## Data Dictionary
DATE
HEAT NO
GRADE
LRF Process Time-HH:mm:ss
LRF Holding Time-mm
Power Consumption
Agron Consumption
Liquidus temp (° C)
CSP-SiMn
Mn HC
Mn MC
Mn LC
Mn Metal
FeSi
Ladle Cov
FeMo Metal
FeV
FeNb lumps
FeTi lumps | Ferro Alloy Addition
FeTi Wire | Opening Chemistry
FeB | Final Chemistry
FeAl
Cal Carb
Al bar
Al wire
FeP
Sul Stick
Al mix
CaSi wire
Cal Wire
CaFeAl Wire
S Wire
Ni Plate
FeCr LC
FeCr HC
Al Shot
Lead Wire
Mo Metal
LRF Total Time (Min)
Lift Temp
Arching Time-mm
LRF Lime
C%
Mn%
S%
P%
Si%
Cr%
Ni%
Mo%
V%
Ti%
Al%
Ca%
N% |  | Ferro Alloy Addition
Pb%
Nb% |  | Final Chemistry
F-C%
F-Mn%
F-S%
F-P% |  | Liquidus temp (° C)
F-Si% |  | CSP-SiMn
F-Cr% |  | Mn HC
F-Ni% |  | Mn MC
F-Mo% |  | Mn LC
F-V% |  | Mn Metal
F-Ti% |  | FeSi
F-Al% |  | Ladle Cov
F-Ca% |  | FeMo Metal
F-N% |  | FeV
F-Pb% |  | FeNb lumps
F-Nb% |  | FeTi lumps
FeTi Wire
FeB
FeAl
Cal Carb
Al bar
Al wire
FeP
Sul Stick
Al mix
CaSi wire
Cal Wire
CaFeAl Wire
S Wire
Ni Plate
FeCr LC
FeCr HC
Al Shot
Lead Wire
Mo Metal
LRF Total Time (Min)
Lift Temp
Arching Time-mm
LRF Lime
F-C%
F-Mn%
F-S%
F-P%
F-Si%
F-Cr%
F-Ni%
F-Mo%
F-V%
F-Ti%
F-Al%
F-Ca%
F-N%
F-Pb%
F-Nb%

## Summary
Steel Grade > G-600-A | C% | Mn% | S% | P% | Si% | Cr% | Ni% | Mo% | V% | Ti% | Al% | Ca% | N% | Pb% | Nb% | B% | CU%
Opening Chemistry ( Sample Heat) | 0.04057 | 0.09767 | 0.0501 | 0.01379 | 0.01175 | 0.02217 | 0.01839 | 0.0004 | 0.0002 | 0.00081 | 0.07974 | 0.0002 | 0.0045 | 0.00085 | 0.0002
Min | 0.02 | 0.1 | 0 | 0 | 0 | 0 | 0 | 0 | 0 | 0 | 0.03 | 0 |  | 0 | 0 | 0 | 0
Max | 0.06 | 0.15 | 0.01 | 0.03 | 0.05 | 0.05 | 0.05 | 0.005 | 0.003 | 0.003 | 0.04 | 0 |  | 0.01 | 0.005 | 0.0004 | 0.05
Aim | 0.05 | 0.12 | 0 | 0.015 | 0.04 | 0 | 0 | 0 | 0 | 0 | 0.038 | 0 | 0 | 0 | 0 | 0 | 0
Required Element % | 0.00943 | 0.02233 | -0.0501 | 0.00121 | 0.02825 | -0.02217 | -0.01839 | -0.0004 | -0.0002 | -0.00081 | -0.04174 | -0.0002 | -0.0045 | -0.00085 | -0.0002 | 0 | 0

## Heats
[8 empty] | Ferro Alloy Addition | [34 empty] | Opening Chemistry | [14 empty] | Final Chemistry
DATE | HEAT NO | GRADE | LRF Process Time-HH:mm:ss | LRF Holding Time-mm | Power Consumption | Agron Consumption | Liquidus temp (° C) | CSP-SiMn | Mn HC | Mn MC | Mn LC | Mn Metal | FeSi | Ladle Cov | FeMo Metal | FeV | FeNb lumps | FeTi lumps | FeTi Wire | FeB | FeAl | Cal Carb | Al bar | Al wire | FeP | Sul Stick | Al mix | CaSi wire | Cal Wire | CaFeAl Wire | S Wire | Ni Plate | FeCr LC | FeCr HC | Al Shot | Lead Wire | Mo Metal | Syn Slag | LRF Total Time (Min) | Lift Temp | Arching Time-mm | LRF Lime | C% | Mn% | S% | P% | Si% | Cr% | Ni% | Mo% | V% | Ti% | Al% | Ca% | N% | Pb% | Nb% | F-C% | F-Mn% | F-S% | F-P% | F-Si% | F-Cr% | F-Ni% | F-Mo% | F-V% | F-Ti% | F-Al% | F-Ca% | F-N% | F-Pb% | F-Nb%
2025-01-01 | A246517 | G-600-A | 2:10 | 2:24 | 293.253 | 0 | 1528 | 0 | 30 | 0 | 0 | 0 | 0 | 0 | 0 | 0 | 0 | 0 | 0 | 0 | 0 | 0 | 0 | 248 | 0 | 0 | 0 | 0 | 18 | 0 | 0 | 0 | 0 | 0 | 0 | 0 | 0 | 0 | 129.8667 | 1568 | 17 | 1200
2025-02-28 | D251263 | G-600-A | 0:00 | 1:14 | 0 |  | 1528 | 0 | 0 | 0 | 0 | 0 | 0 | 0 | 0 | 0 | 0 | 0 | 0 | 0 | 0 | 0 | 0 | 120 | 0 | 0 | 0 | 0 | 18 | 0 | 0 | 0 | 0 | 0 | 0 | 0 | 0 | 0 | 0.1666667 |  |  | 200
2025-02-28 | D251261 | G-600-A | 0:44 | 1:18 | 2917.118 | 10208.08 | 1528 | 0 | 0 | 0 | 0 | 0 | 0 | 0 | 0 | 0 | 0 | 0 | 0 | 0 | 0 | 0 | 0 | 56.6 | 0 | 0 | 0 | 0 | 17.5 | 0 | 0 | 0 | 0 | 0 | 0 | 0 | 0 | 0 | 44.65 | 1570 | 16 | 173 | 0.04057 | 0.09767 | 0.0501 | 0.01379 | 0.01175 | 0.02217 | 0.01839 | 0.0004 | 0.0002 | 0.00081 | 0.07974 | 0.0002 | 0.0045 | 0.00085 | 0.0002 | 0.04152 | 0.13072 | 0.0074 | 0.01446 | 0.02424 | 0.02266 | 0.01837 | 0.0004 | 0.0002 | 0.00084 | 0.03132 | 0.0018 | 0.0054 | 0.00064 | 0.0002
2025-01-01 | A250002 | G-600-A | 0:54 | 1:21 | 3394.247 | 19897.59 | 1528 | 0 | 0 | 0 | 0 | 0 | 0 | 0 | 0 | 0 | 0 | 0 | 0 | 0 | 0 | 0 | 0 | 124.9 | 0 | 0 | 0 | 0 | 17.6 | 0 | 0 | 0 | 0 | 0 | 0 | 0 | 0 | 0 | 53.85 | 1566 | 20 | 446 | 0.0376 | 0.08877 | 0.03479 | 0.00537 | 0.01337 | 0.01373 | 0.00307 | 0.00053 | 0.0002 | 0.00089 | 0.06301 | 0.0001 | 0.0048 | 0.00061 | 0.0002 | 0.04168 | 0.12364 | 0.008 | 0.00483 | 0.01729 | 0.01511 | 0.00319 | 0.0004 | 0.0002 | 0.00088 | 0.036 | 0.00246 | 0.0053 | 0.00071 | 0.0002
2025-01-01 | A250003 | G-600-A | 1:15 | 1:35 | 6448.388 | 19127.43 | 1528 | 0 | 0 | 0 | 0 | 0 | 0 | 0 | 0 | 0 | 0 | 0 | 0 | 0 | 0 | 0 | 0 | 246.3 | 0 | 0 | 0 | 0 | 8.1 | 0 | 0 | 0 | 0 | 0 | 0 | 0 | 0 | 0 | 74.53333 | 1572 | 35 | 746 | 0.0344 | 0.01238 | 0.04462 | 0.01082 | 0.00439 | 0.01399 | 0.00378 | 0.0004 | 0.0002 | 0.00086 | 0.04124 | 9e-05 | 0.0046 | 0.00035 | 0.00069 | 0.0456 | 0.13998 | 0.0063 | 0.012 | 0.043 | 0.02435 | 0.00438 | 0.0004 | 0.0002 | 0.00134 | 0.0324 | 0.0013 | 0.0056 | 0.0003 | 0.00146
2025-01-01 | A250004 | G-600-A | 0:40 | 1:04 | 1503.326 | 11629.5 | 1528 | 0 | 0 | 0 | 0 | 0 | 0 | 0 | 0 | 0 | 0 | 0 | 0 | 0 | 0 | 0 | 0 | 153.5 | 0 | 0 | 0 | 0 | 17.5 | 0 | 0 | 0 | 0 | 0 | 0 | 0 | 0 | 0 | 39.4 | 1572 | 8 | 355 | 0.039 | 0.08364 | 0.038 | 0.00781 | 0.00693 | 0.01024 | 0.00365 | 0.0004 | 0.0002 | 0.00086 | 0.04168 | 0.00063 | 0.0046 | 0.00027 | 0.00062 | 0.047 | 0.12476 | 0.006 | 0.00825 | 0.03353 | 0.00878 | 0.00323 | 0.0004 | 0.0002 | 0.00087 | 0.03279 | 0.00221 | 0.0054 | 0.00065 | 0.0002
2025-01-01 | A250005 | G-600-A | 1:14 | 1:27 | 3491.528 | 0 | 1528 | 0 | 150 | 0 | 0 | 0 | 0 | 0 | 0 | 0 | 0 | 0 | 0 | 0 | 0 | 0 | 0 | 169 | 0 | 0 | 0 | 0 | 17 | 0 | 0 | 0 | 0 | 0 | 0 | 0 | 0 | 0 | 73.41667 | 1569 | 18 | 1339
2025-01-01 | A250006 | G-600-A | 0:51 | 1:02 | 2102.535 | 23922 | 1528 | 0 | 0 | 0 | 0 | 0 | 0 | 0 | 0 | 0 | 0 | 0 | 0 | 0 | 0 | 0 | 0 | 158.1 | 0 | 0 | 0 | 0 | 17.5 | 0 | 0 | 0 | 0 | 0 | 0 | 0 | 0 | 0 | 51.11667 | 1568 | 11 | 742 | 0.0399 | 0.09722 | 0.03711 | 0.00703 | 0.01046 | 0.01634 | 0.00322 | 0.0004 | 0.0002 | 0.00088 | 0.03826 | 0.00036 | 0.0048 | 0.00049 | 0.0002 | 0.041 | 0.10915 | 0.0064 | 0.00986 | 0.024 | 0.02394 | 0.00421 | 0.0004 | 0.0002 | 0.00107 | 0.02712 | 0.0015 | 0.0055 | 0.00034 | 0.00123
2025-01-01 | A250007 | G-600-A | 0:47 | 1:17 | 2849.591 | 24360.65 | 1528 | 0 | 57 | 0 | 0 | 0 | 0 | 0 | 0 | 0 | 0 | 0 | 0 | 0 | 0 | 0 | 0 | 130.2 | 0 | 0 | 0 | 0 | 17.5 | 0 | 0 | 0 | 0 | 0 | 0 | 0 | 0 | 0 | 46.73333 | 1568 | 15 | 715 | 0.036 | 0.09332 | 0.037 | 0.01951 | 0.01229 | 0.01254 | 0.0032 | 0.0004 | 0.0002 | 0.00092 | 0.04127 | 0.00025 | 0.0045 | 0.00052 | 0.0002 | 0.041 | 0.13095 | 0.0055 | 0.019 | 0.031 | 0.01853 | 0.00448 | 0.0004 | 0.0002 | 0.00127 | 0.03168 | 0.0012 | 0.0054 | 0.0002 | 0.00127
2025-02-28 | D251260 | G-600-A | 0:51 | 1:13 | 2776.354 | 12916.74 | 1528 | 0 | 42 | 0 | 0 | 0 | 0 | 0 | 0 | 0 | 0 | 0 | 0 | 0 | 0 | 0 | 0 | 108.7 | 0 | 0 | 0 | 0 | 16.1 | 0 | 0 | 0 | 0 | 0 | 0 | 0 | 0 | 0 | 51.05 | 1570 | 15 | 329 | 0.03292 | 0.11282 | 0.026 | 0.01189 | 0.01775 | 0.01416 | 0.00264 | 0.0004 | 0.0002 | 0.00085 | 0.06839 | 0.00065 | 0.005 | 0.00045 | 0.0002 | 0.03658 | 0.13671 | 0.00729 | 0.01197 | 0.03237 | 0.0122 | 0.00266 | 0.0004 | 0.0002 | 0.00089 | 0.03007 | 0.0017 | 0.0054 | 0.00031 | 0.0002
2025-01-01 | A250009 | G-600-A | 1:15 | 1:26 | 3915.132 | 33017.74 | 1528 | 0 | 0 | 54 | 0 | 0 | 0 | 0 | 0 | 0 | 0 | 0 | 0 | 0 | 0 | 0 | 0 | 91.6 | 0 | 0 | 0 | 0 | 17.9 | 0 | 0 | 0 | 0 | 0 | 0 | 0 | 0 | 0 | 74.66667 | 1569 | 22 | 418 | 0.045 | 0.09256 | 0.03475 | 0.01228 | 0.01276 | 0.01028 | 0.00314 | 0.00137 | 0.0002 | 0.00077 | 0.08827 | 0.00029 | 0.0048 | 0.0002 | 0.0003 | 0.048 | 0.12161 | 0.00679 | 0.01273 | 0.024 | 0.01528 | 0.00437 | 0.0004 | 0.0002 | 0.00116 | 0.02673 | 0.001 | 0.0057 | 0.00033 | 0.00115
2025-01-01 | A250010 | G-600-A | 0:48 | 1:02 | 2272.002 | 13069.49 | 1528 | 0 | 40 | 0 | 0 | 0 | 0 | 0 | 0 | 0 | 0 | 0 | 0 | 0 | 0 | 0 | 0 | 141.8 | 0 | 0 | 0 | 0 | 15.3 | 0 | 0 | 0 | 0 | 0 | 0 | 0 | 0 | 0 | 47.31667 | 1568 | 14 | 638 | 0.03871 | 0.12416 | 0.02507 | 0.0178 | 0.01262 | 0.01388 | 0.00342 | 0.0004 | 0.0002 | 0.00077 | 0.03988 | 0.00045 | 0.0051 | 0.00072 | 0.0002 | 0.03523 | 0.12842 | 0.0072 | 0.018 | 0.026 | 0.01657 | 0.00423 | 0.0004 | 0.0002 | 0.00099 | 0.03378 | 0.0014 | 0.0055 | 0.00023 | 0.00116
2025-01-01 | A250011 | G-600-A | 0:59 | 1:16 | 3296.925 | 24825.16 | 1528 | 0 | 0 | 0 | 0 | 0 | 0 | 0 | 0 | 0 | 0 | 0 | 0 | 0 | 0 | 0 | 0 | 91.3 | 0 | 0 | 0 | 0 | 15.4 | 0 | 0 | 0 | 0 | 0 | 0 | 0 | 0 | 0 | 58.68333 | 1568 | 20 | 804 | 0.04 | 0.08911 | 0.05 | 0.014 | 0.0119 | 0.01398 | 0.00405 | 0.00044 | 0.0002 | 0.00112 | 0.06839 | 0.00036 | 0.0045 | 0.00035 | 0.00118 | 0.04416 | 0.12387 | 0.00574 | 0.014 | 0.02539 | 0.01402 | 0.00375 | 0.0004 | 0.0002 | 0.00104 | 0.03538 | 0.0015 | 0.0055 | 0.00048 | 0.00103
2025-01-01 | A250012 | G-600-A | 0:53 | 1:24 | 2128.737 | 8224.733 | 1528 | 0 | 20 | 0 | 0 | 0 | 0 | 0 | 0 | 0 | 0 | 0 | 0 | 0 | 0 | 0 | 0 | 157.5 | 0 | 0 | 0 | 0 | 16 | 0 | 0 | 0 | 0 | 0 | 0 | 0 | 0 | 0 | 53.33333 | 1568 | 13 | 666 | 0.03682 | 0.09716 | 0.061 | 0.01136 | 0.00987 | 0.01316 | 0.00371 | 0.0004 | 0.0002 | 0.00105 | 0.02379 | 0.00031 | 0.0044 | 0.00042 | 0.00112 | 0.03905 | 0.12257 | 0.00908 | 0.01342 | 0.02567 | 0.01783 | 0.0039 | 0.0004 | 0.0002 | 0.00108 | 0.04573 | 0.0015 | 0.0058 | 0.00037 | 0.00124
2025-01-01 | A250013 | G-600-A | 2:33 | 3:00 | 7509.199 | 12264.08 | 1528 | 0 | 0 | 0 | 0 | 0 | 0 | 0 | 0 | 0 | 0 | 0 | 0 | 0 | 0 | 0 | 110 | 197.3 | 0 | 0 | 0 | 0 | 15.7 | 0 | 0 | 0 | 0 | 0 | 0 | 0 | 0 | 0 | 153.0667 | 1569 | 46 | 1378 | 0.036 | 0.06734 | 0.05391 | 0.00597 | 0.0024 | 0.01372 | 0.0032 | 0.0004 | 0.0002 | 0.00071 | 0.00055 | 0.00022 | 0.00435 | 0.00075 | 0.0002 | 0.04 | 0.11234 | 0.005 | 0.009 | 0.033 | 0.01586 | 0.00307 | 0.00059 | 0.0002 | 0.00115 | 0.0318 | 0.0015 | 0.0054 | 0.00068 | 0.0002
2025-01-01 | A250014 | G-600-A | 0:42 | 4:52 | 3401.063 | 0 | 1528 | 0 | 40 | 0 | 0 | 0 | 0 | 0 | 0 | 0 | 0 | 0 | 0 | 0 | 0 | 0 | 0 | 211.4 | 0 | 0 | 0 | 0 | 19 | 0 | 0 | 0 | 0 | 0 | 0 | 0 | 0 | 0 | 166.05 | 1573 | 15 | 466
2025-01-01 | A250015 | G-600-A | 1:05 | 1:25 | 1017.23 | 5913.139 | 1528 | 0 | 0 | 0 | 0 | 0 | 0 | 0 | 0 | 0 | 0 | 0 | 0 | 0 | 0 | 0 | 0 | 67.1 | 0 | 0 | 0 | 0 | 15.4 | 0 | 0 | 0 | 0 | 0 | 0 | 0 | 0 | 0 | 65.28333 | 1570 | 14 | 682 | 0.03154 | 0.08564 | 0.04133 | 0.0057 | 0.00632 | 0.00987 | 0.00313 | 0.0004 | 0.0002 | 0.00074 | 0.00344 | 0.00163 | 0.0043 | 0.00072 | 0.0002 | 0.03859 | 0.12357 | 0.0073 | 0.01 | 0.02097 | 0.01354 | 0.0045 | 0.0004 | 0.0002 | 0.00117 | 0.039 | 0.002 | 0.0053 | 0.00022 | 0.00115
2025-01-01 | A250016 | G-600-A | 0:51 | 1:08 | 1992.509 | 0 | 1528 | 0 | 50 | 0 | 0 | 0 | 0 | 0 | 0 | 0 | 0 | 0 | 0 | 0 | 0 | 0 | 88 | 54 | 0 | 0 | 0 | 0 | 21 | 0 | 0 | 0 | 0 | 0 | 0 | 0 | 0 | 0 | 51.31667 | 1572 | 11 | 800
2025-01-01 | B246628 | G-600-A | 2:32 | 2:49 | 0 | 12664.94 | 1528 | 0 | 0 | 0 | 0 | 0 | 0 | 0 | 0 | 0 | 0 | 0 | 0 | 0 | 0 | 0 | 0 | 318.4 | 0 | 0 | 0 | 0 | 18.7 | 0 | 0 | 0 | 0 | 0 | 0 | 0 | 0 | 0 | 153.0167 | 1575 | 8 | 1290 | 0.03868 | 0.13452 | 0.00443 | 0.01344 | 0.02849 | 0.01395 | 0.003 | 0.0004 | 0.0002 | 0.00107 | 0.01739 | 0.0013 | 0.0055 | 0.00057 | 0.0002 | 0.03701 | 0.12943 | 0.00477 | 0.01335 | 0.02194 | 0.01135 | 0.00281 | 0.00064 | 0.0002 | 0.00079 | 0.0311 | 0.00195 | 0.0057 | 0.00033 | 0.0002
2025-01-01 | B246629 | G-600-A | 1:38 | 2:19 | 0 | 24913.88 | 1528 | 0 | 0 | 0 | 0 | 0 | 0 | 0 | 0 | 0 | 0 | 0 | 0 | 0 | 0 | 0 | 0 | 273.5 | 0 | 0 | 0 | 0 | 13.4 | 0 | 0 | 0 | 0 | 0 | 0 | 0 | 0 | 0 | 99.48333 | 1570 | 12 | 1260 | 0.025 | 0.05286 | 0.05191 | 0.00632 | 0.00708 | 0.00922 | 0.00356 | 0.0004 | 0.0002 | 0.00078 | 0.00504 | 0.00017 | 0.0045 | 0.0011 | 0.0002 | 0.0344 | 0.11797 | 0.00745 | 0.00784 | 0.01344 | 0.01064 | 0.00368 | 0.0004 | 0.0002 | 0.00085 | 0.03446 | 0.0015 | 0.0057 | 0.00104 | 0.0002
2025-01-01 | B250001 | G-600-A | 1:05 | 3:07 | 4989.901 | 16932.39 | 1528 | 0 | 80 | 0 | 0 | 0 | 0 | 0 | 0 | 0 | 0 | 0 | 0 | 0 | 0 | 0 | 0 | 383.9 | 0 | 0 | 0 | 0 | 18.2 | 0 | 0 | 0 | 0 | 0 | 0 | 0 | 0 | 0 | 163.2333 | 1549 | 27 | 1269 | 0.02899 | 0.05252 | 0.04818 | 0.0049 | 0.00392 | 0.00935 | 0.00314 | 0.0004 | 0.0002 | 0.0008 | 0.01309 | 0.00012 | 0.0049 | 0.00056 | 0.0002 | 0.04215 | 0.17615 | 0.00475 | 0.00798 | 0.02614 | 0.01349 | 0.00347 | 0.0004 | 0.0002 | 0.00092 | 0.044 | 0.0014 | 0.00417 | 0.00069 | 0.0002
2025-01-01 | B250002 | G-600-A | 0:35 | 0:47 | 1550.804 | 10073.92 | 1528 | 0 | 0 | 0 | 0 | 0 | 0 | 0 | 0 | 0 | 0 | 0 | 0 | 0 | 0 | 0 | 0 | 102.4 | 0 | 0 | 0 | 0 | 19.4 | 0 | 0 | 0 | 0 | 0 | 0 | 0 | 0 | 0 | 35.01667 | 1574 | 8 | 410 | 0.047 | 0.08957 | 0.03665 | 0.00499 | 0.01636 | 0.01058 | 0.00321 | 0.0004 | 0.0002 | 0.00094 | 0.05605 | 0.0005 | 0.0048 | 0.00054 | 0.0002 | 0.0495 | 0.12883 | 0.00635 | 0.007 | 0.02577 | 0.01657 | 0.00427 | 0.0004 | 0.0002 | 0.00108 | 0.03282 | 0.00143 | 0.0057 | 0.00048 | 0.00098
2025-01-01 | B250003 | G-600-A | 0:54 | 1:21 | 1022.283 | 34057.47 | 1528 | 0 | 0 | 0 | 0 | 0 | 0 | 0 | 0 | 0 | 0 | 0 | 0 | 0 | 0 | 0 | 0 | 78.7 | 0 | 0 | 0 | 0 | 15.9 | 0 | 0 | 0 | 0 | 0 | 0 | 0 | 0 | 0 | 53.68333 | 1576 | 19 | 447 | 0.038 | 0.10798 | 0.029 | 0.00784 | 0.01174 | 0.01803 | 0.00409 | 0.0004 | 0.0002 | 0.001 | 0.03209 | 0.00016 | 0.0046 | 0.00039 | 0.00058 | 0.04 | 0.12 | 0.007 | 0.007 | 0.01838 | 0.01762 | 0.00398 | 0.0004 | 0.0002 | 0.00102 | 0.034 | 0.0019 | 0.0058 | 0.00044 | 0.00101
2025-01-01 | B250004 | G-600-A | 0:40 | 1:09 | 2807.064 | 6713.464 | 1528 | 0 | 0 | 0 | 0 | 0 | 0 | 0 | 0 | 0 | 0 | 0 | 0 | 0 | 0 | 0 | 0 | 85.2 | 0 | 0 | 0 | 0 | 16.1 | 0 | 0 | 0 | 0 | 0 | 0 | 0 | 0 | 0 | 39.28333 | 1573 | 16 | 500 | 0.04024 | 0.09161 | 0.0333 | 0.01391 | 0.01622 | 0.01154 | 0.00326 | 0.0004 | 0.0002 | 0.00096 | 0.04999 | 0.00021 | 0.0049 | 0.00045 | 0.0002 | 0.044 | 0.11 | 0.00614 | 0.013 | 0.02158 | 0.01548 | 0.00402 | 0.0004 | 0.0002 | 0.00106 | 0.02804 | 0.0014 | 0.0057 | 0.0004 | 0.00085
2025-01-01 | B250005 | G-600-A | 0:59 | 1:33 | 3930.87 | 13572.79 | 1528 | 0 | 0 | 30 | 0 | 0 | 0 | 0 | 0 | 0 | 0 | 0 | 0 | 0 | 0 | 0 | 0 | 12.6 | 0 | 0 | 0 | 0 | 16.8 | 0 | 0 | 0 | 0 | 0 | 0 | 0 | 0 | 0 | 58.96667 | 1569 | 21 | 336 | 0.05 | 0.08975 | 0.02695 | 0.00853 | 0.01581 | 0.01631 | 0.00321 | 0.00121 | 0.0002 | 0.00093 | 0.11169 | 0.00015 | 0.0048 | 0.00046 | 0.0002 | 0.05 | 0.10852 | 0.006 | 0.00993 | 0.02534 | 0.01689 | 0.00376 | 0.0004 | 0.0002 | 0.00098 | 0.03755 | 0.00201 | 0.0054 | 0.0004 | 0.00075
2025-01-01 | B250006 | G-600-A | 0:51 | 1:44 | 3480.077 | 24685.57 | 1528 | 0 | 50 | 0 | 0 | 0 | 0 | 0 | 0 | 0 | 0 | 0 | 0 | 0 | 0 | 0 | 0 | 63.8 | 0 | 0 | 0 | 0 | 17.5 | 0 | 0 | 0 | 0 | 0 | 0 | 0 | 0 | 0 | 51.53333 | 1572 | 18 | 367 | 0.03468 | 0.09499 | 0.02882 | 0.00908 | 0.0145 | 0.02008 | 0.00315 | 0.00052 | 0.0002 | 0.0009 | 0.05081 | 0.00015 | 0.0047 | 0.00059 | 0.0002 | 0.03438 | 0.104 | 0.00599 | 0.00919 | 0.02525 | 0.02108 | 0.00384 | 0.0004 | 0.0002 | 0.00091 | 0.0303 | 0.0018 | 0.0054 | 0.00023 | 0.00099
2025-01-01 | B250007 | G-600-A | 1:41 | 2:14 | 4054.82 | 55562.38 | 1528 | 0 | 20 | 0 | 0 | 0 | 0 | 0 | 0 | 0 | 0 | 0 | 0 | 0 | 0 | 0 | 0 | 127.5 | 0 | 0 | 0 | 0 | 18.3 | 0 | 0 | 0 | 0 | 0 | 0 | 0 | 0 | 0 | 101.6833 | 1569 | 27 | 577 | 0.035 | 0.09985 | 0.02641 | 0.00799 | 0.01196 | 0.01156 | 0.00388 | 0.0004 | 0.0002 | 0.001 | 0.04333 | 0.00011 | 0.0045 | 0.00021 | 0.00112 | 0.04 | 0.10439 | 0.00418 | 0.00774 | 0.03 | 0.01489 | 0.00344 | 0.0004 | 0.0002 | 0.00107 | 0.031 | 0.0016 | 0.0058 | 0.00068 | 0.0002
2025-02-28 | D251259 | G-600-A | 1:05 | 1:19 | 3997.142 | 20871.81 | 1528 | 0 | 52 | 0 | 0 | 0 | 0 | 0 | 0 | 0 | 0 | 0 | 0 | 0 | 0 | 0 | 0 | 135.4 | 0 | 0 | 0 | 0 | 17.5 | 0 | 0 | 0 | 0 | 0 | 0 | 0 | 0 | 0 | 65.85 | 1578 | 21 | 434 | 0.03163 | 0.08835 | 0.05124 | 0.0072 | 0.01326 | 0.0073 | 0.00301 | 0.0004 | 0.0002 | 0.00096 | 0.03714 | 0.00035 | 0.0049 | 0.00057 | 0.0002 | 0.035 | 0.14209 | 0.007 | 0.00842 | 0.02658 | 0.00681 | 0.00355 | 0.0004 | 0.0002 | 0.00089 | 0.03 | 0.003 | 0.0055 | 0.00045 | 0.00053
2025-01-01 | B250009 | G-600-A | 0:48 | 1:01 | 2299.115 | 18413.35 | 1528 | 0 | 0 | 0 | 0 | 0 | 0 | 0 | 0 | 0 | 0 | 0 | 0 | 0 | 0 | 0 | 0 | 117.2 | 0 | 0 | 0 | 0 | 15.4 | 0 | 0 | 0 | 0 | 0 | 0 | 0 | 0 | 0 | 48.15 | 1568 | 14 | 599 | 0.04111 | 0.09058 | 0.045 | 0.00718 | 0.01489 | 0.00975 | 0.00363 | 0.0004 | 0.0002 | 0.00098 | 0.05027 | 0.00012 | 0.0045 | 0.00047 | 0.00099 | 0.045 | 0.13602 | 0.007 | 0.01 | 0.022 | 0.01684 | 0.00413 | 0.0004 | 0.0002 | 0.00093 | 0.02507 | 0.0014 | 0.0053 | 0.00051 | 0.00114
2025-01-01 | B250010 | G-600-A | 1:23 | 1:45 | 4218.624 | 17631.4 | 1528 | 0 | 20 | 0 | 0 | 0 | 0 | 0 | 0 | 0 | 0 | 0 | 0 | 0 | 0 | 0 | 0 | 195.3 | 0 | 0 | 0 | 0 | 15.4 | 0 | 0 | 0 | 0 | 0 | 0 | 0 | 0 | 0 | 82.28333 | 1568 | 26 | 604 | 0.03426 | 0.0944 | 0.03025 | 0.00685 | 0.01102 | 0.00695 | 0.00322 | 0.0004 | 0.0002 | 0.00082 | 0.00992 | 0.00073 | 0.0047 | 0.00062 | 0.0002 | 0.04 | 0.11383 | 0.00558 | 0.009 | 0.02 | 0.01032 | 0.0046 | 0.0004 | 0.0002 | 0.00106 | 0.029 | 0.0013 | 0.0057 | 0.00029 | 0.00123
2025-02-28 | D251258 | G-600-A | 0:42 | 1:06 | 1757.294 | 10710.65 | 1528 | 0 | 0 | 0 | 0 | 0 | 0 | 0 | 0 | 0 | 0 | 0 | 0 | 0 | 0 | 0 | 0 | 121.9 | 0 | 0 | 0 | 0 | 15.2 | 0 | 0 | 0 | 0 | 0 | 0 | 0 | 0 | 0 | 41.15 | 1575 | 11 | 213 | 0.0371 | 0.108 | 0.06 | 0.01649 | 0.01411 | 0.01028 | 0.00437 | 0.0004 | 0.0002 | 0.00088 | 0.06415 | 0.00028 | 0.0048 | 0.0008 | 0.0002 | 0.03549 | 0.14458 | 0.0065 | 0.01813 | 0.02206 | 0.01025 | 0.00418 | 0.0004 | 0.0002 | 0.00082 | 0.03631 | 0.00228 | 0.0053 | 0.00066 | 0.0002
2025-01-01 | B250012 | G-600-A | 1:02 | 1:28 | 3145.879 | 27665.95 | 1528 | 0 | 49 | 0 | 0 | 0 | 0 | 0 | 0 | 0 | 0 | 0 | 0 | 0 | 0 | 0 | 0 | 129.5 | 0 | 0 | 0 | 0 | 18.6 | 0 | 0 | 0 | 0 | 0 | 0 | 0 | 0 | 0 | 62.16667 | 1568 | 17 | 312 | 0.03 | 0.08033 | 0.02979 | 0.00777 | 0.01197 | 0.00806 | 0.00316 | 0.0004 | 0.0002 | 0.00078 | 0.03408 | 0.00025 | 0.0049 | 0.00044 | 0.0002 | 0.046 | 0.11821 | 0.00742 | 0.011 | 0.023 | 0.0137 | 0.00417 | 0.0004 | 0.0002 | 0.00096 | 0.024 | 0.0014 | 0.0058 | 0.00027 | 0.00129
2025-01-01 | B250013 | G-600-A | 1:00 | 1:10 | 4134.008 | 21575.23 | 1528 | 0 | 0 | 54 | 0 | 0 | 0 | 0 | 0 | 0 | 0 | 0 | 0 | 0 | 0 | 0 | 0 | 116.4 | 0 | 0 | 0 | 0 | 17.9 | 0 | 0 | 0 | 0 | 0 | 0 | 0 | 0 | 0 | 60.15 | 1568 | 22 | 561 | 0.03967 | 0.09111 | 0.055 | 0.01021 | 0.01584 | 0.01077 | 0.00364 | 0.0004 | 0.0002 | 0.00108 | 0.07486 | 0.00021 | 0.0045 | 0.00044 | 0.00124 | 0.04366 | 0.13146 | 0.0073 | 0.01193 | 0.01539 | 0.01148 | 0.00318 | 0.0004 | 0.0002 | 0.00087 | 0.02948 | 0.0023 | 0.0055 | 0.00061 | 0.0002
2025-01-01 | B250014 | G-600-A | 0:48 | 2:21 | 0 | 27863.34 | 1528 | 0 | 65 | 0 | 0 | 0 | 0 | 0 | 0 | 0 | 0 | 0 | 0 | 0 | 0 | 0 | 0 | 87.5 | 0 | 0 | 0 | 0 | 16.3 | 0 | 0 | 0 | 0 | 0 | 0 | 0 | 0 | 0 | 104.7667 | 1569 | 10 | 437 | 0.04083 | 0.1247 | 0.0045 | 0.0069 | 0.03277 | 0.01351 | 0.00353 | 0.0004 | 0.0002 | 0.00093 | 0.02039 | 0.00088 | 0.00481 | 0.00063 | 0.0002 | 0.04576 | 0.13192 | 0.00471 | 0.00771 | 0.03408 | 0.0167 | 0.0035 | 0.00048 | 0.0002 | 0.00097 | 0.02991 | 0.00296 | 0.0051 | 0.00056 | 0.0002
2025-02-28 | D251257 | G-600-A | 1:11 | 3:26 | 4956.459 | 37550.17 | 1528 | 0 | 15 | 0 | 0 | 0 | 0 | 0 | 0 | 0 | 0 | 0 | 0 | 0 | 0 | 0 | 0 | 140.4 | 0 | 0 | 0 | 0 | 17.5 | 0 | 0 | 0 | 0 | 0 | 0 | 0 | 0 | 0 | 71.2 | 1570 | 26 | 667 | 0.03441 | 0.10069 | 0.05004 | 0.01154 | 0.01198 | 0.01662 | 0.01063 | 0.0004 | 0.0002 | 0.00098 | 0.03003 | 0.00029 | 0.0047 | 0.00059 | 0.0002 | 0.04141 | 0.12892 | 0.008 | 0.01236 | 0.01796 | 0.01564 | 0.01085 | 0.0004 | 0.0002 | 0.00089 | 0.0325 | 0.00159 | 0.0054 | 0.00029 | 0.00069
2025-01-01 | B250016 | G-600-A | 1:23 | 1:30 | 3643.703 | 33786.72 | 1528 | 0 | 0 | 0 | 0 | 0 | 0 | 0 | 0 | 0 | 0 | 0 | 0 | 0 | 0 | 0 | 0 | 167.8 | 0 | 0 | 0 | 0 | 17.2 | 0 | 0 | 0 | 0 | 0 | 0 | 0 | 0 | 0 | 82.5 | 1575 | 19 | 435 | 0.03392 | 0.06654 | 0.05222 | 0.00677 | 0.01369 | 0.0094 | 0.00311 | 0.0004 | 0.0002 | 0.00081 | 0.04139 | 0.00026 | 0.0045 | 0.00038 | 0.0002 | 0.03661 | 0.12824 | 0.0072 | 0.00793 | 0.01694 | 0.012 | 0.00319 | 0.00042 | 0.0002 | 0.00077 | 0.0361 | 0.0026 | 0.005 | 0.00046 | 0.0002
2025-01-01 | C247021 | G-600-A | 1:56 | 2:13 | 0 | 41268.26 | 1528 | 0 | 0 | 0 | 0 | 0 | 0 | 0 | 0 | 0 | 0 | 0 | 0 | 0 | 0 | 0 | 0 | 9.7 | 0 | 0 | 0 | 0 | 0 | 0 | 0 | 0 | 0 | 0 | 0 | 0 | 0 | 0 | 115.4667 | 1591 | 18 | 487 | 0.0342 | 0.10194 | 0.03317 | 0.0142 | 0.00721 | 0.01421 | 0.00505 | 0.0004 | 0.0002 | 0.00091 | 0.0507 | 0.00034 | 0.0044 | 0.00038 | 0.00051 | 0.042 | 0.1281 | 0.00773 | 0.0147 | 0.01823 | 0.01286 | 0.00395 | 0.0012 | 0.0002 | 0.00083 | 0.03179 | 0.0031 | 0.0055 | 0.00037 | 0.0002
2025-01-01 | C247022 | G-600-A | 1:37 | 1:54 | 0 | 13330.28 | 1528 | 0 | 0 | 0 | 0 | 0 | 0 | 0 | 0 | 0 | 0 | 0 | 0 | 0 | 0 | 0 | 0 | 170 | 0 | 0 | 0 | 0 | 17.8 | 0 | 0 | 0 | 0 | 0 | 0 | 0 | 0 | 0 | 96.48333 | 1567 | 12 | 364 | 0.03699 | 0.08075 | 0.03515 | 0.00786 | 0.01116 | 0.01541 | 0.00426 | 0.00107 | 0.0002 | 0.00095 | 0.06933 | 0.00055 | 0.0045 | 0.0009 | 0.0002 | 0.04041 | 0.12291 | 0.00408 | 0.00727 | 0.02832 | 0.01666 | 0.00462 | 0.00062 | 0.0002 | 0.00096 | 0.03703 | 0.0016 | 0.0057 | 0.00084 | 0.0002
2025-01-01 | C250001 | G-600-A | 0:27 | 1:44 | 1496.917 | 7702.986 | 1528 | 0 | 0 | 59 | 0 | 0 | 0 | 0 | 0 | 0 | 0 | 0 | 0 | 0 | 0 | 0 | 0 | 158.6 | 0 | 0 | 0 | 0 | 17.5 | 0 | 0 | 0 | 0 | 0 | 0 | 0 | 0 | 0 | 27.01667 | 1573 | 8 | 524 | 0.03841 | 0.10886 | 0.01012 | 0.01276 | 0.02484 | 0.01213 | 0.0043 | 0.0004 | 0.0002 | 0.00094 | 0.03746 | 0.0004 | 0.005 | 0.00036 | 0.0002 | 0.04029 | 0.14046 | 0.00594 | 0.01365 | 0.03067 | 0.01229 | 0.00446 | 0.0004 | 0.0002 | 0.00098 | 0.03467 | 0.0018 | 0.0053 | 0.00099 | 0.0002
2025-02-28 | D251256 | G-600-A | 1:18 | 2:14 | 5111.73 | 24001.09 | 1528 | 0 | 0 | 65 | 0 | 0 | 0 | 0 | 0 | 0 | 0 | 0 | 0 | 0 | 0 | 0 | 0 | 239.9 | 0 | 0 | 0 | 0 | 17 | 0 | 0 | 0 | 0 | 0 | 0 | 0 | 0 | 0 | 78.05 | 1574 | 27 | 421 | 0.032 | 0.08395 | 0.0506 | 0.00375 | 0.00553 | 0.03369 | 0.03586 | 0.0004 | 0.0002 | 0.00085 | 0.03007 | 0.00025 | 0.0049 | 0.0008 | 0.0002 | 0.03952 | 0.14287 | 0.008 | 0.00583 | 0.01569 | 0.03634 | 0.03568 | 0.00048 | 0.0002 | 0.00085 | 0.03611 | 0.00277 | 0.0054 | 0.00086 | 0.0002
2025-02-28 | D251255 | G-600-A | 2:22 | 2:53 | 2410.016 | 45258.92 | 1528 | 0 | 0 | 0 | 0 | 0 | 0 | 0 | 0 | 0 | 0 | 0 | 0 | 0 | 0 | 0 | 0 | 209.5 | 0 | 0 | 0 | 0 | 17.5 | 0 | 0 | 0 | 0 | 0 | 0 | 0 | 0 | 0 | 142.6333 | 1563 | 32 | 232 | 0.0337 | 0.11226 | 0.0461 | 0.00945 | 0.00351 | 0.01361 | 0.00223 | 0.0004 | 0.0002 | 0.00082 | 0.05121 | 0.00042 | 0.0048 | 0.00081 | 0.0002 | 0.035 | 0.1959 | 0.00591 | 0.01374 | 0.0216 | 0.01531 | 0.00255 | 0.0004 | 0.0002 | 0.00092 | 0.03567 | 0.002 | 0.0052 | 0.0007 | 0.0002
2025-02-28 | D251254 | G-600-A | 2:23 | 2:39 | 4871.888 | 51400.81 | 1528 | 0 | 46 | 0 | 0 | 0 | 0 | 0 | 0 | 0 | 0 | 0 | 0 | 0 | 0 | 0 | 0 | 236.8 | 0 | 0 | 0 | 0 | 28 | 0 | 0 | 0 | 0 | 0 | 0 | 0 | 0 | 0 | 143.1167 | 1570 | 30 | 510 | 0.03448 | 0.09659 | 0.07082 | 0.00782 | 0.0112 | 0.01014 | 0.00261 | 0.0004 | 0.0002 | 0.00086 | 0.02982 | 0.0049 | 0.0049 | 0.0007 | 0.0002 | 0.04679 | 0.14466 | 0.00518 | 0.0089 | 0.02623 | 0.01555 | 0.00284 | 0.0004 | 0.0002 | 0.00099 | 0.03642 | 0.00195 | 0.0055 | 0.00061 | 0.0002
2025-01-01 | C250005 | G-600-A | 1:28 | 2:04 | 4872.98 | 15760.45 | 1528 | 0 | 0 | 0 | 0 | 0 | 0 | 0 | 0 | 0 | 0 | 0 | 0 | 0 | 0 | 0 | 0 | 38.1 | 0 | 0 | 0 | 0 | 17.6 | 0 | 0 | 0 | 0 | 0 | 0 | 0 | 0 | 0 | 87.41667 | 1578 | 25 | 201 | 0.04301 | 0.1528 | 0.00648 | 0.0094 | 0.01348 | 0.01391 | 0.00328 | 0.0004 | 0.0002 | 0.00081 | 0.00398 | 0.00023 | 0.0045 | 0.00053 | 0.0002 | 0.048 | 0.14869 | 0.00494 | 0.00807 | 0.01485 | 0.01562 | 0.00337 | 0.0004 | 0.0002 | 0.00093 | 0.02835 | 0.00145 | 0.0053 | 0.00049 | 0.0002
2025-01-01 | C250006 | G-600-A | 0:58 | 1:26 | 3012.247 | 11374.43 | 1528 | 0 | 0 | 0 | 0 | 0 | 0 | 0 | 0 | 0 | 0 | 0 | 0 | 0 | 0 | 0 | 44 | 20.3 | 0 | 0 | 0 | 0 | 21.2 | 0 | 0 | 0 | 0 | 0 | 0 | 0 | 0 | 0 | 57.83333 | 1570 | 17 | 434 | 0.04244 | 0.1016 | 0.03344 | 0.0186 | 0.012 | 0.01411 | 0.00341 | 0.0004 | 0.0002 | 0.00083 | 0.06887 | 0.00028 | 0.0046 | 0.00049 | 0.00071 | 0.046 | 0.13419 | 0.00572 | 0.017 | 0.024 | 0.01829 | 0.00401 | 0.0004 | 0.0002 | 0.00105 | 0.0281 | 0.0013 | 0.0056 | 0.00052 | 0.00097
2025-01-01 | C250007 | G-600-A | 1:35 | 2:31 | 3133.844 | 52929.57 | 1528 | 0 | 27 | 0 | 0 | 0 | 0 | 0 | 0 | 0 | 0 | 0 | 0 | 0 | 0 | 0 | 88 | 29.4 | 0 | 0 | 0 | 0 | 20.3 | 0 | 0 | 0 | 0 | 0 | 0 | 0 | 0 | 0 | 95.48333 | 1570 | 24 | 709 | 0.044 | 0.11381 | 0.02 | 0.015 | 0.01651 | 0.01434 | 0.00362 | 0.0004 | 0.0002 | 0.00114 | 0.06159 | 0.00038 | 0.0051 | 0.00035 | 0.00111 | 0.04616 | 0.11647 | 0.00642 | 0.01445 | 0.02433 | 0.01183 | 0.00295 | 0.0004 | 0.0002 | 0.00092 | 0.02877 | 0.0018 | 0.0057 | 0.00053 | 0.0002
2025-01-01 | C250008 | G-600-A | 1:07 | 2:31 | 6642.001 | 35932.06 | 1528 | 0 | 0 | 0 | 0 | 0 | 0 | 0 | 0 | 0 | 0 | 0 | 0 | 0 | 0 | 0 | 0 | 118.6 | 0 | 0 | 0 | 0 | 33.2 | 0 | 0 | 0 | 0 | 0 | 0 | 0 | 0 | 0 | 101.9333 | 1570 | 35 | 897 | 0.04194 | 0.12716 | 0.01319 | 0.01018 | 0.0069 | 0.01518 | 0.00392 | 0.0004 | 0.0002 | 0.00096 | 0.03118 | 0.00016 | 0.0048 | 0.0004 | 0.00108 | 0.049 | 0.12446 | 0.006 | 0.009 | 0.032 | 0.01934 | 0.00401 | 0.0004 | 0.0002 | 0.00096 | 0.023 | 0.001 | 0.0055 | 0.00031 | 0.00114
2025-01-01 | C250009 | G-600-A | 1:02 | 1:28 | 2668.559 | 9348.285 | 1528 | 0 | 0 | 78 | 0 | 0 | 0 | 0 | 0 | 0 | 0 | 0 | 0 | 0 | 0 | 0 | 0 | 66.3 | 0 | 0 | 0 | 0 | 23.5 | 0 | 0 | 0 | 0 | 0 | 0 | 0 | 0 | 0 | 62.88333 | 1568 | 14 | 467 | 0.03971 | 0.08547 | 0.02948 | 0.01196 | 0.00831 | 0.012 | 0.00297 | 0.00066 | 0.0002 | 0.00075 | 0.0587 | 0.00015 | 0.00498 | 0.00045 | 0.0002 | 0.04477 | 0.14607 | 0.0084 | 0.014 | 0.04 | 0.02062 | 0.00454 | 0.0004 | 0.0002 | 0.00114 | 0.02717 | 0.00147 | 0.0058 | 0.0002 | 0.0012
2025-01-01 | C250010 | G-600-A | 0:47 | 0:59 | 1466.964 | 8006.249 | 1528 | 0 | 0 | 0 | 0 | 0 | 0 | 0 | 0 | 0 | 0 | 0 | 0 | 0 | 0 | 0 | 0 | 94.5 | 0 | 0 | 0 | 0 | 28.7 | 0 | 0 | 0 | 0 | 0 | 0 | 0 | 0 | 0 | 47.35 | 1568 | 8 | 357 | 0.10297 | 0.0278 | 0.03159 | 0.01341 | 0.00455 | 0.00364 | 0.0071 | 0.00445 | 0 | 0.00043 | 0.37277 | 0.00416 | 0 | 0.00026 | 0 | 0.04849 | 0.11639 | 0.00428 | 0.00594 | 0.03255 | 0.00958 | 0.0032 | 0.0004 | 0.0002 | 0.00099 | 0.03496 | 0.0023 | 0.0056 | 0.00074 | 0.0002
2025-01-01 | C250011 | G-600-A | 1:06 | 1:26 | 3594.09 | 19525.48 | 1528 | 0 | 27 | 0 | 0 | 0 | 0 | 0 | 0 | 0 | 0 | 0 | 0 | 0 | 0 | 0 | 0 | 88.2 | 0 | 0 | 0 | 0 | 21 | 0 | 0 | 0 | 0 | 0 | 0 | 0 | 0 | 0 | 66.16667 | 1571 | 18 | 389 | 0.045 | 0.10475 | 0.02932 | 0.012 | 0.00884 | 0.00941 | 0.00356 | 0.0004 | 0.0002 | 0.00114 | 0.0524 | 0.0003 | 0.0047 | 0.00042 | 0.00125 | 0.0482 | 0.11894 | 0.00356 | 0.01087 | 0.02546 | 0.00758 | 0.00329 | 0.00045 | 0.0002 | 0.00093 | 0.02851 | 0.0024 | 0.0055 | 0.00044 | 0.0002
2025-01-01 | C250012 | G-600-A | 1:04 | 1:33 | 1661.522 | 12471.91 | 1528 | 0 | 35 | 0 | 0 | 0 | 0 | 0 | 0 | 0 | 0 | 0 | 0 | 0 | 0 | 0 | 0 | 37.9 | 0 | 0 | 0 | 0 | 17.5 | 0 | 0 | 0 | 0 | 0 | 0 | 0 | 0 | 0 | 64.01667 | 1572 | 9 | 98 | 0.03877 | 0.10046 | 0.0274 | 0.00479 | 0.00927 | 0.0113 | 0.00359 | 0.00109 | 0.0002 | 0.00079 | 0.08992 | 0.00018 | 0.0048 | 0.00074 | 0.0002 | 0.03874 | 0.12883 | 0.005 | 0.005 | 0.02082 | 0.01165 | 0.00348 | 0.0004 | 0.0002 | 0.0009 | 0.03282 | 0.0022 | 0.0053 | 0.00082 | 0.0002
2025-01-01 | C250013 | G-600-A | 1:03 | 1:39 | 3814.388 | 25476.01 | 1528 | 0 | 30 | 0 | 0 | 0 | 0 | 0 | 0 | 0 | 0 | 0 | 0 | 0 | 0 | 0 | 0 | 111.9 | 0 | 0 | 0 | 0 | 17.5 | 0 | 0 | 0 | 0 | 0 | 0 | 0 | 0 | 0 | 63.01667 | 1572 | 20 | 388 | 0.03462 | 0.08664 | 0.03 | 0.01209 | 0.00894 | 0.01087 | 0.00297 | 0.0004 | 0.0002 | 0.0008 | 0.03649 | 0.00052 | 0.0048 | 0.00067 | 0.0002 | 0.04157 | 0.12179 | 0.0064 | 0.01535 | 0.02176 | 0.01232 | 0.00374 | 0.0004 | 0.0002 | 0.00107 | 0.034 | 0.0017 | 0.0056 | 0.00061 | 0.00121
2025-01-01 | C250014 | G-600-A | 1:37 | 1:56 | 2784.639 | 29073.67 | 1528 | 0 | 0 | 0 | 0 | 26 | 0 | 0 | 0 | 0 | 0 | 0 | 0 | 0 | 0 | 0 | 0 | 101.1 | 0 | 0 | 0 | 0 | 21 | 0 | 0 | 0 | 0 | 0 | 0 | 0 | 0 | 0 | 96.58333 | 1572 | 20 | 805 | 0.0456 | 0.10257 | 0.02875 | 0.01194 | 0.0148 | 0.00915 | 0.00314 | 0.00133 | 0.0002 | 0.00091 | 0.10469 | 0.00034 | 0.0046 | 0.00032 | 0.0002 | 0.05023 | 0.1311 | 0.00432 | 0.01289 | 0.02861 | 0.00955 | 0.00332 | 0.0004 | 0.0002 | 0.00091 | 0.03197 | 0.0024 | 0.0055 | 0.00076 | 0.0002
2025-01-01 | C250015 | G-600-A | 1:10 | 3:25 | 3240.727 | 25880.93 | 1528 | 0 | 0 | 38 | 0 | 0 | 0 | 0 | 0 | 0 | 0 | 0 | 0 | 0 | 0 | 0 | 0 | 117.5 | 0 | 0 | 0 | 0 | 35 | 0 | 0 | 0 | 0 | 0 | 0 | 0 | 0 | 0 | 69.23333 | 1569 | 16 | 814 | 0.04067 | 0.10049 | 0.0327 | 0.01676 | 0.00679 | 0.01206 | 0.00398 | 0.0004 | 0.0002 | 0.00109 | 0.02109 | 0.00015 | 0.0042 | 0.00033 | 0.00124 | 0.04458 | 0.12309 | 0.00475 | 0.01487 | 0.02674 | 0.01092 | 0.00326 | 0.00057 | 0.0002 | 0.001 | 0.03286 | 0.00164 | 0.005 | 0.00078 | 0.0002
2025-01-01 | C250016 | G-600-A | 1:03 | 1:10 | 5294.559 | 24627.9 | 1528 | 0 | 0 | 64 | 0 | 0 | 0 | 0 | 0 | 0 | 0 | 0 | 0 | 0 | 0 | 0 | 0 | 138.5 | 0 | 0 | 0 | 0 | 49 | 0 | 0 | 0 | 0 | 0 | 0 | 0 | 0 | 0 | 63.05 | 1595 | 26 | 1187 | 0.04351 | 0.09239 | 0.044 | 0.01426 | 0.0104 | 0.01031 | 0.00276 | 0.0004 | 0.0002 | 0.00087 | 0.01126 | 0.00048 | 0.0045 | 0.00081 | 0.0002 | 0.04 | 0.13934 | 0.007 | 0.01629 | 0.023 | 0.01166 | 0.00408 | 0.0004 | 0.0002 | 0.00112 | 0.026 | 0.0024 | 0.0054 | 0.00032 | 0.00112
2025-01-01 | C250017 | G-600-A | 0:49 | 1:08 | 2899.612 | 10612.4 | 1528 | 0 | 0 | 43 | 0 | 0 | 0 | 0 | 0 | 0 | 0 | 0 | 0 | 0 | 0 | 0 | 0 | 81.9 | 0 | 0 | 0 | 0 | 19.6 | 0 | 0 | 0 | 0 | 0 | 0 | 0 | 0 | 0 | 48.95 | 1568 | 15 | 514 | 0.04077 | 0.08551 | 0.05343 | 0.0153 | 0.00862 | 0.01279 | 0.00352 | 0.00074 | 0.0002 | 0.00083 | 0.05848 | 0.0003 | 0.0042 | 0.00064 | 0.0002 | 0.039 | 0.12766 | 0.007 | 0.016 | 0.024 | 0.01305 | 0.00403 | 0.0004 | 0.0002 | 0.00105 | 0.03914 | 0.0015 | 0.0051 | 0.00029 | 0.0008
2025-01-01 | C250018 | G-600-A | 0:53 | 1:14 | 1264.353 | 486.2685 | 1528 | 0 | 0 | 0 | 0 | 0 | 0 | 0 | 0 | 0 | 0 | 0 | 0 | 0 | 0 | 0 | 0 | 67.8 | 0 | 0 | 0 | 0 | 23.4 | 0 | 0 | 0 | 0 | 0 | 0 | 0 | 0 | 0 | 53.3 | 1570 | 7 | 666 | 0.04651 | 0.08212 | 0.05393 | 0.00755 | 0.01087 | 0.00801 | 0.0032 | 0.00104 | 0.0002 | 0.00084 | 0.09605 | 0.00037 | 0.0045 | 0.00084 | 0.0002 | 0.05324 | 0.10893 | 0.01119 | 0.00871 | 0.01723 | 0.00958 | 0.00367 | 0.0004 | 0.0002 | 0.001 | 0.048 | 0.0028 | 0.0056 | 0.00049 | 0.001
2025-01-01 | C250019 | G-600-A | 0:59 | 1:14 | 3205.33 | 201.5604 | 1528 | 0 | 0 | 0 | 33 | 0 | 0 | 0 | 0 | 0 | 0 | 0 | 0 | 0 | 0 | 0 | 0 | 44.4 | 0 | 0 | 0 | 0 | 26.6 | 0 | 0 | 0 | 0 | 0 | 0 | 0 | 0 | 0 | 59.05 | 1582 | 18 | 1099 | 0.045 | 0.08995 | 0.05444 | 0.01215 | 0.01819 | 0.00994 | 0.0036 | 0.0004 | 0.0002 | 0.00105 | 0.0528 | 0.00045 | 0.0044 | 0.00042 | 0.0013 | 0.05536 | 0.11034 | 0.00788 | 0.01178 | 0.02402 | 0.00853 | 0.00333 | 0.0004 | 0.0002 | 0.00085 | 0.03659 | 0.002 | 0.0055 | 0.00073 | 0.0002
2025-01-01 | D246816 | G-600-A | 1:14 | 1:32 | 3772.732 | 19435.94 | 1528 | 0 | 0 | 0 | 0 | 0 | 0 | 0 | 0 | 0 | 0 | 0 | 0 | 0 | 0 | 0 | 22 | 26.8 | 0 | 0 | 0 | 0 | 17.8 | 0 | 0 | 0 | 0 | 0 | 0 | 0 | 0 | 0 | 73.85 | 1567 | 22 | 470 | 0.03247 | 0.09567 | 0.0367 | 0.00716 | 0.02059 | 0.00873 | 0.00247 | 0.0004 | 0.0002 | 0.00116 | 0.07435 | 0.00033 | 0.004 | 0.00088 | 0.0002 | 0.041 | 0.13284 | 0.00504 | 0.00928 | 0.0305 | 0.01393 | 0.00371 | 0.0004 | 0.0002 | 0.00109 | 0.03159 | 0.00129 | 0.006 | 0.00035 | 0.00107
2025-01-01 | D246817 | G-600-A | 1:18 | 2:52 | 4229.468 | 35447.65 | 1528 | 0 | 0 | 58 | 0 | 0 | 0 | 0 | 0 | 0 | 0 | 0 | 0 | 0 | 0 | 0 | 0 | 189.1 | 0 | 0 | 0 | 0 | 25.5 | 0 | 0 | 0 | 0 | 0 | 0 | 0 | 0 | 0 | 79.28333 | 1574 | 39 | 559 | 0.0473 | 0.08582 | 0.05447 | 0.01241 | 0.00585 | 0.01295 | 0.00292 | 0.0004 | 0.0002 | 0.00079 | 0.05022 | 0.00014 | 0.00547 | 0.00074 | 0.0002 | 0.051 | 0.13044 | 0.008 | 0.01161 | 0.03424 | 0.01887 | 0.00286 | 0.0004 | 0.0002 | 0.00117 | 0.038 | 0.002 | 0.0057 | 0.00058 | 0.0002
2025-01-01 | D250001 | G-600-A | 1:32 | 1:57 | 768.3959 | 6343.202 | 1528 | 0 | 0 | 0 | 0 | 0 | 0 | 0 | 0 | 0 | 0 | 0 | 0 | 0 | 0 | 0 | 0 | 160.9 | 0 | 0 | 0 | 0 | 29.7 | 0 | 0 | 0 | 0 | 0 | 0 | 0 | 0 | 0 | 26.18333 | 1569 | 5 | 400 | 0.03369 | 0.12477 | 0.00766 | 0.0114 | 0.02857 | 0.01161 | 0.0042 | 0.0004 | 0.0002 | 0.00093 | 0.02848 | 0.00128 | 0.0055 | 0.00059 | 0.0002 | 0.03527 | 0.12 | 0.00635 | 0.01099 | 0.03569 | 0.01624 | 0.00528 | 0.0004 | 0.0002 | 0.00112 | 0.03093 | 0.0017 | 0.006 | 0.00037 | 0.00082
2025-01-01 | D250002 | G-600-A | 1:29 | 2:20 | 4863.992 | 121.7835 | 1528 | 0 | 0 | 0 | 0 | 0 | 0 | 40 | 0 | 0 | 0 | 0 | 0 | 0 | 0 | 0 | 0 | 181 | 0 | 0 | 0 | 0 | 13.5 | 0 | 0 | 0 | 0 | 0 | 0 | 0 | 0 | 0 | 88.95 | 1570 | 25 | 770 | 0.0426 | 0.08249 | 0.04247 | 0.00742 | 0.01724 | 0.01356 | 0.00362 | 0.0004 | 0.0002 | 0.001 | 0.00256 | 0.00023 | 0.0047 | 0.00068 | 0.0002 | 0.049 | 0.12935 | 0.0084 | 0.01021 | 0.02287 | 0.01546 | 0.00382 | 0.0004 | 0.0002 | 0.00092 | 0.036 | 0.003 | 0.0057 | 0.00057 | 0.0002
2025-01-01 | D250003 | G-600-A | 0:50 | 1:03 | 2480.46 | 3728.17 | 1528 | 0 | 39 | 0 | 0 | 0 | 0 | 0 | 0 | 0 | 0 | 0 | 0 | 0 | 0 | 0 | 0 | 62.9 | 0 | 0 | 0 | 0 | 17.5 | 0 | 0 | 0 | 0 | 0 | 0 | 0 | 0 | 0 | 50.23333 | 1568 | 13 | 384 | 0.03805 | 0.11344 | 0.032 | 0.01011 | 0.01846 | 0.01649 | 0.00345 | 0.00051 | 0.0002 | 0.00104 | 0.06788 | 0.00361 | 0.0045 | 0.00045 | 0.0002 | 0.05 | 0.14002 | 0.004 | 0.01066 | 0.03154 | 0.01866 | 0.00347 | 0.0004 | 0.0002 | 0.00103 | 0.0301 | 0.00217 | 0.0058 | 0.00075 | 0.0002
2025-01-01 | D250004 | G-600-A | 0:43 | 1:02 | 3532.865 | 12552.96 | 1528 | 0 | 0 | 0 | 0 | 0 | 0 | 0 | 0 | 0 | 0 | 0 | 0 | 0 | 0 | 0 | 0 | 102.4 | 0 | 0 | 0 | 0 | 20.9 | 0 | 0 | 0 | 0 | 0 | 0 | 0 | 0 | 0 | 43.16667 | 1564 | 18 | 391 | 0.04 | 0.09531 | 0.03741 | 0.01062 | 0.01365 | 0.01712 | 0.0048 | 0.0004 | 0.0002 | 0.00098 | 0.03513 | 0.00013 | 0.0046 | 0.0003 | 0.00083 | 0.049 | 0.12894 | 0.00591 | 0.0109 | 0.03021 | 0.01709 | 0.00411 | 0.0004 | 0.0002 | 0.00099 | 0.0315 | 0.0016 | 0.005 | 0.00057 | 0.0002
2025-01-01 | D250005 | G-600-A | 1:04 | 1:15 | 3332.752 | 9748.302 | 1528 | 0 | 0 | 0 | 0 | 35 | 0 | 0 | 0 | 0 | 0 | 0 | 0 | 0 | 0 | 0 | 22 | 78.7 | 0 | 0 | 0 | 0 | 17.5 | 0 | 0 | 0 | 0 | 0 | 0 | 0 | 0 | 0 | 63.51667 | 1579 | 17 | 375 | 0.055 | 0.0887 | 0.03 | 0.00841 | 0.01263 | 0.01181 | 0.00344 | 0.0011 | 0.0002 | 0.00077 | 0.06373 | 0.0002 | 0.0045 | 0.0002 | 0.0002 | 0.05404 | 0.12444 | 0.00787 | 0.01016 | 0.01964 | 0.01215 | 0.00328 | 0.0004 | 0.0002 | 0.00088 | 0.03144 | 0.00219 | 0.0055 | 0.00085 | 0.0002
2025-01-01 | D250006 | G-600-A | 1:40 | 2:11 | 3992.451 | 37933.04 | 1528 | 0 | 51 | 0 | 0 | 0 | 0 | 0 | 0 | 0 | 0 | 0 | 0 | 0 | 0 | 0 | 154 | 0 | 0 | 0 | 0 | 0 | 21.4 | 0 | 0 | 0 | 0 | 0 | 0 | 0 | 0 | 0 | 100.2 | 1568 | 21 | 468 | 0.03662 | 0.10874 | 0.00886 | 0.01293 | 0.03033 | 0.01536 | 0.00344 | 0.0004 | 0.0002 | 0.00092 | 0.01743 | 0.00032 | 0.0052 | 0.0005 | 0.0002 | 0.0483 | 0.13104 | 0.00364 | 0.01322 | 0.03018 | 0.01575 | 0.00328 | 0.0004 | 0.0002 | 0.00097 | 0.03411 | 0.0018 | 0.0055 | 0.00071 | 0.0002
2025-01-01 | D250007 | G-600-A | 1:27 | 1:48 | 3614.9 | 27567.8 | 1528 | 0 | 49 | 0 | 0 | 0 | 0 | 0 | 0 | 0 | 0 | 0 | 0 | 0 | 0 | 0 | 0 | 126.1 | 0 | 0 | 0 | 0 | 17.9 | 0 | 0 | 0 | 0 | 0 | 0 | 0 | 0 | 0 | 87.43333 | 1570 | 23 | 730 | 0.04 | 0.09243 | 0.05884 | 0.01213 | 0.01753 | 0.01559 | 0.00383 | 0.0004 | 0.0002 | 0.0014 | 0.05415 | 0.00029 | 0.0047 | 0.00051 | 0.00076 | 0.046 | 0.122 | 0.007 | 0.01356 | 0.021 | 0.01982 | 0.00437 | 0.0004 | 0.0002 | 0.00116 | 0.03003 | 0.0016 | 0.0055 | 0.00022 | 0.00111
2025-01-01 | D250008 | G-600-A | 1:10 | 1:24 | 611.3406 | 20500.12 | 1528 | 0 | 0 | 0 | 0 | 0 | 0 | 0 | 0 | 0 | 0 | 0 | 0 | 0 | 0 | 0 | 0 | 47 | 0 | 0 | 0 | 0 | 18.3 | 0 | 0 | 0 | 0 | 0 | 0 | 0 | 0 | 0 | 70.23333 | 1567 | 17 | 482 | 0.04684 | 0.08646 | 0.03526 | 0.00823 | 0.01186 | 0.0109 | 0.00317 | 0.00064 | 0.0002 | 0.00086 | 0.08539 | 0.00034 | 0.0048 | 0.00083 | 0.0002 | 0.047 | 0.12944 | 0.007 | 0.013 | 0.01596 | 0.01362 | 0.00459 | 0.0004 | 0.0002 | 0.00114 | 0.03 | 0.0017 | 0.0057 | 0.0002 | 0.00113
2025-01-01 | D250009 | G-600-A | 0:41 | 1:38 | 4104.164 | 9783.601 | 1528 | 0 | 32 | 0 | 0 | 0 | 0 | 0 | 0 | 0 | 0 | 0 | 0 | 0 | 0 | 0 | 0 | 94.5 | 0 | 0 | 0 | 0 | 16.1 | 0 | 0 | 0 | 0 | 0 | 0 | 0 | 0 | 0 | 40.63333 | 1569 | 20 | 441 | 0.03913 | 0.09473 | 0.02867 | 0.00872 | 0.00725 | 0.01101 | 0.00316 | 0.00064 | 0.0002 | 0.00085 | 0.04805 | 0.00016 | 0.0047 | 0.00055 | 0.0002 | 0.03903 | 0.11534 | 0.0081 | 0.00841 | 0.01447 | 0.01049 | 0.00312 | 0.0004 | 0.0002 | 0.00081 | 0.02783 | 0.00138 | 0.0053 | 0.00049 | 0.0002
2025-01-01 | D250010 | G-600-A | 0:57 | 1:09 | 3194.387 | 13650.12 | 1528 | 0 | 100 | 49 | 0 | 0 | 0 | 0 | 0 | 0 | 0 | 0 | 0 | 0 | 0 | 0 | 0 | 138.9 | 0 | 0 | 0 | 0 | 28 | 0 | 0 | 0 | 0 | 0 | 0 | 0 | 0 | 0 | 56.93333 | 1595 | 17 | 1458 | 0.0356 | 0.01041 | 0.03397 | 0.00568 | 0.00555 | 0.0087 | 0.00315 | 0.00078 | 0.0002 | 0.00071 | 0.05876 | 0.00022 | 0.0049 | 0.0002 | 0.0002 | 0.0417 | 0.12862 | 0.007 | 0.006 | 0.03 | 0.0143 | 0.00388 | 0.0004 | 0.0002 | 0.001 | 0.029 | 0.00274 | 0.0055 | 0.00034 | 0.00089
2025-01-01 | D250011 | G-600-A | 1:05 | 1:20 | 2558.512 | 15431.38 | 1528 | 0 | 0 | 0 | 0 | 0 | 0 | 0 | 0 | 0 | 0 | 0 | 0 | 0 | 0 | 0 | 0 | 56.6 | 0 | 0 | 0 | 0 | 18.2 | 0 | 0 | 0 | 0 | 0 | 0 | 0 | 0 | 0 | 64.7 | 1569 | 16 | 274 | 0.03956 | 0.12246 | 0.02924 | 0.00884 | 0.05856 | 0.00997 | 0.00296 | 0.00116 | 0.0002 | 0.00087 | 0.05696 | 0.00058 | 0.0046 | 0.00034 | 0.0002 | 0.041 | 0.14068 | 0.006 | 0.01 | 0.02101 | 0.01473 | 0.00414 | 0.0004 | 0.0002 | 0.00104 | 0.02916 | 0.0016 | 0.0057 | 0.00025 | 0.00082
2025-01-01 | D250012 | G-600-A | 1:11 | 1:39 | 2680.993 | 8346.535 | 1528 | 0 | 0 | 0 | 0 | 0 | 0 | 0 | 0 | 0 | 0 | 0 | 0 | 0 | 0 | 0 | 0 | 58.4 | 0 | 0 | 0 | 0 | 18.6 | 0 | 0 | 0 | 0 | 0 | 0 | 0 | 0 | 0 | 70.63333 | 1566 | 14 | 234 | 0.03649 | 0.11537 | 0.02709 | 0.00764 | 0.01563 | 0.01528 | 0.00309 | 0.00068 | 0.0002 | 0.00098 | 0.0478 | 0.00091 | 0.0048 | 0.00027 | 0.0002 | 0.04302 | 0.13618 | 0.00939 | 0.00902 | 0.027 | 0.01908 | 0.00441 | 0.0004 | 0.0002 | 0.00123 | 0.042 | 0.0014 | 0.0056 | 0.0003 | 0.00131
2025-01-01 | D250013 | G-600-A | 0:51 | 1:23 | 3656.682 | 19448.08 | 1528 | 0 | 36 | 0 | 0 | 0 | 0 | 0 | 0 | 0 | 0 | 0 | 0 | 0 | 0 | 0 | 0 | 56.4 | 0 | 0 | 0 | 0 | 19.2 | 0 | 0 | 0 | 0 | 0 | 0 | 0 | 0 | 0 | 51.4 | 1572 | 20 | 387 | 0.038 | 0.11295 | 0.02836 | 0.00833 | 0.01278 | 0.01358 | 0.00355 | 0.0004 | 0.0002 | 0.00097 | 0.04254 | 0.0003 | 0.0048 | 0.00032 | 0.00115 | 0.04619 | 0.13692 | 0.00829 | 0.00828 | 0.01206 | 0.01364 | 0.00307 | 0.00047 | 0.0002 | 0.00085 | 0.03286 | 0.00319 | 0.0055 | 0.00081 | 0.0002
2025-01-01 | D250014 | G-600-A | 1:39 | 2:08 | 5025.716 | 31214.5 | 1528 | 0 | 0 | 0 | 0 | 0 | 0 | 0 | 0 | 0 | 0 | 0 | 0 | 0 | 0 | 0 | 0 | 118.8 | 0 | 0 | 0 | 0 | 16.5 | 0 | 0 | 0 | 0 | 0 | 0 | 0 | 0 | 0 | 98.63333 | 1568 | 28 | 643 | 0.03426 | 0.10296 | 0.039 | 0.00689 | 0.01019 | 0.01291 | 0.00503 | 0.00046 | 0.0002 | 0.00076 | 0.03082 | 0.00016 | 0.0041 | 0.00105 | 0.0002 | 0.04 | 0.12525 | 0.00545 | 0.00828 | 0.01566 | 0.01496 | 0.00464 | 0.00082 | 0.0002 | 0.00083 | 0.03408 | 0.0016 | 0.0052 | 0.00068 | 0.00021
2025-01-01 | D250015 | G-600-A | 1:25 | 1:55 | 2400.939 | 26151.46 | 1528 | 0 | 35 | 0 | 0 | 0 | 0 | 0 | 0 | 0 | 0 | 0 | 0 | 0 | 0 | 0 | 0 | 20.8 | 0 | 0 | 0 | 0 | 18.6 | 0 | 0 | 0 | 0 | 0 | 0 | 0 | 0 | 0 | 84.63333 | 1570 | 24 | 418 | 0.04295 | 0.10039 | 0.02866 | 0.00877 | 0.01605 | 0.00829 | 0.00318 | 0.00122 | 0.0002 | 0.00094 | 0.09989 | 0.00039 | 0.0042 | 0.00063 | 0.0002 | 0.04836 | 0.12749 | 0.00643 | 0.0092 | 0.02159 | 0.0091 | 0.00332 | 0.0004 | 0.0002 | 0.00086 | 0.03233 | 0.00245 | 0.0049 | 0.00065 | 0.0002
2025-01-01 | D250016 | G-600-A | 0:40 | 1:28 | 2318.974 | 18505.57 | 1528 | 0 | 68 | 0 | 0 | 0 | 0 | 0 | 0 | 0 | 0 | 0 | 0 | 0 | 0 | 0 | 0 | 127.9 | 0 | 0 | 0 | 0 | 29.4 | 0 | 0 | 0 | 0 | 0 | 0 | 0 | 0 | 0 | 40 | 1575 | 15 | 634 | 0.032 | 0.08522 | 0.03345 | 0.0112 | 0.00881 | 0.01114 | 0.00317 | 0.00044 | 0.0002 | 0.00075 | 0.03206 | 9e-05 | 0.0045 | 0.00021 | 0.0002 | 0.03543 | 0.15117 | 0.007 | 0.014 | 0.02194 | 0.01323 | 0.00382 | 0.0004 | 0.0002 | 0.00109 | 0.032 | 0.0016 | 0.0052 | 0.00039 | 0.00084
2025-01-01 | D250017 | G-600-A | 0:45 | 1:03 | 1274.541 | 378.6370437 | 1528 | 0 | 0 | 0 | 0 | 0 | 0 | 0 | 0 | 0 | 0 | 0 | 0 | 0 | 0 | 0 | 0 | 20.8 | 0 | 0 | 0 | 0 | 21 | 0 | 0 | 0 | 0 | 0 | 0 | 0 | 0 | 0 | 44.33333 | 1576 | 7 | 485 | 0.0413 | 0.10055 | 0.0397 | 0.01194 | 0.01012 | 0.00895 | 0.00256 | 0.00049 | 0.0002 | 0.00069 | 0.1235 | 0.00017 | 0.0045 | 0.00103 | 0.0002 | 0.04103 | 0.12493 | 0.00727 | 0.013 | 0.024 | 0.00898 | 0.00424 | 0.0004 | 0.0002 | 0.00109 | 0.03 | 0.002 | 0.0055 | 0.00031 | 0.00122
2025-01-01 | D250018 | G-600-A | 0:40 | 1:01 | 0 | 13229.28 | 1528 | 0 | 0 | 46 | 0 | 0 | 0 | 0 | 0 | 0 | 0 | 0 | 0 | 0 | 0 | 0 | 0 | 113.3 | 0 | 0 | 0 | 0 | 16.1 | 0 | 0 | 0 | 0 | 0 | 0 | 0 | 0 | 0 | 40.18333 | 1571 | 10 | 326 | 0.03978 | 0.09886 | 0.04219 | 0.01421 | 0.0149 | 0.00872 | 0.00315 | 0.00043 | 0.0002 | 0.00093 | 0.03857 | 0.00097 | 0.0045 | 0.0005 | 0.0002 | 0.041 | 0.13747 | 0.006 | 0.016 | 0.035 | 0.0104 | 0.00371 | 0.0004 | 0.0002 | 0.00119 | 0.03625 | 0.00197 | 0.0051 | 0.0003 | 0.00109
2025-02-01 00:09 | A250017 | G-600-A | 1:29 | 5:33 | 5225.661 | 51371.01 | 1528 | 0 | 145 | 0 | 0 | 0 | 0 | 0 | 0 | 0 | 0 | 0 | 0 | 0 | 0 | 0 | 0 | 261.4 | 0 | 0 | 0 | 0 | 16.8 | 0 | 0 | 0 | 0 | 0 | 0 | 0 | 0 | 0 | 220.2333 | 1571 | 27 | 1567 | 0.047 | 0.12183 | 0.00466 | 0.01319 | 0.00987 | 0.02383 | 0.00325 | 0.0004 | 0.0002 | 0.00086 | 0.03125 | 0.00027 | 0.0057 | 0.00088 | 0.0002 | 0.03875 | 0.11698 | 0.00502 | 0.01201 | 0.01207 | 0.02218 | 0.00308 | 0.0004 | 0.0002 | 0.00082 | 0.03084 | 0.00162 | 0.0057 | 0.00037 | 0.00032
2025-01-01 23:06 | A250018 | G-600-A | 2:56 | 3:20 | 9515.214 | 33619.66 | 1528 | 0 | 0 | 0 | 0 | 0 | 0 | 0 | 0 | 0 | 0 | 0 | 0 | 0 | 0 | 0 | 0 | 356.3 | 0 | 0 | 0 | 0 | 15.6 | 0 | 0 | 0 | 0 | 0 | 0 | 0 | 0 | 0 | 175.9833 | 1570 | 54 | 1331 | 0.04016 | 0.05389 | 0.04851 | 0.01055 | 0.00663 | 0.01497 | 0.00347 | 0.0004 | 0.0002 | 0.00077 | 0.02741 | 0.00011 | 0.0043 | 0.00038 | 0.00111 | 0.062 | 0.12068 | 0.00625 | 0.013 | 0.027 | 0.02673 | 0.00479 | 0.0004 | 0.0002 | 0.0011 | 0.02471 | 0.0015 | 0.0056 | 0.00025 | 0.00112
2025-02-01 01:33 | A250019 | G-600-A | 1:50 | 2:50 | 4916.471 | 32968.09 | 1528 | 0 | 0 | 0 | 0 | 0 | 0 | 0 | 0 | 0 | 0 | 0 | 0 | 0 | 0 | 0 | 0 | 157.9 | 0 | 0 | 0 | 0 | 15.8 | 0 | 0 | 0 | 0 | 0 | 0 | 0 | 0 | 0 | 111.45 | 1570 | 32 | 579 | 0.04575 | 0.07789 | 0.04084 | 0.00366 | 0.00891 | 0.01146 | 0.00246 | 0.00129 | 0.0002 | 0.0008 | 0.08799 | 0.00027 | 0.0049 | 0.00022 | 0.00051 | 0.04 | 0.12487 | 0.0074 | 0.006 | 0.02 | 0.01455 | 0.00408 | 0.0004 | 0.0002 | 0.0011 | 0.036 | 0.0012 | 0.0057 | 0.00031 | 0.00118
2025-02-28 | D251253 | G-600-A | 1:38 | 2:01 | 2483.098 | 24543.71 | 1528 | 0 | 0 | 0 | 0 | 0 | 0 | 0 | 0 | 0 | 0 | 0 | 0 | 0 | 0 | 0 | 0 | 127 | 0 | 0 | 0 | 0 | 16.3 | 0 | 0 | 0 | 0 | 0 | 0 | 0 | 0 | 0 | 98.25 | 1571 | 25 | 460 | 0.04222 | 0.10077 | 0.04652 | 0.01759 | 0.01271 | 0.0127 | 0.0031 | 0.00085 | 0.0002 | 0.00098 | 0.09822 | 0.00105 | 0.0048 | 0.00071 | 0.00074 | 0.044 | 0.13142 | 0.00575 | 0.01749 | 0.02236 | 0.01329 | 0.00286 | 0.0004 | 0.0002 | 0.00095 | 0.03251 | 0.0023 | 0.0057 | 0.00086 | 0.0002
2025-02-01 02:38 | A250021 | G-600-A | 0:58 | 1:15 | 2515.75 | 10646.67 | 1528 | 0 | 68 | 0 | 0 | 0 | 0 | 0 | 0 | 0 | 0 | 0 | 0 | 0 | 0 | 0 | 0 | 134.1 | 0 | 0 | 0 | 0 | 21.2 | 0 | 0 | 0 | 0 | 0 | 0 | 0 | 0 | 0 | 58.75 | 1571 | 13 | 469 | 0.04178 | 0.08118 | 0.03264 | 0.00532 | 0.00412 | 0.00901 | 0.0029 | 0.00043 | 0.0002 | 0.00078 | 0.09036 | 0.00062 | 0.0045 | 0.00047 | 0.00021 | 0.04685 | 0.12748 | 0.0068 | 0.01 | 0.011 | 0.01885 | 0.00427 | 0.0004 | 0.0002 | 0.00092 | 0.02786 | 0.00139 | 0.0055 | 0.00039 | 0.00112
2025-02-28 | D251252 | G-600-A | 1:46 | 2:15 | 1864.307 | 20364.51 | 1528 | 0 | 0 | 0 | 0 | 0 | 0 | 0 | 0 | 0 | 0 | 0 | 0 | 0 | 0 | 0 | 0 | 93.4 | 0 | 0 | 0 | 0 | 17.3 | 0 | 0 | 0 | 0 | 0 | 0 | 0 | 0 | 0 | 105.5333 | 1570 | 20 | 299 | 0.03906 | 0.11802 | 0.02793 | 0.01298 | 0.01349 | 0.01114 | 0.00413 | 0.00131 | 0.0002 | 0.00088 | 0.07607 | 0.00012 | 0.005 | 0.0007 | 0.0002 | 0.041 | 0.12056 | 0.00422 | 0.01213 | 0.0309 | 0.01205 | 0.00453 | 0.0004 | 0.0002 | 0.00076 | 0.03048 | 0.00182 | 0.0052 | 0.00046 | 0.0002
2025-02-28 | D251251 | G-600-A | 1:34 | 2:16 | 5107.425 | 19986.26 | 1528 | 0 | 0 | 0 | 0 | 0 | 0 | 80 | 0 | 0 | 0 | 0 | 0 | 0 | 0 | 0 | 0 | 40.9 | 0 | 0 | 0 | 0 | 17.8 | 0 | 0 | 0 | 0 | 0 | 0 | 0 | 0 | 0 | 93.75 | 1576 | 30 | 669 | 0.04345 | 0.16435 | 0.03 | 0.00988 | 0.01755 | 0.02085 | 0.00848 | 0.00048 | 0.0002 | 0.00103 | 0.05772 | 6e-05 | 0.0045 | 0.0004 | 0.00275 | 0.04186 | 0.16542 | 0.00568 | 0.00899 | 0.02801 | 0.0209 | 0.00821 | 0.0004 | 0.0002 | 0.00107 | 0.02556 | 0.00166 | 0.005 | 0.00049 | 0.00293
2025-02-01 06:12 | A250024 | G-600-A | 0:56 | 1:19 | 3414.241 | 10064.2 | 1528 | 0 | 0 | 47 | 0 | 0 | 0 | 0 | 0 | 0 | 0 | 0 | 0 | 0 | 0 | 0 | 22 | 91.4 | 0 | 0 | 0 | 0 | 22.1 | 0 | 0 | 0 | 0 | 0 | 0 | 0 | 0 | 0 | 55.85 | 1568 | 18 | 406 | 0.04189 | 0.10266 | 0.03002 | 0.00576 | 0.01165 | 0.00732 | 0.00276 | 0.0004 | 0.0002 | 0.00084 | 0.04385 | 0.00023 | 0.0052 | 0.00068 | 0.0002 | 0.04473 | 0.14559 | 0.008 | 0.00758 | 0.01473 | 0.00867 | 0.00291 | 0.00042 | 0.0002 | 0.00093 | 0.038 | 0.0025 | 0.0056 | 0.00057 | 0.00022
2025-02-28 | D251250 | G-600-A | 1:31 | 2:09 | 5604.985 | 7477.981 | 1528 | 0 | 0 | 0 | 0 | 0 | 0 | 60 | 0 | 0 | 0 | 0 | 0 | 0 | 0 | 0 | 0 | 185.9 | 0 | 0 | 0 | 0 | 18.9 | 0 | 0 | 0 | 0 | 0 | 0 | 0 | 0 | 0 | 90.55 | 1570 | 29 | 651 | 0.03642 | 0.1082 | 0.0576 | 0.01866 | 0.00803 | 0.01651 | 0.004 | 0.0004 | 0.0002 | 0.001 | 0.00879 | 4e-05 | 0.0044 | 0.00056 | 0.00072 | 0.03748 | 0.13963 | 0.0073 | 0.01703 | 0.02461 | 0.01504 | 0.00419 | 0.0004 | 0.0002 | 0.00101 | 0.02749 | 0.0026 | 0.0051 | 0.00037 | 0.00062
2025-02-28 | D251249 | G-600-A | 1:01 | 1:23 | 2280.971 | 12527.16 | 1528 | 0 | 0 | 0 | 0 | 0 | 0 | 60 | 0 | 0 | 0 | 0 | 0 | 0 | 0 | 0 | 44 | 202.9 | 0 | 0 | 0 | 0 | 18.9 | 0 | 0 | 0 | 0 | 0 | 0 | 0 | 0 | 0 | 60.83333 | 1576 | 12 | 780 | 0.03626 | 0.11286 | 0.07029 | 0.0124 | 0.00552 | 0.01558 | 0.00382 | 0.0004 | 0.0002 | 0.00081 | 0.00143 | 0.00026 | 0.0044 | 0.00063 | 0.00059 | 0.03637 | 0.13516 | 0.0074 | 0.01346 | 0.01403 | 0.01527 | 0.00275 | 0.0004 | 0.0002 | 0.00087 | 0.02827 | 0.00201 | 0.0054 | 0.00095 | 0.0002
2025-02-28 | C251216 | G-600-A | 0:48 | 1:00 | 1734.655 | 9332.798 | 1528 | 0 | 0 | 0 | 0 | 0 | 0 | 40 | 0 | 0 | 0 | 0 | 0 | 0 | 0 | 0 | 0 | 154.4 | 0 | 0 | 0 | 0 | 24.5 | 0 | 0 | 0 | 0 | 0 | 0 | 0 | 0 | 0 | 47.86667 | 1569 | 9 | 126 | 0.03338 | 0.08687 | 0.04454 | 0.00448 | 0.0032 | 0.00824 | 0.00309 | 0.0004 | 0.0002 | 0.00071 | 0.03125 | 0.00032 | 0.0045 | 0.0009 | 0.0002 | 0.035 | 0.10956 | 0.0074 | 0.00593 | 0.0139 | 0.01372 | 0.00324 | 0.0004 | 0.0002 | 0.00091 | 0.03104 | 0.0017 | 0.0054 | 0.00047 | 0.00027
2025-02-01 21:01 | A250028 | G-600-A | 0:59 | 12:10 | 6113.682 | 38257.13 | -1 | 0 | 0 | 0 | 0 | 0 | 0 | 0 | 0 | 0 | 0 | 0 | 0 | 0 | 0 | 0 | 0 | 221.1 | 0 | 0 | 0 | 0 | 23.3 | 0 | 0 | 0 | 0 | 0 | 0 | 0 | 0 | 0 | 657.6833 | 1567 | 33 | 760 | 0.14012 | 0.54199 | 0.005 | 0.022 | 0.125 | 0.01674 | 0.00414 | 0.0004 | 0.0002 | 0.00283 | 0.00981 | 0.00039 | 0.00636 | 0.0002 | 0.00112 | 0.18 | 0.65375 | 0.005 | 0.023 | 0.15 | 0.01923 | 0.00425 | 0.00124 | 0.0002 | 0.00299 | 0.042 | 0.00249 | 0.0072 | 0.0002 | 0.0012
2025-02-28 | C251215 | G-600-A | 1:00 | 1:48 | 5415.134 | 9344.296 | 1528 | 0 | 41 | 0 | 0 | 0 | 0 | 0 | 0 | 0 | 0 | 0 | 0 | 0 | 0 | 0 | 44 | 236.7 | 0 | 0 | 0 | 0 | 19.7 | 0 | 0 | 0 | 0 | 0 | 0 | 0 | 0 | 0 | 60.21667 | 1567 | 30 | 706 | 0.031 | 0.07882 | 0.055 | 0.00325 | 0.00286 | 0.01261 | 0.00516 | 0.0004 | 0.0002 | 0.00073 | 0.00417 | 0.00014 | 0.0045 | 0.00146 | 0.0002 | 0.04245 | 0.15047 | 0.0063 | 0.00751 | 0.02456 | 0.01479 | 0.00497 | 0.0004 | 0.0002 | 0.001 | 0.02833 | 0.00174 | 0.0053 | 0.00121 | 0.0002
2025-02-01 18:31 | A250030 | G-600-A | 1:56 | 2:12 |  | 75714.74 | 1528 | 0 | 0 | 0 | 0 | 0 | 0 | 0 | 0 | 0 | 0 | 0 | 0 | 0 | 0 | 0 | 0 | 327.3 | 0 | 0 | 0 | 0 | 31.2 | 0 | 0 | 0 | 0 | 0 | 0 | 0 | 0 | 0 | 115.8667 | 1596 | 31 | 1075 | 0.04147 | 0.07708 | 0.03 | 0.00835 | 0.00532 | 0.0103 | 0.00285 | 0.0004 | 0.0002 | 0.00074 | 0.05213 | 0.00018 | 0.0044 | 0.00072 | 0.0002 | 0.05 | 0.11362 | 0.0075 | 0.0121 | 0.01899 | 0.01207 | 0.00311 | 0.0004 | 0.0002 | 0.00096 | 0.039 | 0.0044 | 0.0052 | 0.00075 | 0.0002
2025-01-01 23:48 | B250017 | G-600-A | 4:26 | 7:18 | 11878.27 | 50200.93 | 1528 | 0 | 0 | 0 | 0 | 0 | 0 | 0 | 0 | 0 | 0 | 0 | 0 | 0 | 0 | 0 | 0 | 322.9 | 0 | 0 | 0 | 0 | 41.7 | 0 | 0 | 0 | 0 | 0 | 0 | 0 | 0 | 0 | 339.4833 | 1575 | 65 | 1406 | 0.03094 | 0.07514 | 0.0419 | 0.00644 | 0.00658 | 0.0171 | 0.00296 | 0.0004 | 0.0002 | 0.00092 | 0.00268 | 0.00016 | 0.0045 | 0.00087 | 0.0002 | 0.04501 | 0.12067 | 0.00176 | 0.01039 | 0.02956 | 0.01913 | 0.00301 | 0.00056 | 0.0002 | 0.00102 | 0.02816 | 0.00158 | 0.006 | 0.00067 | 0.0002
2025-02-28 | C251214 | G-600-A | 1:00 | 1:11 | 1767.499 | 24503.56 | 1528 | 0 | 0 | 0 | 0 | 0 | 0 | 40 | 0 | 0 | 0 | 0 | 0 | 0 | 0 | 0 | 0 | 88.5 | 0 | 0 | 0 | 0 | 17.5 | 0 | 0 | 0 | 0 | 0 | 0 | 0 | 0 | 0 | 60 | 1571 | 9 | 379 | 0.037 | 0.10522 | 0.04287 | 0.00805 | 0.01028 | 0.01094 | 0.01133 | 0.0004 | 0.0002 | 0.00081 | 0.04539 | 0.0002 | 0.0048 | 0.00066 | 0.0002 | 0.03655 | 0.11846 | 0.00709 | 0.00865 | 0.02391 | 0.01081 | 0.01126 | 0.0004 | 0.0002 | 0.00091 | 0.03294 | 0.002 | 0.0053 | 0.00034 | 0.00078
2025-02-01 00:48 | B250019 | G-600-A | 0:42 | 1:46 | 3664.349 | 0 | 1528 | 0 | 0 | 0 | 0 | 0 | 0 | 0 | 0 | 0 | 0 | 0 | 0 | 0 | 0 | 0 | 0 | 125 | 0 | 0 | 0 | 0 | 15 | 0 | 0 | 0 | 0 | 0 | 0 | 0 | 0 | 0 | 59.03333 | 1558 | 18 | 750
2025-02-01 02:02 | B250020 | G-600-A | 0:58 | 1:28 | 3685.016 | 0 | 1528 | 0 | 0 | 0 | 0 | 0 | 0 | 0 | 0 | 0 | 0 | 0 | 0 | 0 | 0 | 0 | 0 | 105 | 0 | 0 | 0 | 0 | 17 | 0 | 0 | 0 | 0 | 0 | 0 | 0 | 0 | 0 | 58.15 | 1572 | 17 | 850
2025-02-01 04:36 | B250021 | G-600-A | 1:26 | 2:49 | 6413.598 | 0 | 1528 | 180 | 0 | 0 | 0 | 0 | 0 | 0 | 0 | 0 | 0 | 0 | 0 | 0 | 0 | 0 | 0 | 145 | 0 | 0 | 0 | 0 | 17 | 0 | 0 | 0 | 0 | 0 | 0 | 0 | 0 | 0 | 86.63333 | 1572 | 30 | 1050
2025-02-01 05:11 | B250022 | G-600-A | 1:12 | 1:47 | 4315.908 | 19252.47 | 1528 | 0 | 50 | 0 | 0 | 0 | 0 | 0 | 0 | 0 | 0 | 0 | 0 | 0 | 0 | 0 | 0 | 160.4 | 0 | 0 | 0 | 0 | 17.5 | 0 | 0 | 0 | 0 | 0 | 0 | 0 | 0 | 0 | 71.35 | 1576 | 23 | 699 | 0.02627 | 0.08997 | 0.03287 | 0.00732 | 0.00605 | 0.00672 | 0.00281 | 0.0004 | 0.0002 | 0.0008 | 0.02821 | 0.00024 | 0.0048 | 0.00067 | 0.0002 | 0.03883 | 0.11585 | 0.00641 | 0.00756 | 0.01438 | 0.00653 | 0.00283 | 0.0004 | 0.0002 | 0.00076 | 0.02944 | 0.00214 | 0.0055 | 0.0005 | 0.0002
2025-02-28 | C251213 | G-600-A | 0:45 | 1:17 | 3347.884 | 15311.66 | 1528 | 0 | 0 | 0 | 0 | 0 | 0 | 40 | 0 | 0 | 0 | 0 | 0 | 0 | 0 | 0 | 0 | 95.1 | 0 | 0 | 0 | 0 | 17.5 | 0 | 0 | 0 | 0 | 0 | 0 | 0 | 0 | 0 | 45.2 | 1572 | 18 | 621 | 0.03347 | 0.10077 | 0.0444 | 0.01079 | 0.00669 | 0.01184 | 0.00234 | 0.0004 | 0.0002 | 0.00077 | 0.01833 | 0.00018 | 0.0047 | 0.00088 | 0.0002 | 0.03591 | 0.11548 | 0.00692 | 0.01157 | 0.02911 | 0.01289 | 0.00296 | 0.0004 | 0.0002 | 0.00102 | 0.03015 | 0.00249 | 0.0054 | 0.00041 | 0.00096
2025-02-28 | C251212 | G-600-A | 0:59 | 1:09 | 2812.513 | 8884.148 | 1528 | 0 | 50 | 0 | 0 | 0 | 0 | 0 | 0 | 0 | 0 | 0 | 0 | 0 | 0 | 0 | 0 | 110.3 | 0 | 0 | 0 | 0 | 23.9 | 0 | 0 | 0 | 0 | 0 | 0 | 0 | 0 | 0 | 58.46667 | 1567 | 15 | 381 | 0.03547 | 0.08631 | 0.0538 | 0.00528 | 0.00676 | 0.00662 | 0.00223 | 0.0004 | 0.0002 | 0.0008 | 0.05879 | 0.0003 | 0.0049 | 0.00085 | 0.0002 | 0.03772 | 0.13217 | 0.00464 | 0.00608 | 0.02669 | 0.00584 | 0.00245 | 0.0004 | 0.0002 | 0.00093 | 0.03648 | 0.0022 | 0.0055 | 0.00052 | 0.0002
2025-02-28 | C251211 | G-600-A | 0:46 | 0:57 | 2390.842 | 5361.944 | 1528 | 0 | 0 | 0 | 0 | 0 | 0 | 0 | 0 | 0 | 0 | 0 | 0 | 0 | 0 | 0 | 0 | 0 | 0 | 0 | 0 | 0 | 0 | 0 | 0 | 0 | 0 | 0 | 0 | 0 | 0 | 0 | 46.41667 |  | 13 | 0 | 0.04135 | 0.09849 | 0.03124 | 0.00559 | 0.01345 | 0.00592 | 0.00214 | 0.0011 | 0.0002 | 0.0008 | 0.10461 | 0.00061 | 0.0049 | 0.00064 | 0.0002 | 0.042 | 0.13734 | 0.00641 | 0.00726 | 0.03145 | 0.01064 | 0.00234 | 0.0004 | 0.0002 | 0.00106 | 0.03256 | 0.0022 | 0.0055 | 0.00068 | 0.00021
2025-02-28 | C251210 | G-600-A | 0:56 | 1:11 | 3720.743 | 40.4890447 | 1528 | 0 | 0 | 0 | 0 | 0 | 0 | 0 | 0 | 0 | 0 | 0 | 0 | 0 | 0 | 0 | 0 | 67.7 | 0 | 0 | 0 | 0 | 15.4 | 0 | 0 | 0 | 0 | 0 | 0 | 0 | 0 | 0 | 56.31667 | 1578 | 21 | 256 | 0.04523 | 0.10482 | 0.029 | 0.00705 | 0.02027 | 0.0067 | 0.00258 | 0.0004 | 0.0002 | 0.00102 | 0.03824 | 0.00033 | 0.0045 | 0.00051 | 0.0002 | 0.04255 | 0.11609 | 0.0059 | 0.00742 | 0.01645 | 0.00852 | 0.00269 | 0.0004 | 0.0002 | 0.00088 | 0.0234 | 0.00233 | 0.0052 | 0.00063 | 0.0002
2025-02-01 20:39 | B250028 | G-600-A | 2:10 | 2:28 | 6712.587 | 0 | 1528 | 0 | 0 | 0 | 0 | 0 | 0 | 0 | 0 | 0 | 0 | 0 | 0 | 0 | 0 | 0 | 0 | 156 | 0 | 0 | 0 | 0 | 15 | 0 | 0 | 0 | 0 | 0 | 0 | 0 | 0 | 0 | 129.5 | 1565 | 32 | 600
2025-02-01 21:09 | B250029 | G-600-A | 1:25 | 1:54 | 7926.554 | 36940.5 | 1528 | 0 | 0 | 0 | 0 | 0 | 0 | 0 | 0 | 0 | 0 | 0 | 0 | 0 | 0 | 0 | 0 | 253.8 | 0 | 0 | 0 | 0 | 17.2 | 0 | 0 | 0 | 0 | 0 | 0 | 0 | 0 | 0 | 85.18333 | 1588 | 47 | 1150 | 0.037 | 0.10478 | 0.058 | 0.018 | 0.00414 | 0.01419 | 0.00417 | 0.0004 | 0.0002 | 0.00096 | 0.00518 | 0.00015 | 0.0044 | 0.00045 | 0.00115 | 0.0362 | 0.12696 | 0.00675 | 0.02044 | 0.017 | 0.01582 | 0.00414 | 0.0004 | 0.0002 | 0.00113 | 0.039 | 0.0018 | 0.0051 | 0.00043 | 0.00103
2025-02-01 03:01 | C250020 | G-600-A | 1:49 | 7:43 | 9289.306 | 2147.797 | 1528 | 0 | 0 | 0 | 0 | 0 | 0 | 0 | 0 | 0 | 0 | 0 | 0 | 0 | 0 | 0 | 0 | 208.1 | 0 | 0 | 0 | 0 | 38.8 | 0 | 0 | 0 | 0 | 0 | 0 | 0 | 0 | 0 | 175.25 | 1577 | 48 | 1409 | 0.055 | 0.10869 | 0.03559 | 0.01467 | 0.00451 | 0.01292 | 0.00308 | 0.0004 | 0.0002 | 0.00093 | 0.00176 | 0.0005 | 0.0049 | 0.00092 | 0.0002 | 0.053 | 0.12538 | 0.00634 | 0.0132 | 0.00964 | 0.01376 | 0.00331 | 0.0004 | 0.0002 | 0.00079 | 0.0323 | 0.00239 | 0.0058 | 0.00073 | 0.0002
2025-01-01 22:48 | C250021 | G-600-A | 2:08 | 2:31 | 6683.109 | 30577.78 | 1528 | 0 | 0 | 0 | 0 | 0 | 0 | 0 | 0 | 0 | 0 | 0 | 0 | 0 | 0 | 0 | 44 | 3.7 | 0 | 0 | 0 | 0 | 25.9 | 0 | 0 | 0 | 0 | 0 | 0 | 0 | 0 | 0 | 128.3167 | 1592 | 35 | 506 | 0.0392 | 0.09675 | 0.03108 | 0.01696 | 0.01119 | 0.00959 | 0.00287 | 0.00104 | 0.0002 | 0.00086 | 0.10009 | 0.00017 | 0.0045 | 0.0006 | 0.0002 | 0.045 | 0.13421 | 0.00533 | 0.01746 | 0.02817 | 0.01182 | 0.0029 | 0.0004 | 0.0002 | 0.00109 | 0.03107 | 0.0035 | 0.0053 | 0.00042 | 0.0002
2025-02-01 01:05 | C250022 | G-600-A | 2:07 | 3:10 | 5134.573 | 668.0083 | 1528 | 0 | 0 | 0 | 0 | 0 | 0 | 0 | 0 | 0 | 0 | 0 | 0 | 0 | 0 | 0 | 132 | 0 | 0 | 0 | 0 | 0 | 46.1 | 0 | 0 | 0 | 0 | 0 | 0 | 0 | 0 | 0 | 128.1333 | 1570 | 31 | 745 | 0.03443 | 0.0917 | 0.0519 | 0.00892 | 0.0047 | 0.01147 | 0.00297 | 0.0004 | 0.0002 | 0.00085 | 0.00813 | 0.0002 | 0.0045 | 0.00069 | 0.0002 | 0.042 | 0.14381 | 0.00863 | 0.00903 | 0.01941 | 0.01327 | 0.00316 | 0.0004 | 0.0002 | 0.00098 | 0.045 | 0.00225 | 0.0057 | 0.0007 | 0.0002
2025-02-01 03:25 | C250023 | G-600-A | 3:03 | 4:17 | 9819.771 | 25787.2 | 1528 | 0 | 0 | 0 | 0 | 0 | 0 | 0 | 0 | 0 | 0 | 0 | 0 | 0 | 0 | 0 | 0 | 192.1 | 0 | 0 | 0 | 0 | 30.1 | 0 | 0 | 0 | 0 | 0 | 0 | 0 | 0 | 0 | 183 | 1568 | 53 | 675 | 0.03863 | 0.09793 | 0.05731 | 0.01509 | 0.01187 | 0.00741 | 0.00322 | 0.0004 | 0.0002 | 0.00098 | 0.02734 | 0.00016 | 0.0048 | 0.00081 | 0.00032 | 0.04766 | 0.12279 | 0.00487 | 0.01325 | 0.02118 | 0.00825 | 0.00323 | 0.0004 | 0.0002 | 0.00095 | 0.0319 | 0.00217 | 0.0059 | 0.00077 | 0.0002
2025-02-01 04:02 | C250024 | G-600-A | 1:48 | 2:38 | 4091.495 | 13117.34 | 1528 | 0 | 0 | 0 | 0 | 0 | 0 | 0 | 0 | 0 | 0 | 0 | 0 | 0 | 0 | 0 | 22 | 158.6 | 0 | 0 | 0 | 0 | 23.4 | 0 | 0 | 0 | 0 | 0 | 0 | 0 | 0 | 0 | 108.8167 | 1570 | 35 | 890 | 0.0379 | 0.10562 | 0.064 | 0.01508 | 0.01 | 0.00964 | 0.00425 | 0.0004 | 0.0002 | 0.00119 | 0.026 | 0.00051 | 0.0046 | 0.00026 | 0.00124 | 0.04794 | 0.13 | 0.0084 | 0.014 | 0.01548 | 0.01435 | 0.0047 | 0.0004 | 0.0002 | 0.00106 | 0.03 | 0.0014 | 0.00579 | 0.00027 | 0.0011
2025-02-01 04:26 | C250025 | G-600-A | 1:03 | 1:38 | 3639.58 | 14551.49 | 1528 | 0 | 0 | 0 | 0 | 0 | 0 | 0 | 0 | 0 | 0 | 0 | 0 | 0 | 0 | 0 | 0 | 245.4 | 0 | 0 | 0 | 0 | 16.1 | 0 | 0 | 0 | 0 | 0 | 0 | 0 | 0 | 0 | 62.51667 | 1571 | 20 | 718 | 0.03282 | 0.10481 | 0.05685 | 0.01086 | 0.00465 | 0.00847 | 0.00302 | 0.0004 | 0.0002 | 0.00082 | 0.03377 | 0.00033 | 0.0046 | 0.00078 | 0.0002 | 0.03183 | 0.13418 | 0.0063 | 0.01235 | 0.0218 | 0.009 | 0.00321 | 0.00044 | 0.0002 | 0.0009 | 0.02853 | 0.00183 | 0.0053 | 0.0007 | 0.0002
2025-02-01 05:37 | C250026 | G-600-A | 1:14 | 1:42 | 2787.614 | 30951.35 | 1528 | 0 | 0 | 39 | 0 | 0 | 0 | 0 | 0 | 0 | 0 | 0 | 0 | 0 | 0 | 0 | 0 | 217.6 | 0 | 0 | 0 | 0 | 22.8 | 0 | 0 | 0 | 0 | 0 | 0 | 0 | 0 | 0 | 74.05 | 1572 | 20 | 734 | 0.03253 | 0.08992 | 0.04656 | 0.00908 | 0.00463 | 0.00922 | 0.00327 | 0.0004 | 0.0002 | 0.00084 | 0.0084 | 0.00021 | 0.0045 | 0.00064 | 0.00023 | 0.04288 | 0.14072 | 0.00728 | 0.01264 | 0.01653 | 0.01102 | 0.0035 | 0.0004 | 0.0002 | 0.00085 | 0.038 | 0.00202 | 0.0056 | 0.00079 | 0.0002
2025-02-28 | C251209 | G-600-A | 2:03 | 2:38 | 3270.311 | 55073.67 | 1528 | 0 | 0 | 0 | 0 | 0 | 0 | 0 | 0 | 0 | 0 | 0 | 0 | 0 | 0 | 0 | 0 | 0 | 0 | 0 | 0 | 0 | 0 | 0 | 0 | 0 | 0 | 0 | 0 | 0 | 0 | 0 | 122.7833 |  | 28 | 0 | 0.034 | 0.07518 | 0.04 | 0.00974 | 0.00924 | 0.00987 | 0.0029 | 0.0004 | 0.0002 | 0.00098 | 0.00304 | 3e-05 | 0.005 | 0.00061 | 0.00083 | 0.03873 | 0.1241 | 0.0075 | 0.01118 | 0.01103 | 0.01031 | 0.00255 | 0.0004 | 0.0002 | 0.00078 | 0.03653 | 0.0015 | 0.0057 | 0.00099 | 0.0002
2025-02-28 | C251208 | G-600-A | 0:01 | 0:16 | 0 | 409.4051 | 1528 | 0 | 0 | 0 | 0 | 0 | 0 | 0 | 0 | 0 | 0 | 0 | 0 | 0 | 0 | 0 | 0 | 116.5 | 0 | 0 | 0 | 0 | 14 | 0 | 0 | 0 | 0 | 0 | 0 | 0 | 0 | 0 | 141.5333 |  | 0 | 245
2025-02-28 | C251207 | G-600-A | 2:13 | 2:27 | 6100.34 | 17206.91 | 1528 | 0 | 0 | 0 | 0 | 0 | 0 | 0 | 0 | 0 | 0 | 0 | 0 | 0 | 0 | 0 | 0 | 102 | 0 | 0 | 0 | 0 | 15.4 | 0 | 0 | 0 | 0 | 0 | 0 | 0 | 0 | 0 | 133.1167 | 1580 | 33 | 301 | 0.05 | 0.10584 | 0.04766 | 0.00708 | 0.01548 | 0.01077 | 0.00236 | 0.00045 | 0.0002 | 0.00101 | 0.08079 | 0.0003 | 0.0048 | 0.00094 | 0.0002 | 0.053 | 0.1247 | 0.0073 | 0.00678 | 0.02036 | 0.01116 | 0.00248 | 0.0004 | 0.0002 | 0.00092 | 0.03267 | 0.00302 | 0.0055 | 0.00048 | 0.00082
2025-02-01 19:42 | C250030 | G-600-A | 1:29 | 11:01 | 5858.588 | 28104.58 | -1 | 834 | 123 | 0 | 0 | 0 | 0 | 0 | 0 | 0 | 0 | 0 | 0 | 0 | 0 | 0 | 0 | 306.4 | 0 | 0 | 0 | 0 | 19.6 | 0 | 0 | 0 | 0 | 0 | 0 | 0 | 0 | 0 | 602.3167 | 1590 | 35 | 1291 | 0.14 | 0.51005 | 0.007 | 0.013 | 0.105 | 0.03133 | 0.00426 | 0.00046 | 0.0002 | 0.00281 | 0.02744 | 0.00057 | 0.006 | 0.0002 | 0.00126 | 0.1709 | 0.65 | 0.005 | 0.015 | 0.12 | 0.03039 | 0.00433 | 0.00134 | 0.0002 | 0.00284 | 0.028 | 0.0011 | 0.00734 | 0.0002 | 0.00119
2025-02-28 | C251206 | G-600-A | 1:36 | 2:29 | 3893.023 | 31890.5 | 1528 | 0 | 30 | 0 | 0 | 0 | 0 | 0 | 0 | 0 | 0 | 0 | 0 | 0 | 0 | 0 | 44 | 102.3 | 0 | 0 | 0 | 0 | 14 | 0 | 0 | 0 | 0 | 0 | 0 | 0 | 0 | 0 | 95.76667 | 1571 | 22 | 749 | 0.0384 | 0.10521 | 0.06367 | 0.0159 | 0.00335 | 0.00518 | 0.00301 | 0.0004 | 0.0002 | 0.00076 | 0.00063 | 0.00066 | 0.0046 | 0.00041 | 0.00065 | 0.04747 | 0.13212 | 0.00472 | 0.01745 | 0.03151 | 0.00844 | 0.00292 | 0.0004 | 0.0002 | 0.00111 | 0.039 | 0.0021 | 0.0055 | 0.00064 | 0.0007
2025-02-01 20:07 | C250032 | G-600-A | 1:34 | 1:46 | 4188.168 | 16808.74 | 1528 | 0 | 35 | 0 | 0 | 0 | 0 | 0 | 0 | 0 | 0 | 0 | 0 | 0 | 0 | 0 | 0 | 194.9 | 0 | 0 | 0 | 0 | 17.5 | 0 | 0 | 0 | 0 | 0 | 0 | 0 | 0 | 0 | 94.05 | 1575 | 21 | 516 | 0.04167 | 0.09317 | 0.05148 | 0.01429 | 0.00384 | 0.00927 | 0.00319 | 0.0004 | 0.0002 | 0.0007 | 0.04274 | 0.00016 | 0.0044 | 0.00075 | 0.0002 | 0.04673 | 0.13109 | 0.00693 | 0.01758 | 0.0168 | 0.01276 | 0.00344 | 0.0004 | 0.0002 | 0.00085 | 0.03586 | 0.00145 | 0.0054 | 0.0007 | 0.00024
2025-02-28 | C251205 | G-600-A | 1:32 | 2:16 | 1065.68 | 36931.24 | 1528 | 0 | 0 | 0 | 0 | 31 | 0 | 0 | 0 | 0 | 0 | 0 | 0 | 0 | 0 | 0 | 0 | 157.5 | 0 | 0 | 0 | 0 | 20.4 | 0 | 0 | 0 | 0 | 0 | 0 | 0 | 0 | 0 | 91.78333 | 1574 | 21 | 541 | 0.0502 | 0.10397 | 0.0401 | 0.01342 | 0.01043 | 0.01101 | 0.00247 | 0.0004 | 0.0002 | 0.00086 | 0.01803 | 0.00013 | 0.0046 | 0.00058 | 0.0002 | 0.052 | 0.12 | 0.008 | 0.01391 | 0.0234 | 0.01211 | 0.00264 | 0.0004 | 0.0002 | 0.00072 | 0.03417 | 0.0015 | 0.0052 | 0.0003 | 0.0002
2025-01-01 22:22 | D250019 | G-600-A | 2:03 | 2:25 | 6352.299 | 57442.21 | 1528 | 0 | 0 | 0 | 0 | 27 | 0 | 0 | 0 | 0 | 0 | 0 | 0 | 0 | 0 | 0 | 0 | 100.8 | 0 | 0 | 0 | 0 | 28 | 0 | 0 | 0 | 0 | 0 | 0 | 0 | 0 | 0 | 122.2 | 1593 | 32 | 475 | 0.045 | 0.10976 | 0.039 | 0.01007 | 0.01031 | 0.01733 | 0.00384 | 0.0007 | 0.0002 | 0.00115 | 0.058 | 0.00048 | 0.00568 | 0.00042 | 0.00124 | 0.04664 | 0.14186 | 0.00534 | 0.01027 | 0.02673 | 0.01439 | 0.00405 | 0.00047 | 0.0002 | 0.00114 | 0.03072 | 0.00283 | 0.0053 | 0.00049 | 0.00108
2025-01-01 23:40 | D250020 | G-600-A | 2:02 | 2:43 | 6144.249 | 34685.97 | 1528 | 0 | 0 | 0 | 0 | 0 | 0 | 0 | 0 | 0 | 0 | 0 | 0 | 0 | 0 | 0 | 0 | 75.5 | 0 | 0 | 0 | 0 | 22.7 | 0 | 0 | 0 | 0 | 0 | 0 | 0 | 0 | 0 | 121.95 | 15 | 34 | 738 | 0.04341 | 0.0921 | 0.02953 | 0.01269 | 0.00883 | 0.01171 | 0.00267 | 0.00072 | 0.0002 | 0.00088 | 0.03175 | 0.00022 | 0.0042 | 0.00083 | 0.0002 | 0.04525 | 0.12993 | 0.007 | 0.01354 | 0.01181 | 0.01163 | 0.00373 | 0.0004 | 0.0002 | 0.00087 | 0.03905 | 0.00189 | 0.0054 | 0.00024 | 0.00111
2025-02-01 00:25 | D250021 | G-600-A | 0:50 | 1:43 | 2528.755 | 7759.437 | 1528 | 0 | 0 | 46 | 0 | 0 | 0 | 0 | 0 | 0 | 0 | 0 | 0 | 0 | 0 | 0 | 0 | 195.5 | 0 | 0 | 0 | 0 | 14 | 0 | 0 | 0 | 0 | 0 | 0 | 0 | 0 | 0 | 51.3 | 1567 | 19 | 651 | 0.03464 | 0.0783 | 0.043 | 0.00261 | 0.0028 | 0.01031 | 0.00373 | 0.0004 | 0.0002 | 0.00049 | 0.0141 | 0.00034 | 0.0045 | 0.00033 | 0.00027 | 0.042 | 0.15708 | 0.008 | 0.00847 | 0.01538 | 0.01489 | 0.00473 | 0.0004 | 0.0002 | 0.0009 | 0.03132 | 0.0016 | 0.0053 | 0.0006 | 0.00023
2025-02-01 02:52 | D250022 | G-600-A | 1:11 | 1:34 |  | 22812.69 | 1528 | 0 | 0 | 43 | 0 | 0 | 0 | 0 | 0 | 0 | 0 | 0 | 0 | 0 | 0 | 0 | 0 | 158.4 | 0 | 0 | 0 | 0 | 30.1 | 0 | 0 | 0 | 0 | 0 | 0 | 0 | 0 | 0 | 71.66667 | 1596 | 26 | 701 | 0.03256 | 0.08633 | 0.03534 | 0.00693 | 0.01041 | 0.00834 | 0.00316 | 0.0004 | 0.0002 | 0.00082 | 0.03331 | 0.00058 | 0.00498 | 0.00051 | 0.0002 | 0.03797 | 0.12857 | 0.00645 | 0.00832 | 0.01812 | 0.01007 | 0.00347 | 0.0004 | 0.0002 | 0.00089 | 0.03105 | 0.0032 | 0.0055 | 0.00077 | 0.00027
2025-02-01 03:57 | D250023 | G-600-A | 1:05 | 1:28 | 4292.749 | 24362.66 | 1528 | 0 | 0 | 0 | 0 | 0 | 0 | 0 | 0 | 0 | 0 | 0 | 0 | 0 | 0 | 0 | 0 | 455.8 | 0 | 0 | 0 | 0 | 24.5 | 0 | 0 | 0 | 0 | 0 | 0 | 0 | 0 | 0 | 65.23333 | 1571 | 25 | 1518 | 0.03209 | 0.06877 | 0.05029 | 0.00295 | 0.00282 | 0.01055 | 0.00289 | 0.0004 | 0.0002 | 0.00075 | 0.00146 | 0.00036 | 0.0048 | 0.0007 | 0.0002 | 0.04607 | 0.15175 | 0.0079 | 0.011 | 0.0388 | 0.01721 | 0.00419 | 0.0004 | 0.0002 | 0.00105 | 0.034 | 0.00183 | 0.0057 | 0.00069 | 0.0012
2025-02-01 05:03 | D250024 | G-600-A | 1:03 | 1:41 | 4172.389 | 15053.59 | 1528 | 0 | 0 | 0 | 0 | 0 | 0 | 0 | 0 | 0 | 0 | 0 | 0 | 0 | 0 | 0 | 0 | 271.9 | 0 | 0 | 0 | 0 | 20.2 | 0 | 0 | 0 | 0 | 0 | 0 | 0 | 0 | 0 | 62.51667 | 1552 | 23 | 497 | 0.04333 | 0.1126 | 0.0371 | 0.00983 | 0.00431 | 0.01183 | 0.00266 | 0.0004 | 0.0002 | 0.00077 | 0.01044 | 0.00026 | 0.0048 | 0.00061 | 0.0002 | 0.047 | 0.16647 | 0.006 | 0.014 | 0.01486 | 0.01711 | 0.00419 | 0.0004 | 0.0002 | 0.00101 | 0.044 | 0.00178 | 0.00572 | 0.00026 | 0.00095
2025-02-01 05:58 | D250025 | G-600-A | 0:44 | 1:28 | 2037.315 | 12001.9 | 1528 | 0 | 0 | 0 | 0 | 0 | 0 | 0 | 0 | 0 | 0 | 0 | 0 | 0 | 0 | 0 | 44 | 164.7 | 0 | 0 | 0 | 0 | 18.9 | 0 | 0 | 0 | 0 | 0 | 0 | 0 | 0 | 0 | 44.68333 | 1572 | 11 | 561 | 0.03316 | 0.09958 | 0.03685 | 0.00529 | 0.00352 | 0.01077 | 0.003 | 0.0004 | 0.0002 | 0.00072 | 0.00073 | 0.00027 | 0.0045 | 0.00067 | 0.00022 | 0.0346 | 0.12717 | 0.0068 | 0.009 | 0.01103 | 0.01383 | 0.0038 | 0.0004 | 0.0002 | 0.00101 | 0.028 | 0.0022 | 0.0054 | 0.00046 | 0.00117
2025-02-28 | C251204 | G-600-A | 0:58 | 2:25 | 1974.919 | 29490.16 | 1528 | 0 | 0 | 0 | 0 | 0 | 0 | 0 | 0 | 0 | 0 | 0 | 0 | 0 | 0 | 0 | 0 | 0 | 0 | 0 | 0 | 0 | 0 | 0 | 0 | 0 | 0 | 0 | 0 | 0 | 0 | 0 | 58.21667 |  | 11 | 0 | 0.03259 | 0.10919 | 0.03719 | 0.01622 | 0.00242 | 0.00793 | 0.00235 | 0.0004 | 0.0002 | 0.00071 | 0.0271 | 0.0001 | 0.0045 | 0.00088 | 0.0002 | 0.03584 | 0.1205 | 0.00561 | 0.0156 | 0.02341 | 0.01019 | 0.00251 | 0.00042 | 0.0002 | 0.00091 | 0.03167 | 0.00295 | 0.0052 | 0.00083 | 0.0002
2025-02-28 | B251205 | G-600-A | 1:05 | 1:25 | 3092.674 | 46128.85 | 1528 | 0 | 0 | 152 | 0 | 0 | 0 | 0 | 0 | 0 | 0 | 0 | 0 | 0 | 0 | 0 | 0 | 167 | 0 | 0 | 0 | 0 | 15.4 | 0 | 0 | 0 | 0 | 0 | 0 | 0 | 0 | 0 | 64.76667 | 1570 | 20 | 1237 | 0.03 | 0.01151 | 0.05942 | 0.008 | 0.00433 | 0.00757 | 0.00704 | 0.0004 | 0.0002 | 0.00069 | 0.02927 | 0.00014 | 0.0047 | 0.00094 | 0.0002 | 0.034 | 0.11897 | 0.0074 | 0.00917 | 0.01241 | 0.00861 | 0.00703 | 0.0004 | 0.0002 | 0.00078 | 0.03461 | 0.002 | 0.0055 | 0.00073 | 0.0002
2025-02-01 18:52 | D250028 | G-600-A | 10:28 | 10:47 | 25725.6 | 168637.3 | 1528 | 0 | 0 | 36 | 0 | 0 | 0 | 0 | 0 | 0 | 0 | 0 | 0 | 0 | 0 | 0 | 0 | 606.2 | 0 | 0 | 0 | 0 | 25.6 | 0 | 0 | 0 | 0 | 0 | 0 | 0 | 0 | 0 | 628.2333 | 1570 | 136 | 1737 | 0.03874 | 0.08587 | 0.03787 | 0.00706 | 0.00422 | 0.01906 | 0.00302 | 0.0004 | 0.0002 | 0.00084 | 0.01059 | 0.00025 | 0.0047 | 0.00049 | 0.00034 | 0.055 | 0.14801 | 0.00097 | 0.01153 | 0.02784 | 0.02636 | 0.00349 | 0.0004 | 0.0002 | 0.00105 | 0.04281 | 0.00132 | 0.0054 | 0.00103 | 0.0002
2025-02-01 19:24 | D250029 | G-600-A | 10:00 | 10:22 | 258.7381 | 160770.7 | -1 | 0 | 0 | 0 | 0 | 0 | 0 | 0 | 0 | 0 | 0 | 0 | 0 | 0 | 0 | 0 | 0 | 407.6 | 0 | 0 | 0 | 0 | 29.2 | 0 | 0 | 0 | 0 | 0 | 0 | 0 | 0 | 0 | 600.15 | 1570 | 134 | 1455 | 0.03135 | 0.09591 | 0.03987 | 0.00726 | 0.00513 | 0.01835 | 0.00296 | 0.0004 | 0.0002 | 0.00085 | 0.04811 | 0.00059 | 0.0047 | 0.00072 | 0.00028 | 0.05 | 0.13424 | 0.00102 | 0.01156 | 0.0282 | 0.03151 | 0.0035 | 0.0004 | 0.0002 | 0.00104 | 0.03068 | 0.00145 | 0.0054 | 0.00103 | 0.0002
2025-02-28 | B251203 | G-600-A | 0:48 | 1:28 | 0 | 13987.36 | 1528 | 0 | 0 | 0 | 0 | 0 | 0 | 0 | 0 | 0 | 0 | 0 | 0 | 0 | 0 | 0 | 0 | 154.4 | 0 | 0 | 0 | 0 | 14.7 | 0 | 0 | 0 | 0 | 0 | 0 | 0 | 0 | 0 | 48.46667 | 1559 | 19 | 569 | 0.04108 | 0.11119 | 0.05474 | 0.01509 | 0.00257 | 0.01389 | 0.00289 | 0.0004 | 0.0002 | 0.00067 | 0.00315 | 0.00015 | 0.0046 | 0.00084 | 0.0002 | 0.0492 | 0.13084 | 0.00731 | 0.01608 | 0.02425 | 0.01693 | 0.00356 | 0.0004 | 0.0002 | 0.00111 | 0.03483 | 0.0022 | 0.0055 | 0.00046 | 0.00109
2025-02-01 21:33 | D250031 | G-600-A | 2:07 | 2:32 | 5775.885 | 42984.41 | 1528 | 0 | 0 | 0 | 0 | 0 | 0 | 0 | 0 | 0 | 0 | 0 | 0 | 0 | 0 | 0 | 0 | 190.3 | 0 | 0 | 0 | 0 | 33.3 | 0 | 0 | 0 | 0 | 0 | 0 | 0 | 0 | 0 | 126.55 | 1595 | 30 | 769 | 0.03261 | 0.10971 | 0.02978 | 0.01227 | 0.00456 | 0.01507 | 0.00365 | 0.0004 | 0.0002 | 0.00077 | 0.00151 | 0.00021 | 0.004 | 0.00079 | 0.0002 | 0.038 | 0.16541 | 0.005 | 0.016 | 0.0277 | 0.01658 | 0.00492 | 0.0004 | 0.0002 | 0.00125 | 0.036 | 0.0025 | 0.005 | 0.00023 | 0.00127
2025-02-28 | B251202 | G-600-A | 1:10 | 1:54 | 4543.551 | 37675.57 | 1528 | 0 | 57 | 0 | 0 | 0 | 0 | 0 | 0 | 0 | 0 | 0 | 0 | 0 | 0 | 0 | 0 | 126.2 | 0 | 0 | 0 | 0 | 18.9 | 0 | 0 | 0 | 0 | 0 | 0 | 0 | 0 | 0 | 70.08333 | 1574 | 26 | 301 | 0.03927 | 0.07422 | 0.04524 | 0.00513 | 0.00895 | 0.01313 | 0.00462 | 0.0004 | 0.0002 | 0.00076 | 0.07887 | 0.00017 | 0.0045 | 0.00072 | 0.0002 | 0.0471 | 0.11554 | 0.00737 | 0.0055 | 0.01886 | 0.0133 | 0.0046 | 0.0004 | 0.0002 | 0.00089 | 0.03421 | 0.0026 | 0.0054 | 0.0006 | 0.0002
2025-02-28 | B251201 | G-600-A | 0:47 | 1:00 | 794.6242 | 21922.71 | 1528 | 0 | 37 | 0 | 0 | 0 | 0 | 0 | 0 | 0 | 0 | 0 | 0 | 0 | 0 | 0 | 0 | 56.6 | 0 | 0 | 0 | 0 | 15.4 | 0 | 0 | 0 | 0 | 0 | 0 | 0 | 0 | 0 | 47.4 | 1569 | 8 | 250 | 0.03653 | 0.08642 | 0.04444 | 0.01409 | 0.01632 | 0.01519 | 0.01129 | 0.00209 | 0.0002 | 0.00089 | 0.08022 | 0.00053 | 0.0048 | 0.00055 | 0.0002 | 0.03895 | 0.11361 | 0.0085 | 0.01456 | 0.02298 | 0.01741 | 0.01149 | 0.00094 | 0.0002 | 0.00096 | 0.039 | 0.0021 | 0.0055 | 0.00062 | 0.0002
2025-02-28 | B251200 | G-600-A | 1:00 | 1:22 | 3484.443 | 12811.7 | 1528 | 0 | 0 | 0 | 0 | 0 | 0 | 0 | 0 | 0 | 0 | 0 | 0 | 0 | 0 | 0 | 132 | 11 | 0 | 0 | 0 | 0 | 17.5 | 0 | 0 | 0 | 0 | 0 | 0 | 0 | 0 | 0 | 60.45 | 1570 | 18 | 541 | 0.029 | 0.05706 | 0.052 | 0.01789 | 0.00867 | 0.01545 | 0.00871 | 0.00111 | 0.0002 | 0.00068 | 0.015 | 3e-05 | 0.0044 | 0.00027 | 0.0002 | 0.03202 | 0.13565 | 0.008 | 0.0201 | 0.03374 | 0.01744 | 0.00928 | 0.00121 | 0.0002 | 0.00106 | 0.048 | 0.00184 | 0.0054 | 0.0006 | 0.0002
2025-02-28 | B251199 | G-600-A | 0:57 | 1:56 | 4258.513 | 17828.95 | 1528 | 0 | 37 | 0 | 0 | 0 | 0 | 0 | 0 | 0 | 0 | 0 | 0 | 0 | 0 | 0 | 0 | 109.2 | 0 | 0 | 0 | 0 | 15.5 | 0 | 0 | 0 | 0 | 0 | 0 | 0 | 0 | 0 | 56.25 | 1575 | 25 | 405 | 0.04293 | 0.07725 | 0.0448 | 0.01217 | 0.011 | 0.01424 | 0.007 | 0.00122 | 0.0002 | 0.00085 | 0.04482 | 0.00015 | 0.0048 | 0.00072 | 0.0002 | 0.045 | 0.10629 | 0.00522 | 0.01065 | 0.0227 | 0.01475 | 0.0069 | 0.00113 | 0.0002 | 0.00081 | 0.0337 | 0.00268 | 0.0054 | 0.00072 | 0.0002
2025-02-28 | B251198 | G-600-A | 1:44 | 2:31 | 646.1895 | 51717.97 | 1528 | 0 | 0 | 0 | 0 | 0 | 0 | 0 | 0 | 0 | 0 | 0 | 0 | 0 | 0 | 0 | 0 | 180.9 | 0 | 0 | 0 | 0 | 18.2 | 0 | 0 | 0 | 0 | 0 | 0 | 0 | 0 | 0 | 104.15 | 1566 | 28 | 294 | 0.04273 | 0.10465 | 0.05057 | 0.00953 | 0.00517 | 0.01493 | 0.0038 | 0.0004 | 0.0002 | 0.00086 | 0.03805 | 8e-05 | 0.0048 | 0.00043 | 0.00086 | 0.03633 | 0.11891 | 0.00652 | 0.00942 | 0.01586 | 0.01628 | 0.00317 | 0.00068 | 0.0002 | 0.00086 | 0.03407 | 0.00168 | 0.0054 | 0.00075 | 0.0002
2025-02-01 13:35 | A250036 | G-600-A | 1:52 | 2:04 | 4519.61 | 27447.29 | 1528 | 0 | 0 | 0 | 0 | 0 | 0 | 0 | 0 | 0 | 0 | 0 | 0 | 0 | 0 | 0 | 0 | 227 | 0 | 0 | 0 | 0 | 17.5 | 0 | 0 | 0 | 0 | 0 | 0 | 0 | 0 | 0 | 112.45 | 1570 | 25 | 566 | 0.03294 | 0.09927 | 0.03579 | 0.00932 | 0.00454 | 0.00974 | 0.00418 | 0.0004 | 0.0002 | 0.00086 | 0.0404 | 0.00022 | 0.0046 | 0.00029 | 0.00126 | 0.03948 | 0.11565 | 0.00412 | 0.00979 | 0.01466 | 0.01035 | 0.00361 | 0.0004 | 0.0002 | 0.00091 | 0.03106 | 0.00251 | 0.0056 | 0.0009 | 0.0002
2025-02-28 | B251197 | G-600-A | 3:39 | 4:13 | 6203.48 | 86076.72 | 1528 | 0 | 0 | 53 | 0 | 0 | 0 | 0 | 0 | 0 | 0 | 0 | 0 | 0 | 0 | 0 | 0 | 60.9 | 0 | 0 | 0 | 0 | 17.8 | 0 | 0 | 0 | 0 | 0 | 0 | 0 | 0 | 0 | 218.6167 | 1568 | 50 | 314 | 0.048 | 0.0997 | 0.016 | 0.01191 | 0.02564 | 0.01357 | 0.0033 | 0.0004 | 0.0002 | 0.00103 | 0.03988 | 0.0008 | 0.0054 | 0.00047 | 0.00053 | 0.046 | 0.13647 | 0.00484 | 0.01168 | 0.01646 | 0.01401 | 0.00336 | 0.0004 | 0.0002 | 0.00082 | 0.0278 | 0.0016 | 0.00555 | 0.00035 | 0.00038
2025-02-28 | B251196 | G-600-A | 1:21 | 1:40 | 2309.394 | 0 | 1528 | 0 | 30 | 0 | 0 | 0 | 0 | 30 | 0 | 0 | 0 | 0 | 0 | 0 | 0 | 0 | 0 | 180 | 0 | 0 | 0 | 0 | 16 | 0 | 0 | 0 | 0 | 0 | 0 | 0 | 0 | 0 | 80.86667 | 1580 | 11 | 490
2025-02-28 | B251195 | G-600-A | 1:05 | 1:37 | 4844.71 | 20731.35 | 1528 | 0 | 0 | 62 | 0 | 0 | 0 | 0 | 0 | 0 | 0 | 0 | 0 | 0 | 0 | 0 | 0 | 89.2 | 0 | 0 | 0 | 0 | 17.8 | 0 | 0 | 0 | 0 | 0 | 0 | 0 | 0 | 0 | 64.51667 | 1571 | 27 | 637 | 0.048 | 0.08086 | 0.0533 | 0.01426 | 0.0114 | 0.01321 | 0.02477 | 0.00323 | 0.0002 | 0.00091 | 0.0721 | 3e-05 | 0.00498 | 0.00054 | 0.0006 | 0.04683 | 0.13613 | 0.00635 | 0.01367 | 0.02702 | 0.01422 | 0.02367 | 0.00245 | 0.0002 | 0.00103 | 0.02591 | 0.0024 | 0.0055 | 0.00042 | 0.00075
2025-02-01 17:50 | A250040 | G-600-A | 1:14 | 1:35 | 1971.001 | 28038.55 | 1528 | 0 | 0 | 0 | 0 | 0 | 0 | 0 | 0 | 0 | 0 | 0 | 0 | 0 | 0 | 0 | 110 | 180.2 | 0 | 0 | 0 | 0 | 15.4 | 0 | 0 | 0 | 0 | 0 | 0 | 0 | 0 | 0 | 74.35 | 1570 | 23 | 1039 | 0.044 | 0.12436 | 0.05445 | 0.016 | 0.01375 | 0.01548 | 0.00407 | 0.0004 | 0.0002 | 0.00134 | 0.04734 | 0.00019 | 0.0045 | 0.00362 | 0.00126 | 0.04468 | 0.15107 | 0.009 | 0.024 | 0.01261 | 0.01198 | 0.00424 | 0.0004 | 0.0002 | 0.00107 | 0.03272 | 0.0016 | 0.0054 | 0.00394 | 0.00084
2025-02-01 18:07 | A250041 | G-600-A | 1:11 | 1:33 | 3058.923 | 35674.47 | 1528 | 0 | 54 | 0 | 0 | 0 | 0 | 0 | 0 | 0 | 0 | 0 | 0 | 0 | 0 | 0 | 0 | 159.3 | 0 | 0 | 0 | 0 | 15.4 | 0 | 0 | 0 | 0 | 0 | 0 | 0 | 0 | 0 | 71 | 1570 | 17 | 632 | 0.03479 | 0.09562 | 0.04634 | 0.014 | 0.0069 | 0.01304 | 0.00397 | 0.0004 | 0.0002 | 0.00108 | 0.04177 | 0.00017 | 0.0045 | 0.00054 | 0.001 | 0.03933 | 0.12575 | 0.00437 | 0.01732 | 0.02493 | 0.0163 | 0.00349 | 0.00051 | 0.0002 | 0.00106 | 0.03334 | 0.0023 | 0.0054 | 0.00049 | 0.00059
2025-02-01 18:09 | A250042 | G-600-A | 1:11 | 1:36 | 4718.726 | 18043.31 | 1528 | 0 | 30 | 0 | 0 | 0 | 0 | 0 | 0 | 0 | 0 | 0 | 0 | 0 | 0 | 0 | 0 | 167.6 | 0 | 0 | 0 | 0 | 17.2 | 0 | 0 | 0 | 0 | 0 | 0 | 0 | 0 | 0 | 70.88333 | 1570 | 26 | 682 | 0.045 | 0.09291 | 0.04616 | 0.01656 | 0.00759 | 0.00554 | 0.00357 | 0.0004 | 0.0002 | 0.00099 | 0.02392 | 0.00035 | 0.0045 | 0.0004 | 0.00071 | 0.049 | 0.12835 | 0.008 | 0.019 | 0.01581 | 0.00593 | 0.0031 | 0.0004 | 0.0002 | 0.00082 | 0.03489 | 0.0024 | 0.0055 | 0.00047 | 0.00023
2025-02-01 18:31 | A250043 | G-600-A | 1:32 | 1:55 | 3479.267 | 34450.95 | 1528 | 50 | 0 | 0 | 0 | 0 | 0 | 0 | 0 | 0 | 0 | 0 | 0 | 0 | 0 | 0 | 0 | 115 | 0 | 0 | 0 | 0 | 16.1 | 0 | 0 | 0 | 0 | 0 | 0 | 0 | 0 | 0 | 92.13333 | 1566 | 19 | 674 | 0.03415 | 0.10381 | 0.03278 | 0.01597 | 0.01017 | 0.01047 | 0.00553 | 0.00083 | 0.0002 | 0.00089 | 0.04777 | 0.00023 | 0.00465 | 0.00038 | 0.00056 | 0.03888 | 0.13786 | 0.0075 | 0.01668 | 0.01267 | 0.01048 | 0.00591 | 0.00069 | 0.0002 | 0.00074 | 0.0195 | 0.0018 | 0.0052 | 0.00041 | 0.0003
2025-02-01 18:52 | A250044 | G-600-A | 2:00 | 2:30 | 6050.185 | 61904.32 | 1528 | 50 | 0 | 0 | 0 | 0 | 0 | 0 | 0 | 0 | 0 | 0 | 0 | 0 | 0 | 0 | 0 | 172.4 | 0 | 0 | 0 | 0 | 42 | 0 | 0 | 0 | 0 | 0 | 0 | 0 | 0 | 0 | 119.3 | 1592 | 34 | 861 | 0.03247 | 0.07749 | 0.06293 | 0.01 | 0.00601 | 0.01272 | 0.00453 | 0.0004 | 0.0002 | 0.00096 | 0.0666 | 0.00018 | 0.0046 | 0.00044 | 0.00058 | 0.04092 | 0.116 | 0.00713 | 0.012 | 0.01762 | 0.01516 | 0.00446 | 0.0004 | 0.0002 | 0.00067 | 0.0301 | 0.0038 | 0.0054 | 0.00042 | 0.00051
2025-02-28 | B251194 | G-600-A | 1:13 | 1:58 | 527.8268 | 19305.55 | 1528 | 0 | 42 | 0 | 0 | 0 | 0 | 0 | 0 | 0 | 0 | 0 | 0 | 0 | 0 | 0 | 0 | 217.4 | 0 | 0 | 0 | 0 | 17.5 | 0 | 0 | 0 | 0 | 0 | 0 | 0 | 0 | 0 | 73.28333 | 1571 | 25 | 785 | 0.038 | 0.08917 | 0.04076 | 0.01476 | 0.00911 | 0.02365 | 0.01271 | 0.00257 | 0.0002 | 0.00098 | 0.00814 | 3e-05 | 0.0043 | 0.00047 | 0.00069 | 0.04 | 0.11786 | 0.00439 | 0.01507 | 0.01663 | 0.02299 | 0.01135 | 0.0041 | 0.0002 | 0.00104 | 0.022 | 0.00169 | 0.0051 | 0.00047 | 0.0002
2025-02-01 21:33 | B250027 | G-600-A | -208.20:55:00 | 18:32 | 10427.83 | 43534.3 | 1528 | 0 | 0 | 0 | 0 | 0 | 0 | 0 | 0 | 0 | 0 | 0 | 0 | 0 | 0 | 0 | 0 | 756.7 | 0 | 0 | 0 | 0 | 77.1 | 0 | 0 | 0 | 0 | 0 | 0 | 0 | 0 | 0 | 983.1 | 1570 | 54 | 2598 | 0.05601 | 0.12671 | 0.043 | 0.0199 | 0.0031 | 0.02226 | 0.00338 | 0.0004 | 0.0002 | 0.00071 | 0.00239 | 0.0003 | 0.0062 | 0.00053 | 0.0002 | 0.0544 | 0.16 | 0.00298 | 0.019 | 0.03383 | 0.0272 | 0.00389 | 0.0004 | 0.0002 | 0.00139 | 0.02985 | 0.00126 | 0.0066 | 0.00048 | 0.00062
2025-02-01 22:16 | B250030 | G-600-A | 0:54 | 1:23 | 4222.795 | 9659.362 | 1528 | 0 | 35 | 0 | 0 | 0 | 0 | 0 | 0 | 0 | 0 | 0 | 0 | 0 | 0 | 0 | 0 | 224.2 | 0 | 0 | 0 | 0 | 17.2 | 0 | 0 | 0 | 0 | 0 | 0 | 0 | 0 | 0 | 53.8 | 1582 | 25 | 638 | 0.03065 | 0.08086 | 0.04964 | 0.00883 | 0.0097 | 0.01341 | 0.00288 | 0.0004 | 0.0002 | 0.00082 | 0.00139 | 0.00019 | 0.0042 | 0.00083 | 0.0002 | 0.03218 | 0.13388 | 0.00723 | 0.01457 | 0.01995 | 0.01757 | 0.003 | 0.0004 | 0.0002 | 0.00087 | 0.04088 | 0.00199 | 0.0052 | 0.00082 | 0.0002
2025-02-28 | B251193 | G-600-A | 1:02 | 2:18 | 2076.438 | 0 | 1528 | 0 | 77 | 0 | 0 | 0 | 0 | 60 | 0 | 0 | 0 | 0 | 0 | 0 | 0 | 0 | 0 | 161.1 | 0 | 0 | 0 | 0 | 18 | 0 | 0 | 0 | 0 | 0 | 0 | 0 | 0 | 0 | 119.6667 | 1584 | 10 | 777
2025-02-01 23:13 | B250032 | G-600-A | 3:02 | 3:10 | 8795.281 | 68943.96 | -1 | 0 | 0 | 0 | 0 | 0 | 0 | 0 | 0 | 0 | 0 | 0 | 0 | 0 | 0 | 0 | 0 | 212.3 | 0 | 0 | 0 | 0 | 29.9 | 0 | 0 | 0 | 0 | 0 | 0 | 0 | 0 | 0 | 183.1833 | 1595 | 47 | 591 | 0.03448 | 0.1044 | 0.03092 | 0.00792 | 0.00764 | 0.00649 | 0.00289 | 0.00078 | 0.0002 | 0.00085 | 0.05169 | 0.00022 | 0.0047 | 0.00053 | 0.0002 | 0.044 | 0.13 | 0.00424 | 0.011 | 0.02149 | 0.00973 | 0.00383 | 0.0004 | 0.0002 | 0.00095 | 0.02934 | 0.0017 | 0.0059 | 0.0004 | 0.00103
2025-02-28 | B251192 | G-600-A | 2:23 | 2:37 | 7689.441 | 40085.64 | 1528 | 0 | 0 | 78 | 0 | 0 | 0 | 0 | 0 | 0 | 0 | 0 | 0 | 0 | 0 | 0 | 0 | 220.7 | 0 | 0 | 0 | 0 | 24.8 | 0 | 0 | 0 | 0 | 0 | 0 | 0 | 0 | 0 | 143.1 | 1595 | 41 | 834 | 0.03276 | 0.0667 | 0.071 | 0.00747 | 0.00988 | 0.01171 | 0.01089 | 0.0004 | 0.0002 | 0.00091 | 0.02549 | 3e-05 | 0.0046 | 0.00063 | 0.00069 | 0.04 | 0.14894 | 0.0072 | 0.00867 | 0.01837 | 0.01654 | 0.01092 | 0.00072 | 0.0002 | 0.00105 | 0.028 | 0.003 | 0.0052 | 0.00031 | 0.00084
2025-02-28 | A251227 | G-600-A | 0:48 | 1:36 | 685.1174 | 7027.316 | 1528 | 0 | 20 | 0 | 0 | 0 | 0 | 30 | 0 | 0 | 0 | 0 | 0 | 0 | 0 | 0 | 0 | 107.4 | 0 | 0 | 0 | 0 | 17.5 | 0 | 0 | 0 | 0 | 0 | 0 | 0 | 0 | 0 | 48.13333 | 1569 | 10 | 240 | 0.03831 | 0.09352 | 0.052 | 0.01322 | 0.00735 | 0.00732 | 0.00237 | 0.0004 | 0.0002 | 0.00073 | 0.08079 | 0.00016 | 0.0045 | 0.00067 | 0.0002 | 0.03953 | 0.11535 | 0.00545 | 0.01252 | 0.02801 | 0.00812 | 0.00247 | 0.0004 | 0.0002 | 0.00091 | 0.03043 | 0.0019 | 0.0054 | 0.00063 | 0.0002
2025-03-01 00:05 | B250035 | G-600-A | 1:03 | 1:25 | 3137.904 | 14917.83 | 1528 | 0 | 0 | 0 | 0 | 0 | 0 | 0 | 0 | 0 | 0 | 0 | 0 | 0 | 0 | 0 | 0 | 164.7 | 0 | 0 | 0 | 0 | 17.5 | 0 | 0 | 0 | 0 | 0 | 0 | 0 | 0 | 0 | 62.5 | 1569 | 19 | 475 | 0.03996 | 0.10992 | 0.032 | 0.0079 | 0.00588 | 0.01082 | 0.00826 | 0.0005 | 0.0002 | 0.00083 | 0.02169 | 0.00016 | 0.005 | 0.00049 | 0.0002 | 0.05328 | 0.13663 | 0.00461 | 0.00943 | 0.01847 | 0.01388 | 0.00918 | 0.0004 | 0.0002 | 0.00134 | 0.03028 | 0.00164 | 0.006 | 0.00039 | 0.00066
2025-02-28 | A251226 | G-600-A | 0:56 | 1:56 | 3344.502 | 15946.04 | 1528 | 0 | 51 | 0 | 0 | 0 | 0 | 0 | 0 | 0 | 0 | 0 | 0 | 0 | 0 | 0 | 0 | 77.9 | 0 | 0 | 0 | 0 | 17.5 | 0 | 0 | 0 | 0 | 0 | 0 | 0 | 0 | 0 | 56.9 | 1568 | 21 | 296 | 0.03884 | 0.09065 | 0.02805 | 0.01452 | 0.01159 | 0.01053 | 0.0028 | 0.0004 | 0.0002 | 0.00085 | 0.04843 | 0.0003 | 0.00463 | 0.00052 | 0.00074 | 0.046 | 0.11279 | 0.007 | 0.01487 | 0.03022 | 0.01265 | 0.00292 | 0.0004 | 0.0002 | 0.00102 | 0.03539 | 0.0018 | 0.0054 | 0.00037 | 0.00082
2025-02-28 | A251225 | G-600-A | 1:43 | 2:28 | 2569.673 | 30663.95 | 1528 | 0 | 0 | 0 | 0 | 0 | 0 | 30 | 0 | 0 | 0 | 0 | 0 | 0 | 0 | 0 | 0 | 99.3 | 0 | 0 | 0 | 0 | 17.5 | 0 | 0 | 0 | 0 | 0 | 0 | 0 | 0 | 0 | 102.0333 | 1570 | 23 | 398 | 0.03223 | 0.10096 | 0.03314 | 0.01745 | 0.01459 | 0.0153 | 0.00219 | 0.0004 | 0.0002 | 0.00106 | 0.05047 | 0.00076 | 0.00466 | 0.00073 | 0.0002 | 0.04068 | 0.11193 | 0.00529 | 0.01882 | 0.02299 | 0.01715 | 0.00242 | 0.0004 | 0.0002 | 0.00097 | 0.03427 | 0.00161 | 0.0056 | 0.00063 | 0.0002
2025-03-01 00:49 | B250038 | G-600-A | 1:47 | 2:21 | 4738.199 | 34430.4 | 1528 | 0 | 0 | 0 | 0 | 0 | 0 | 0 | 0 | 0 | 0 | 0 | 0 | 0 | 0 | 0 | 0 | 136.1 | 0 | 0 | 0 | 0 | 19.6 | 0 | 0 | 0 | 0 | 0 | 0 | 0 | 0 | 0 | 106.85 | 1571 | 29 | 540 | 0.04169 | 0.11161 | 0.03672 | 0.0164 | 0.00489 | 0.01333 | 0.00314 | 0.0004 | 0.0002 | 0.00084 | 0.01948 | 0.00015 | 0.0047 | 0.00043 | 0.0002 | 0.042 | 0.12 | 0.00764 | 0.01741 | 0.01594 | 0.01337 | 0.00402 | 0.0004 | 0.0002 | 0.00119 | 0.037 | 0.0019 | 0.0055 | 0.00031 | 0.00074
2025-02-28 | A251224 | G-600-A | 1:05 | 1:35 | 3946.605 | 30169.23 | 1528 | 0 | 19 | 0 | 0 | 0 | 0 | 0 | 0 | 0 | 0 | 0 | 0 | 0 | 0 | 0 | 0 | 103.8 | 0 | 0 | 0 | 0 | 15.5 | 0 | 0 | 0 | 0 | 0 | 0 | 0 | 0 | 0 | 65.18333 | 1571 | 25 | 218 | 0.04271 | 0.09916 | 0.04065 | 0.01543 | 0.01509 | 0.01696 | 0.00286 | 0.0004 | 0.0002 | 0.00094 | 0.04561 | 3e-05 | 0.0048 | 0.00036 | 0.00058 | 0.04905 | 0.12751 | 0.0074 | 0.01544 | 0.0223 | 0.02012 | 0.00251 | 0.0004 | 0.0002 | 0.00081 | 0.03735 | 0.0025 | 0.0054 | 0.00072 | 0.0002
2025-02-28 | A251220 | G-600-A | 1:28 | 2:58 | 3052.388 | 55053.1 | 1528 | 0 | 104 | 0 | 0 | 0 | 0 | 0 | 0 | 0 | 0 | 0 | 0 | 0 | 0 | 0 | 0 | 100.8 | 0 | 0 | 0 | 0 | 15.5 | 0 | 0 | 0 | 0 | 0 | 0 | 0 | 0 | 0 | 88 | 1570 | 37 | 732 | 0.04081 | 0.05072 | 0.028 | 0.01265 | 0.01017 | 0.01628 | 0.00253 | 0.0004 | 0.0002 | 0.00085 | 0.04421 | 0.00022 | 0.0049 | 0.00088 | 0.0002 | 0.04401 | 0.10343 | 0.00345 | 0.01201 | 0.03109 | 0.01698 | 0.00274 | 0.0004 | 0.0002 | 0.00094 | 0.03423 | 0.003 | 0.0054 | 0.00111 | 0.0002
2025-03-01 01:49 | B250041 | G-600-A | 1:06 | 1:45 | 0.08852642 | 25777.11 | 1528 | 0 | 42 | 0 | 0 | 0 | 0 | 0 | 0 | 0 | 0 | 0 | 0 | 0 | 0 | 0 | 0 | 195.3 | 0 | 0 | 0 | 0 | 16.1 | 0 | 0 | 0 | 0 | 0 | 0 | 0 | 0 | 0 | 65.66667 | 1571 | 23 | 537 | 0.03489 | 0.08083 | 0.03624 | 0.00797 | 0.00969 | 0.01077 | 0.00298 | 0.0004 | 0.0002 | 0.0008 | 0.02279 | 0.00021 | 0.0046 | 0.00067 | 0.0002 | 0.04001 | 0.12396 | 0.00369 | 0.00859 | 0.01981 | 0.0122 | 0.00358 | 0.0004 | 0.0002 | 0.00081 | 0.03023 | 0.0022 | 0.0055 | 0.00073 | 0.00032
2025-03-01 01:53 | B250042 | G-600-A | 1:11 | 1:56 | 3566.641 | 17296.36 | 1528 | 0 | 37 | 0 | 0 | 0 | 0 | 0 | 0 | 0 | 0 | 0 | 0 | 0 | 0 | 0 | 0 | 151.2 | 0 | 0 | 0 | 0 | 19.6 | 0 | 0 | 0 | 0 | 0 | 0 | 0 | 0 | 0 | 71.3 | 1575 | 22 | 507 | 0.03207 | 0.08222 | 0.03646 | 0.01189 | 0.00863 | 0.00979 | 0.00315 | 0.0004 | 0.0002 | 0.00083 | 0.03223 | 0.00021 | 0.0046 | 0.00045 | 0.00039 | 0.04051 | 0.12408 | 0.00629 | 0.01221 | 0.0148 | 0.01027 | 0.003 | 0.0004 | 0.0002 | 0.00087 | 0.03292 | 0.00262 | 0.0054 | 0.00051 | 0.00043
2025-03-01 02:11 | B250043 | G-600-A | 2:47 | 3:16 | 6857.41 | 0 | 1528 | 0 | 0 | 0 | 0 | 0 | 0 | 60 | 0 | 0 | 0 | 0 | 0 | 0 | 0 | 0 | 0 | 155 | 0 | 0 | 0 | 0 | 24 | 0 | 0 | 0 | 0 | 0 | 0 | 0 | 0 | 0 | 167.2 | 1570 | 34 | 600
2025-03-01 02:22 | B250044 | G-600-A | 1:01 | 1:14 | 2397.955 | 22983.9 | 1528 | 0 | 46 | 0 | 0 | 0 | 0 | 0 | 0 | 0 | 0 | 0 | 0 | 0 | 0 | 0 | 0 | 83.5 | 0 | 0 | 0 | 0 | 17.5 | 0 | 0 | 0 | 0 | 0 | 0 | 0 | 0 | 0 | 60.81667 | 1569 | 15 | 387 | 0.03825 | 0.09234 | 0.05181 | 0.01461 | 0.01332 | 0.01194 | 0.0037 | 0.0004 | 0.0002 | 0.00111 | 0.08785 | 0.00013 | 0.0046 | 0.00047 | 0.00076 | 0.03571 | 0.12635 | 0.00564 | 0.01327 | 0.02325 | 0.01363 | 0.00373 | 0.0004 | 0.0002 | 0.00092 | 0.03142 | 0.0017 | 0.0055 | 0.0002 | 0.00098
| B250045 | G-600-A | 1:37 | 1:58 | 5303.548 | 38493.64 | 1528 | 0 | 33 | 0 | 0 | 0 | 0 | 0 | 0 | 0 | 0 | 0 | 0 | 0 | 0 | 0 | 0 | 135.8 | 0 | 0 | 0 | 0 | 17.2 | 0 | 0 | 0 | 0 | 0 | 0 | 0 | 0 | 0 | 96.31667 | 1570 | 32 | 565 | 0.04533 | 0.09021 | 0.03812 | 0.01561 | 0.01226 | 0.0089 | 0.00286 | 0.00065 | 0.0002 | 0.00084 | 0.05282 | 0.00014 | 0.0047 | 0.00045 | 0.00028 | 0.04544 | 0.13217 | 0.0078 | 0.019 | 0.01536 | 0.01053 | 0.0037 | 0.0004 | 0.0002 | 0.00098 | 0.035 | 0.00176 | 0.0054 | 0.00056 | 0.00061
2025-03-01 02:26 | B250046 | G-600-A | 1:55 | 2:16 | 2238.967 | 19818.56 | 1528 | 0 | 32 | 0 | 0 | 0 | 0 | 0 | 0 | 0 | 0 | 0 | 0 | 0 | 0 | 0 | 0 | 133.6 | 0 | 0 | 0 | 0 | 17.2 | 0 | 0 | 0 | 0 | 0 | 0 | 0 | 0 | 0 | 114.4667 | 1568 | 29 | 278 | 0.0429 | 0.09945 | 0.05555 | 0.01767 | 0.01513 | 0.00877 | 0.00334 | 0.0004 | 0.0002 | 0.00103 | 0.06989 | 0.00016 | 0.0046 | 0.00051 | 0.00056 | 0.046 | 0.12771 | 0.007 | 0.02541 | 0.02013 | 0.01105 | 0.00306 | 0.0004 | 0.0002 | 0.00089 | 0.03373 | 0.00214 | 0.0056 | 0.0007 | 0.00036
2025-03-01 03:06 | B250047 | G-600-A | 1:21 | 1:46 | 3105.547 | 0 | 1528 | 0 | 40 | 0 | 0 | 0 | 0 | 60 | 0 | 0 | 0 | 0 | 0 | 0 | 0 | 0 | 0 | 132 | 0 | 0 | 0 | 0 | 21 | 0 | 0 | 0 | 0 | 0 | 0 | 0 | 0 | 0 | 80.96667 | 1568 | 15 | 700
2025-03-01 03:07 | B250048 | G-600-A | 2:02 | 2:19 | 3930.082 | 34921.34 | 1528 | 0 | 42 | 0 | 0 | 0 | 0 | 0 | 0 | 0 | 0 | 0 | 0 | 0 | 0 | 0 | 0 | 222.1 | 0 | 0 | 0 | 0 | 17.2 | 0 | 0 | 0 | 0 | 0 | 0 | 0 | 0 | 0 | 122.9167 | 1570 | 28 | 689 | 0.034 | 0.07751 | 0.046 | 0.00903 | 0.01105 | 0.00785 | 0.00325 | 0.0004 | 0.0002 | 0.00071 | 0.00389 | 0.0002 | 0.0045 | 0.0004 | 0.00032 | 0.03874 | 0.12768 | 0.00609 | 0.0133 | 0.0152 | 0.00829 | 0.00356 | 0.00063 | 0.0002 | 0.00078 | 0.035 | 0.0021 | 0.0053 | 0.00064 | 0.00023
2025-02-28 | A251219 | G-600-A | 0:48 | 1:07 | 663.5524 | 0 | 1528 | 0 | 40 | 0 | 0 | 0 | 0 | 40 | 0 | 0 | 0 | 0 | 0 | 0 | 0 | 0 | 0 | 96 | 0 | 0 | 0 | 0 | 17 | 0 | 0 | 0 | 0 | 0 | 20 | 0 | 0 | 0 | 47.41667 | 1580 | 4 | 130
2025-02-28 | A251218 | G-600-A | 1:15 | 3:32 | 2686.87 | 17417.77 | 1528 | 0 | 0 | 0 | 0 | 0 | 0 | 0 | 0 | 0 | 0 | 0 | 0 | 0 | 0 | 0 | 0 | 207.5 | 0 | 0 | 0 | 0 | 17.5 | 0 | 0 | 0 | 0 | 0 | 0 | 0 | 0 | 0 | 140.0833 |  | 14 | 668 | 0.04543 | 0.13961 | 0.008 | 0.01479 | 0.02537 | 0.01499 | 0.0031 | 0.0004 | 0.0002 | 0.00099 | 0.02745 | 0.0003 | 0.0052 | 0.00132 | 0.00053 | 0.042 | 0.13984 | 0.005 | 0.01472 | 0.0279 | 0.0166 | 0.00297 | 0.0004 | 0.0002 | 0.00105 | 0.038 | 0.0037 | 0.0055 | 0.00062 | 0.0008
2025-02-28 | A251217 | G-600-A | 1:16 | 2:08 | 4521.906 | 42849.59 | 1528 | 0 | 0 | 0 | 0 | 0 | 0 | 0 | 0 | 0 | 0 | 0 | 0 | 0 | 0 | 0 | 0 | 102.8 | 0 | 0 | 0 | 0 | 17.6 | 0 | 0 | 0 | 0 | 0 | 0 | 0 | 0 | 0 | 76.53333 | 1567 | 25 | 590 | 0.03746 | 0.10253 | 0.04681 | 0.0089 | 0.01097 | 0.01576 | 0.00261 | 0.00046 | 0.0002 | 0.00077 | 0.05258 | 0.00011 | 0.005 | 0.00082 | 0.0002 | 0.04182 | 0.13404 | 0.008 | 0.00936 | 0.01695 | 0.01835 | 0.00297 | 0.0004 | 0.0002 | 0.00094 | 0.0362 | 0.0016 | 0.0055 | 0.00051 | 0.00062
2025-02-28 | A251215 | G-600-A | 2:12 | 2:36 | 3414.344 | 0 | 1528 | 0 | 130 | 0 | 0 | 0 | 0 | 60 | 0 | 0 | 0 | 0 | 0 | 0 | 0 | 0 | 0 | 171 | 0 | 0 | 0 | 0 | 18 | 0 | 0 | 0 | 0 | 0 | 0 | 0 | 0 | 0 | 132.3167 | 1571 | 16 | 1400
2025-02-27 | D251243 | G-600-A | 1:09 | 1:21 | 4208.679 | 38551.14 | 1528 | 0 | 0 | 0 | 0 | 0 | 0 | 0 | 0 | 0 | 0 | 0 | 0 | 0 | 0 | 0 | 0 | 0 | 0 | 0 | 0 | 0 | 0 | 0 | 0 | 0 | 0 | 0 | 0 | 0 | 0 | 0 | 68.7 |  | 22 | 0 | 0.0345 | 0.09372 | 0.068 | 0.01284 | 0.01526 | 0.01692 | 0.01735 | 0.00059 | 0.0002 | 0.00098 | 0.05261 | 0.00032 | 0.0044 | 0.00058 | 0.0002 | 0.038 | 0.12 | 0.00611 | 0.01593 | 0.02315 | 0.01925 | 0.01744 | 0.0004 | 0.0002 | 0.00087 | 0.03223 | 0.003 | 0.0053 | 0.00072 | 0.0002
2025-02-27 | D251242 | G-600-A | 1:31 | 1:50 | 2802.623 | 25167.59 | 1528 | 0 | 0 | 0 | 0 | 0 | 0 | 0 | 0 | 0 | 0 | 0 | 0 | 0 | 0 | 0 | 0 | 255.4 | 0 | 0 | 0 | 0 | 18.6 | 0 | 0 | 0 | 0 | 0 | 0 | 0 | 0 | 0 | 90.93333 | 1564 | 20 | 704 | 0.03484 | 0.07671 | 0.05667 | 0.01322 | 0.00784 | 0.01141 | 0.00318 | 0.0004 | 0.0002 | 0.00087 | 0.00216 | 3e-05 | 0.00456 | 0.0006 | 0.00074 | 0.03307 | 0.13372 | 0.00419 | 0.01908 | 0.03424 | 0.01267 | 0.00367 | 0.0004 | 0.0002 | 0.00102 | 0.025 | 0.00173 | 0.0054 | 0.00041 | 0.00071
2025-02-27 | D251241 | G-600-A | 1:52 | 2:07 | 2367.806 | 39712.63 | 1528 | 0 | 58 | 0 | 0 | 0 | 0 | 40 | 0 | 0 | 0 | 0 | 0 | 0 | 0 | 0 | 0 | 157.5 | 0 | 0 | 0 | 0 | 21 | 0 | 0 | 0 | 0 | 0 | 0 | 0 | 0 | 0 | 112.2333 | 1572 | 20 | 496 | 0.03843 | 0.09453 | 0.06569 | 0.01449 | 0.01216 | 0.01536 | 0.00208 | 0.0004 | 0.0002 | 0.00092 | 0.01946 | 0.00038 | 0.0044 | 0.0011 | 0.00038 | 0.04521 | 0.13948 | 0.0085 | 0.01495 | 0.02267 | 0.01446 | 0.00359 | 0.0004 | 0.0002 | 0.00105 | 0.03838 | 0.00247 | 0.0055 | 0.00086 | 0.00041
2025-02-27 | D251240 | G-600-A | 1:38 | 2:10 | 1891.586 | 39113.34 | 1528 | 0 | 31 | 0 | 0 | 0 | 0 | 40 | 0 | 0 | 0 | 0 | 0 | 0 | 0 | 0 | 0 | 78.7 | 0 | 0 | 0 | 0 | 15.4 | 0 | 0 | 0 | 0 | 0 | 0 | 0 | 0 | 0 | 97.88333 | 1568 | 29 | 368 | 0.03877 | 0.09763 | 0.04888 | 0.01407 | 0.01046 | 0.01589 | 0.00239 | 0.00044 | 0.0002 | 0.00081 | 0.05732 | 0.00018 | 0.0045 | 0.00071 | 0.00025 | 0.04351 | 0.1315 | 0.00623 | 0.01538 | 0.02333 | 0.0167 | 0.00253 | 0.0004 | 0.0002 | 0.00086 | 0.03272 | 0.0025 | 0.0053 | 0.00069 | 0.0002
2025-02-27 | D251239 | G-600-A | 1:28 | 2:16 | 4545.623 | 37911.25 | 1528 | 0 | 182 | 0 | 0 | 0 | 0 | 0 | 0 | 0 | 0 | 0 | 0 | 0 | 0 | 0 | 0 | 179.5 | 0 | 0 | 0 | 0 | 18.9 | 0 | 0 | 0 | 0 | 0 | 0 | 0 | 0 | 0 | 87.26667 | 1569 | 24 | 1462 | 0.02932 | 0.01964 | 0.04065 | 0.01235 | 0.0125 | 0.0144 | 0.00397 | 0.0004 | 0.0002 | 0.00105 | 0.00343 | 0.00011 | 0.0048 | 0.00036 | 0.00072 | 0.0452 | 0.12351 | 0.0065 | 0.0145 | 0.02394 | 0.01395 | 0.00406 | 0.00054 | 0.0002 | 0.00101 | 0.02705 | 0.0018 | 0.0055 | 0.00061 | 0.00062
2025-03-01 08:55 | C250040 | G-600-A | 2:04 | 3:14 | 4903.464 | 35321.04 | 1528 | 0 | 0 | 0 | 0 | 0 | 0 | 0 | 0 | 0 | 0 | 0 | 0 | 0 | 0 | 0 | 0 | 185.3 | 0 | 0 | 0 | 0 | 26.7 | 0 | 0 | 0 | 0 | 0 | 0 | 0 | 0 | 0 | 124.3833 | 1566 | 26 | 894 | 0.034 | 0.10596 | 0.052 | 0.0239 | 0.00341 | 0.00774 | 0.0039 | 0.0004 | 0.0002 | 0.00088 | 0.00428 | 0.00015 | 0.0046 | 0.00036 | 0.00088 | 0.0371 | 0.12291 | 0.00569 | 0.0253 | 0.02222 | 0.00703 | 0.00339 | 0.00071 | 0.0002 | 0.00102 | 0.04458 | 0.00119 | 0.0055 | 0.00056 | 0.0002
2025-03-01 09:28 | C250041 | G-600-A | 1:07 | 1:30 | 3830.271 | 14501.38 | 1528 | 0 | 0 | 0 | 0 | 0 | 0 | 0 | 0 | 0 | 0 | 0 | 0 | 0 | 0 | 0 | 0 | 132.2 | 0 | 0 | 0 | 0 | 46 | 0 | 0 | 0 | 0 | 0 | 0 | 0 | 0 | 0 | 67 | 1595 | 20 | 609 | 0.04026 | 0.10508 | 0.04797 | 0.01081 | 0.00449 | 0.01003 | 0.00382 | 0.0004 | 0.0002 | 0.00096 | 0.06031 | 0.00012 | 0.0046 | 0.00047 | 0.00069 | 0.03805 | 0.12052 | 0.00672 | 0.01279 | 0.02172 | 0.01096 | 0.00421 | 0.0004 | 0.0002 | 0.00137 | 0.036 | 0.0025 | 0.0055 | 0.0005 | 0.00095
2025-02-27 | D251238 | G-600-A | 1:41 | 2:38 | 5773.447 | 23319.7 | 1528 | 0 | 0 | 0 | 0 | 0 | 0 | 0 | 0 | 0 | 0 | 0 | 0 | 0 | 0 | 0 | 0 | 216.2 | 0 | 0 | 0 | 0 | 17.2 | 0 | 0 | 0 | 0 | 0 | 0 | 0 | 0 | 0 | 101.9333 | 1569 | 36 | 405 | 0.03787 | 0.0943 | 0.054 | 0.00888 | 0.006 | 0.01822 | 0.00364 | 0.00043 | 0.0002 | 0.00126 | 0.003 | 0.0002 | 0.0045 | 0.00067 | 0.00074 | 0.04284 | 0.13583 | 0.005 | 0.00849 | 0.02342 | 0.01449 | 0.00363 | 0.0004 | 0.0002 | 0.00087 | 0.02787 | 0.0028 | 0.0054 | 0.00066 | 0.00032
2025-02-27 | D251237 | G-600-A | 2:11 | 3:30 | 2102.762 | 25251.21 | 1528 | 0 | 0 | 0 | 0 | 0 | 0 | 0 | 0 | 0 | 0 | 0 | 0 | 0 | 0 | 0 | 0 | 110.3 | 0 | 0 | 0 | 0 | 20 | 0 | 0 | 0 | 0 | 0 | 0 | 0 | 0 | 0 | 130.6 | 1559 | 33 | 124 | 0.04086 | 0.10882 | 0.055 | 0.01255 | 0.00675 | 0.01564 | 0.00275 | 0.0004 | 0.0002 | 0.00088 | 0.02746 | 0.00038 | 0.0047 | 0.00081 | 0.0002 | 0.0452 | 0.13581 | 0.007 | 0.01192 | 0.04072 | 0.01734 | 0.00324 | 0.0004 | 0.0002 | 0.00135 | 0.025 | 0.0015 | 0.0055 | 0.00051 | 0.00057
2025-02-27 | D251236 | G-600-A | 2:55 | 3:58 | 5954.644 | 35573.4 | 1528 | 0 | 0 | 0 | 0 | 0 | 0 | 0 | 0 | 0 | 0 | 0 | 0 | 0 | 0 | 0 | 0 | 77.2 | 0 | 0 | 0 | 0 | 31.6 | 0 | 0 | 0 | 0 | 0 | 0 | 0 | 0 | 0 | 174.6833 | 1592 | 45 | 246 | 0.04452 | 0.12478 | 0.02721 | 0.0153 | 0.01542 | 0.01602 | 0.00231 | 0.00068 | 0.0002 | 0.00106 | 0.08892 | 0.00016 | 0.0048 | 0.0007 | 0.0002 | 0.04645 | 0.12741 | 0.00445 | 0.01366 | 0.03631 | 0.01649 | 0.00253 | 0.00047 | 0.0002 | 0.00117 | 0.038 | 0.0035 | 0.0058 | 0.00059 | 0.00033
2025-03-01 10:04 | C250045 | G-600-A | 1:05 | 1:36 | 2193.63 | 12635.53 | 1528 | 0 | 0 | 0 | 0 | 0 | 0 | 80 | 0 | 0 | 0 | 0 | 0 | 0 | 0 | 0 | 0 | 168.4 | 0 | 0 | 0 | 0 | 24.5 | 0 | 0 | 0 | 0 | 0 | 0 | 0 | 0 | 0 | 65.05 | 1569 | 20 | 606 | 0.04153 | 0.08768 | 0.03632 | 0.00907 | 0.00695 | 0.01349 | 0.00285 | 0.0004 | 0.0002 | 0.00081 | 0.01539 | 0.00047 | 0.0047 | 0.00037 | 0.00031 | 0.04226 | 0.1323 | 0.00703 | 0.014 | 0.01575 | 0.01287 | 0.00388 | 0.0004 | 0.0002 | 0.00098 | 0.02927 | 0.00191 | 0.0054 | 0.00042 | 0.00082
2025-03-01 10:38 | C250046 | G-600-A | 1:08 | 1:40 | 2631.588 | 26940.43 | 1528 | 0 | 0 | 0 | 0 | 0 | 0 | 80 | 0 | 0 | 0 | 0 | 0 | 0 | 0 | 0 | 0 | 103.9 | 0 | 0 | 0 | 0 | 31.5 | 0 | 0 | 0 | 0 | 0 | 0 | 0 | 0 | 0 | 68.11667 | 1568 | 13 | 454 | 0.03361 | 0.09958 | 0.043 | 0.01237 | 0.01481 | 0.00729 | 0.00349 | 0.0004 | 0.0002 | 0.00087 | 0.07791 | 0.00029 | 0.0046 | 0.00031 | 0.0009 | 0.03549 | 0.11935 | 0.007 | 0.01566 | 0.0173 | 0.00938 | 0.00317 | 0.00042 | 0.0002 | 0.0009 | 0.037 | 0.00205 | 0.0054 | 0.00054 | 0.00041
2025-03-01 10:46 | C250047 | G-600-A | 1:23 | 1:51 | 3062.223 | 20957.56 | 1528 | 0 | 49 | 0 | 0 | 0 | 0 | 0 | 0 | 0 | 0 | 0 | 0 | 0 | 0 | 0 | 0 | 107.1 | 0 | 0 | 0 | 0 | 28 | 0 | 0 | 0 | 0 | 0 | 0 | 0 | 0 | 0 | 83.03333 | 1570 | 20 | 584 | 0.04019 | 0.08103 | 0.04444 | 0.01831 | 0.00803 | 0.01449 | 0.00322 | 0.0004 | 0.0002 | 0.00095 | 0.03259 | 0.00029 | 0.0049 | 0.00074 | 0.00048 | 0.042 | 0.11846 | 0.008 | 0.01908 | 0.02251 | 0.01197 | 0.00329 | 0.0004 | 0.0002 | 0.00088 | 0.02763 | 0.00222 | 0.0055 | 0.00059 | 0.0002
2025-03-01 11:10 | C250048 | G-600-A | 1:38 | 2:01 | 3459.904 | 28698.03 | 1528 | 0 | 0 | 56 | 0 | 0 | 0 | 0 | 0 | 0 | 0 | 0 | 0 | 0 | 0 | 0 | 0 | 180.1 | 0 | 0 | 0 | 0 | 24.8 | 0 | 0 | 0 | 0 | 0 | 0 | 0 | 0 | 0 | 98.56667 | 1570 | 17 | 695 | 0.02921 | 0.07693 | 0.04246 | 0.01683 | 0.00952 | 0.00663 | 0.00299 | 0.00042 | 0.0002 | 0.00086 | 0.04554 | 0.00063 | 0.0049 | 0.00068 | 0.00028 | 0.03353 | 0.12014 | 0.00702 | 0.02 | 0.02014 | 0.00776 | 0.0033 | 0.00041 | 0.0002 | 0.00083 | 0.03158 | 0.0026 | 0.0056 | 0.00063 | 0.0002
2025-03-01 11:18 | C250049 | G-600-A | 1:58 | 2:29 | 2903.358 | 39752.08 | 1528 | 0 | 0 | 0 | 0 | 0 | 0 | 0 | 0 | 0 | 0 | 0 | 0 | 0 | 0 | 0 | 0 | 96.3 | 0 | 0 | 0 | 0 | 24.8 | 0 | 0 | 0 | 0 | 0 | 0 | 0 | 0 | 0 | 118.25 | 1570 | 27 | 797 | 0.03849 | 0.10633 | 0.03088 | 0.01702 | 0.00858 | 0.01224 | 0.01037 | 0.0018 | 0.0002 | 0.00077 | 0.03846 | 0.00016 | 0.0047 | 0.00069 | 0.0002 | 0.0378 | 0.12922 | 0.00595 | 0.019 | 0.02537 | 0.01331 | 0.01137 | 0.0004 | 0.0002 | 0.00104 | 0.03616 | 0.00209 | 0.0051 | 0.00024 | 0.00056
2025-03-01 11:38 | C250050 | G-600-A | 2:07 | 2:42 | 3347.257 | 25004.31 | 1528 | 0 | 0 | 189 | 0 | 0 | 0 | 0 | 0 | 0 | 0 | 0 | 0 | 0 | 0 | 0 | 0 | 123.1 | 0 | 0 | 0 | 0 | 25.6 | 0 | 0 | 0 | 0 | 0 | 0 | 0 | 0 | 0 | 126.9667 | 1566 | 32 | 1125 | 0.0242 | 0.01463 | 0.03642 | 0.01507 | 0.01824 | 0.00739 | 0.00458 | 0.0004 | 0.0002 | 0.00083 | 0.02842 | 0.00019 | 0.0046 | 0.00047 | 0.00039 | 0.03593 | 0.14614 | 0.00561 | 0.016 | 0.01838 | 0.0088 | 0.00507 | 0.0004 | 0.0002 | 0.00101 | 0.036 | 0.0015 | 0.00526 | 0.00047 | 0.00076
2025-03-01 11:48 | C250051 | G-600-A | 2:29 | 2:55 | 4861.99 | 51149.09 | 1528 | 0 | 0 | 0 | 68 | 0 | 0 | 0 | 0 | 0 | 0 | 0 | 0 | 0 | 0 | 0 | 0 | 182.9 | 0 | 0 | 0 | 0 | 14 | 0 | 0 | 0 | 0 | 0 | 0 | 0 | 0 | 0 | 150.5833 | 1570 | 26 | 785 | 0.042 | 0.08793 | 0.024 | 0.00914 | 0.00813 | 0.01273 | 0.00343 | 0.00073 | 0.0002 | 0.00087 | 0.02965 | 0.00049 | 0.0049 | 0.00042 | 0.00041 | 0.045 | 0.11687 | 0.006 | 0.009 | 0.02031 | 0.01236 | 0.00369 | 0.0004 | 0.0002 | 0.00095 | 0.036 | 0.0016 | 0.0056 | 0.00028 | 0.00039
2025-02-27 | D251235 | G-600-A | 2:00 | 2:43 | 714.6968 | 33981.27 | 1528 | 0 | 41 | 0 | 0 | 0 | 0 | 0 | 0 | 0 | 0 | 0 | 0 | 0 | 0 | 0 | 0 | 336.1 | 0 | 0 | 0 | 0 | 15.8 | 0 | 0 | 0 | 0 | 0 | 0 | 0 | 0 | 0 | 119.2333 | 1572 | 29 | 480 | 0.03503 | 0.10141 | 0.03626 | 0.01261 | 0.00532 | 0.01432 | 0.00237 | 0.0004 | 0.0002 | 0.00086 | 0.01158 | 0.00511 | 0.0051 | 0.00067 | 0.00043 | 0.036 | 0.11679 | 0.00512 | 0.01121 | 0.03011 | 0.01882 | 0.00385 | 0.0004 | 0.0002 | 0.00115 | 0.02723 | 0.00106 | 0.0057 | 0.00035 | 0.00044
2025-02-27 | D251234 | G-600-A | 1:01 | 2:12 | 1077.25 | 23242.5 | 1528 | 0 | 47 | 0 | 0 | 0 | 0 | 0 | 0 | 0 | 0 | 0 | 0 | 0 | 0 | 0 | 0 | 125.6 | 0 | 0 | 0 | 0 | 15 | 0 | 0 | 0 | 0 | 0 | 0 | 0 | 0 | 0 | 99.43333 | 1578 | 13 | 520 | 0.04375 | 0.12449 | 0.015 | 0.00964 | 0.02363 | 0.01336 | 0.00339 | 0.0004 | 0.0002 | 0.00084 | 0.02571 | 0.00023 | 0.0053 | 0.0002 | 0.00068 | 0.04639 | 0.12846 | 0.00465 | 0.01005 | 0.02759 | 0.01491 | 0.0031 | 0.0004 | 0.0002 | 0.0011 | 0.033 | 0.00183 | 0.0055 | 0.00081 | 0.00042
2025-03-01 15:09 | D250032 | G-600-A | 0:54 | 1:37 | 248.0501 | 23907.56 | 1528 | 0 | 0 | 0 | 0 | 0 | 0 | 0 | 0 | 0 | 0 | 0 | 0 | 0 | 0 | 0 | 0 | 74 | 0 | 0 | 0 | 0 | 19.6 | 0 | 0 | 0 | 0 | 0 | 0 | 0 | 0 | 0 | 54 | 1570 | 12 | 421 | 0.03997 | 0.11944 | 0.04557 | 0.01113 | 0.00479 | 0.01037 | 0.0033 | 0.0004 | 0.0002 | 0.00074 | 0.07558 | 0.00014 | 0.0042 | 0.00071 | 0.0002 | 0.044 | 0.1388 | 0.00616 | 0.014 | 0.02088 | 0.01608 | 0.00387 | 0.0004 | 0.0002 | 0.00118 | 0.03299 | 0.00133 | 0.0056 | 0.00048 | 0.0009
2025-02-27 | D251233 | G-600-A | 1:25 | 1:56 | 2430.025 | 41560.41 | 1528 | 0 | 40 | 0 | 0 | 0 | 0 | 45 | 0 | 0 | 0 | 0 | 0 | 0 | 0 | 0 | 0 | 133.8 | 0 | 0 | 0 | 0 | 19.5 | 0 | 0 | 0 | 0 | 0 | 0 | 0 | 0 | 0 | 84.2 | 1575 | 23 | 569 | 0.038 | 0.0945 | 0.05113 | 0.01253 | 0.01348 | 0.01488 | 0.0028 | 0.00116 | 0.0002 | 0.00102 | 0.04926 | 3e-05 | 0.0045 | 0.00075 | 0.00081 | 0.03694 | 0.14299 | 0.0062 | 0.01253 | 0.03361 | 0.01482 | 0.00244 | 0.00063 | 0.0002 | 0.001 | 0.0379 | 0.00155 | 0.0054 | 0.00078 | 0.00025
2025-02-27 | D251232 | G-600-A | 0:01 | 2:26 |  | 805.2952 | 1528 | 0 | 0 | 0 | 0 | 0 | 0 | 0 | 0 | 0 | 0 | 0 | 0 | 0 | 0 | 0 | 0 | 63 | 0 | 0 | 0 | 0 | 21 | 0 | 0 | 0 | 0 | 0 | 0 | 0 | 0 | 0 | 1.616667 | 1571 | 0 | 750
2025-02-27 | D251231 | G-600-A | 0:01 | 3:18 |  | 443.6379 | 1528 | 0 | 0 | 0 | 0 | 0 | 0 | 0 | 0 | 0 | 0 | 0 | 0 | 0 | 0 | 0 | 0 | 123 | 0 | 0 | 0 | 0 | 21 | 0 | 0 | 0 | 0 | 0 | 0 | 0 | 0 | 0 | 1.083333 | 1572 | 1 | 800
2025-02-27 | D251230 | G-600-A | 0:01 | 4:06 |  | 601.5799 | 1528 | 0 | 0 | 0 | 0 | 0 | 0 | 0 | 0 | 0 | 0 | 0 | 0 | 0 | 0 | 0 | 0 | 70 | 0 | 0 | 0 | 0 | 21 | 0 | 0 | 0 | 0 | 0 | 0 | 0 | 0 | 0 | 1.3 | 1571 | 0 | 500
2025-02-27 | D251229 | G-600-A | 0:02 | 4:55 |  | 605.4441895 | 1528 | 0 | 0 | 0 | 0 | 0 | 0 | 0 | 0 | 0 | 0 | 0 | 0 | 0 | 0 | 0 | 0 | 0 | 0 | 0 | 0 | 0 | 0 | 0 | 0 | 0 | 0 | 0 | 0 | 0 | 0 | 0 | 1.416667 |  | 0 | 0
2025-02-27 | C251194 | G-600-A | 1:27 | 1:44 | 1996.142 | 30538.39 | 1528 | 0 | 0 | 0 | 0 | 0 | 0 | 40 | 0 | 0 | 0 | 0 | 0 | 0 | 0 | 0 | 0 | 141.8 | 0 | 0 | 0 | 0 | 14 | 0 | 0 | 0 | 0 | 0 | 0 | 0 | 0 | 0 | 86.4 | 1571 | 19 | 500 | 0.0352 | 0.09756 | 0.04315 | 0.00789 | 0.01 | 0.01641 | 0.0205 | 0.00171 | 0.0002 | 0.00097 | 0.02 | 0.0006 | 0.0046 | 0.00059 | 0.0007 | 0.041 | 0.13017 | 0.00718 | 0.00897 | 0.01543 | 0.01836 | 0.02042 | 0.00127 | 0.0002 | 0.00098 | 0.02961 | 0.0024 | 0.0054 | 0.0005 | 0.00063
2025-02-27 | C251193 | G-600-A | 1:13 | 2:16 | 3392.131 | 13397.69 | 1528 | 0 | 41 | 0 | 0 | 0 | 0 | 0 | 0 | 0 | 0 | 0 | 0 | 0 | 0 | 0 | 0 | 129.1 | 0 | 0 | 0 | 0 | 17.6 | 0 | 0 | 0 | 0 | 0 | 0 | 0 | 0 | 0 | 72.91667 |  | 19 | 352 | 0.036 | 0.10482 | 0.055 | 0.01013 | 0.00572 | 0.02221 | 0.00952 | 0.0004 | 0.0002 | 0.00072 | 0.03986 | 0.00014 | 0.0046 | 0.00063 | 0.00024 | 0.04491 | 0.15786 | 0.00608 | 0.00978 | 0.0238 | 0.02168 | 0.0104 | 0.00044 | 0.0002 | 0.00091 | 0.03395 | 0.00182 | 0.0055 | 0.00034 | 0.00055
2025-03-01 17:58 | D250040 | G-600-A | 2:04 | 2:25 | 2054.588 | 38270.3 | 1528 | 0 | 0 | 0 | 0 | 0 | 0 | 0 | 0 | 0 | 0 | 0 | 0 | 0 | 0 | 0 | 0 | 146.3 | 0 | 0 | 0 | 0 | 17.5 | 0 | 0 | 0 | 0 | 0 | 0 | 0 | 0 | 0 | 123.1333 | 1570 | 29 | 306 | 0.0401 | 0.10916 | 0.04409 | 0.00879 | 0.00651 | 0.01379 | 0.00374 | 0.0004 | 0.0002 | 0.00111 | 0.08919 | 0.00033 | 0.0048 | 0.00053 | 0.00086 | 0.03595 | 0.1457 | 0.00382 | 0.00879 | 0.01574 | 0.01781 | 0.00342 | 0.0004 | 0.0002 | 0.00083 | 0.03334 | 0.0017 | 0.0054 | 0.0005 | 0.0002
2025-02-27 | C251192 | G-600-A | 1:34 | 2:01 | 1298.152 | 22256.81 | 1528 | 0 | 55 | 0 | 0 | 0 | 0 | 0 | 0 | 0 | 0 | 0 | 0 | 0 | 0 | 0 | 0 | 78.7 | 0 | 0 | 0 | 0 | 18.2 | 0 | 0 | 0 | 0 | 0 | 0 | 0 | 0 | 0 | 94.4 | 1572 | 21 | 116 | 0.03659 | 0.09055 | 0.055 | 0.00519 | 0.01185 | 0.02798 | 0.03785 | 0.00046 | 0.0002 | 0.00078 | 0.0656 | 0.00021 | 0.0044 | 0.00071 | 0.0002 | 0.04142 | 0.14 | 0.007 | 0.007 | 0.03781 | 0.03062 | 0.03763 | 0.0004 | 0.0002 | 0.00102 | 0.0278 | 0.0018 | 0.0054 | 0.00059 | 0.00031
2025-02-27 | C251191 | G-600-A | 1:37 | 2:27 | 4868.433 | 37078.71 | 1528 | 0 | 0 | 0 | 0 | 0 | 0 | 0 | 0 | 0 | 0 | 0 | 0 | 0 | 0 | 0 | 0 | 167.1 | 0 | 0 | 0 | 0 | 22.4 | 0 | 0 | 0 | 0 | 0 | 0 | 0 | 0 | 0 | 97.43333 | 1566 | 26 | 464 | 0.03932 | 0.10111 | 0.04174 | 0.00774 | 0.01479 | 0.01013 | 0.00342 | 0.0004 | 0.0002 | 0.00095 | 0.00796 | 3e-05 | 0.0047 | 0.00042 | 0.00046 | 0.04 | 0.12549 | 0.00515 | 0.00846 | 0.03982 | 0.01069 | 0.00375 | 0.0004 | 0.0002 | 0.00115 | 0.0347 | 0.0041 | 0.0055 | 0.00058 | 0.0004
2025-03-01 19:31 | D250043 | G-600-A | 1:04 | 1:52 | 419.0845 | 25424.09 | 1528 | 0 | 0 | 0 | 0 | 0 | 0 | 0 | 0 | 0 | 0 | 0 | 0 | 0 | 0 | 0 | 0 | 87 | 0 | 0 | 0 | 0 | 18.5 | 0 | 0 | 0 | 0 | 0 | 0 | 0 | 0 | 0 | 63.51667 | 1570 | 19 | 434 | 0.0381 | 0.10313 | 0.02705 | 0.01586 | 0.00801 | 0.00824 | 0.00301 | 0.00045 | 0.0002 | 0.00083 | 0.03076 | 0.0003 | 0.0048 | 0.00066 | 0.0002 | 0.0471 | 0.12973 | 0.00574 | 0.0155 | 0.0164 | 0.00851 | 0.00365 | 0.00044 | 0.0002 | 0.00072 | 0.03736 | 0.0017 | 0.0054 | 0.00023 | 0.00033
2025-03-01 19:37 | D250044 | G-600-A | 1:52 | 2:06 | 3081.365 | 33169.12 | 1528 | 0 | 43 | 0 | 0 | 0 | 0 | 0 | 0 | 0 | 0 | 0 | 0 | 0 | 0 | 0 | 0 | 81.8 | 0 | 0 | 0 | 0 | 18.2 | 0 | 0 | 0 | 0 | 0 | 0 | 0 | 0 | 0 | 111.7667 | 1568 | 21 | 236 | 0.03201 | 0.08834 | 0.0362 | 0.01292 | 0.01111 | 0.0065 | 0.00273 | 0.00057 | 0.0002 | 0.00077 | 0.06868 | 0.001 | 0.0049 | 0.00064 | 0.0002 | 0.03618 | 0.12489 | 0.00476 | 0.01492 | 0.02004 | 0.00601 | 0.00299 | 0.00134 | 0.0002 | 0.00069 | 0.02962 | 0.00152 | 0.0053 | 0.00031 | 0.00041
2025-03-01 20:13 | D250045 | G-600-A | 1:47 | 2:03 | 2083.373 | 38165.33 | 1528 | 0 | 49 | 0 | 0 | 0 | 0 | 0 | 0 | 0 | 0 | 0 | 0 | 0 | 0 | 0 | 0 | 127 | 0 | 0 | 0 | 0 | 18.2 | 0 | 0 | 0 | 0 | 0 | 0 | 0 | 0 | 0 | 107.4833 | 1568 | 29 | 693 | 0.03636 | 0.09774 | 0.052 | 0.021 | 0.00673 | 0.00912 | 0.0039 | 0.0004 | 0.0002 | 0.00104 | 0.04545 | 0.00011 | 0.0047 | 0.00048 | 0.00074 | 0.03563 | 0.13252 | 0.00697 | 0.02088 | 0.01739 | 0.00933 | 0.00388 | 0.0004 | 0.0002 | 0.00095 | 0.03414 | 0.0012 | 0.0056 | 0.00026 | 0.00087
2025-03-01 20:17 | D250046 | G-600-A | 1:52 | 2:21 | 3210.637 | 39253.38 | 1528 | 0 | 0 | 43 | 0 | 0 | 0 | 0 | 0 | 0 | 0 | 0 | 0 | 0 | 0 | 0 | 0 | 55.1 | 0 | 0 | 0 | 0 | 19.6 | 0 | 0 | 0 | 0 | 0 | 0 | 0 | 0 | 0 | 112.1833 | 1566 | 25 | 354 | 0.04161 | 0.09485 | 0.03527 | 0.01408 | 0.01385 | 0.00687 | 0.00305 | 0.00123 | 0.0002 | 0.00084 | 0.08956 | 0.00011 | 0.0048 | 0.00047 | 0.00049 | 0.0458 | 0.13302 | 0.0091 | 0.01815 | 0.01463 | 0.00802 | 0.00381 | 0.0004 | 0.0002 | 0.00102 | 0.03648 | 0.00237 | 0.0055 | 0.00051 | 0.00062
2025-03-01 20:19 | D250047 | G-600-A | 1:56 | 2:14 | 2668.693 | 25793.57 | 1528 | 0 | 0 | 0 | 0 | 0 | 0 | 0 | 0 | 0 | 0 | 0 | 0 | 0 | 0 | 0 | 0 | 92 | 0 | 0 | 0 | 0 | 19.6 | 0 | 0 | 0 | 0 | 0 | 0 | 0 | 0 | 0 | 115.9833 | 1565 | 26 | 416 | 0.04199 | 0.10699 | 0.03407 | 0.0148 | 0.01247 | 0.00941 | 0.00772 | 0.0004 | 0.0002 | 0.00097 | 0.06314 | 0.00021 | 0.0047 | 0.00103 | 0.00062 | 0.04076 | 0.12755 | 0.005 | 0.0145 | 0.01546 | 0.00956 | 0.0074 | 0.00115 | 0.0002 | 0.00075 | 0.02974 | 0.0017 | 0.00534 | 0.00106 | 0.00027
2025-02-27 | C251190 | G-600-A | 1:12 | 2:09 | 4672.158 | 44782.59 | 1528 | 0 | 0 | 0 | 0 | 0 | 0 | 0 | 0 | 0 | 0 | 0 | 0 | 0 | 0 | 0 | 0 | 80.3 | 0 | 0 | 0 | 0 | 15.4 | 0 | 0 | 0 | 0 | 0 | 0 | 0 | 0 | 0 | 71.66667 | 1571 | 25 | 386 | 0.03197 | 0.1041 | 0.036 | 0.01199 | 0.00701 | 0.01087 | 0.00217 | 0.0004 | 0.0002 | 0.0008 | 0.01925 | 0.00037 | 0.0045 | 0.00064 | 0.0002 | 0.03647 | 0.11178 | 0.00686 | 0.012 | 0.02538 | 0.01132 | 0.00358 | 0.0004 | 0.0002 | 0.001 | 0.024 | 0.0025 | 0.0053 | 0.00068 | 0.00037
2025-02-27 | C251189 | G-600-A | 1:38 | 2:27 | 7377.873 | 42316.79 | 1528 | 0 | 30 | 0 | 0 | 0 | 0 | 0 | 0 | 0 | 0 | 0 | 0 | 0 | 0 | 0 | 0 | 13.5 | 0 | 0 | 0 | 0 | 18.2 | 0 | 0 | 0 | 0 | 0 | 0 | 0 | 0 | 0 | 97.71667 | 1577 | 39 | 371 | 0.0277 | 0.10507 | 0.0355 | 0.00844 | 0.00906 | 0.00922 | 0.00256 | 0.00062 | 0.0002 | 0.00077 | 0.065 | 0.0001 | 0.0046 | 0.00083 | 0.00026 | 0.03828 | 0.12316 | 0.008 | 0.009 | 0.01656 | 0.01028 | 0.00232 | 0.0004 | 0.0002 | 0.0008 | 0.0287 | 0.0022 | 0.0053 | 0.0006 | 0.0003
2025-02-27 | C251188 | G-600-A | 3:08 | 4:33 | 5250.405 | 65005.28 | 1528 | 10 | 0 | 0 | 0 | 0 | 0 | 0 | 0 | 0 | 0 | 0 | 0 | 0 | 0 | 0 | 0 | 270.9 | 0 | 0 | 0 | 0 | 16.2 | 0 | 0 | 0 | 0 | 0 | 0 | 0 | 0 | 0 | 188 | 1570 | 59 | 571 | 0.03363 | 0.08507 | 0.06197 | 0.00702 | 0.0047 | 0.01333 | 0.00256 | 0.0004 | 0.0002 | 0.0007 | 0.00102 | 0.00014 | 0.0049 | 0.00125 | 0.00028 | 0.04253 | 0.13032 | 0.00394 | 0.00987 | 0.02216 | 0.01489 | 0.0027 | 0.0004 | 0.0002 | 0.00081 | 0.03033 | 0.0022 | 0.0056 | 0.00121 | 0.00031
2025-02-27 | C251187 | G-600-A | 2:25 | 2:55 | 3498.754 | 51659.43 | 1528 | 0 | 0 | 0 | 0 | 0 | 0 | 0 | 0 | 0 | 0 | 0 | 0 | 0 | 0 | 0 | 0 | 122.9 | 0 | 0 | 0 | 0 | 17.5 | 0 | 0 | 0 | 0 | 0 | 0 | 0 | 0 | 0 | 145.4333 | 1570 | 33 | 686 | 0.03327 | 0.10342 | 0.05347 | 0.01025 | 0.00955 | 0.01771 | 0.00232 | 0.0004 | 0.0002 | 0.00083 | 0.05428 | 0.00023 | 0.0046 | 0.00096 | 0.00034 | 0.036 | 0.11 | 0.004 | 0.011 | 0.026 | 0.016 | 0.002 | 0.001 | 0.001 | 0.001 | 0.034 | 0.0018 | 0.0052 | 0.0002 | 0.00035
2025-02-27 | C251186 | G-600-A | 2:18 | 2:42 | 172.6013 | 40762.91 | 1528 | 0 | 42 | 0 | 0 | 0 | 0 | 0 | 0 | 0 | 0 | 0 | 0 | 0 | 0 | 0 | 0 | 109.7 | 0 | 0 | 0 | 0 | 17.5 | 0 | 0 | 0 | 0 | 0 | 0 | 0 | 0 | 0 | 137.9333 | 1575 | 21 | 409 | 0.03128 | 0.09331 | 0.04776 | 0.00597 | 0.01018 | 0.0147 | 0.00241 | 0.00083 | 0.0002 | 0.00085 | 0.06336 | 0.00052 | 0.0049 | 0.00067 | 0.00043 | 0.036 | 0.14075 | 0.0064 | 0.00736 | 0.03324 | 0.01745 | 0.00386 | 0.00043 | 0.0002 | 0.00106 | 0.02725 | 0.0023 | 0.0056 | 0.00064 | 0.00055
2025-02-27 | C251185 | G-600-A | 0:52 | 1:01 | 1193.012 | 16728.04 | 1528 | 0 | 36 | 0 | 0 | 0 | 0 | 0 | 0 | 0 | 0 | 0 | 0 | 0 | 0 | 0 | 0 | 88.5 | 0 | 0 | 0 | 0 | 15.5 | 0 | 0 | 0 | 0 | 0 | 0 | 0 | 0 | 0 | 52.2 | 1574 | 11 | 253 | 0.03485 | 0.11075 | 0.018 | 0.00813 | 0.01555 | 0.01619 | 0.00258 | 0.00042 | 0.0002 | 0.00082 | 0.0236 | 0.0003 | 0.0051 | 0.00042 | 0.0004 | 0.03473 | 0.13118 | 0.00818 | 0.00717 | 0.01872 | 0.01704 | 0.00249 | 0.00053 | 0.0002 | 0.00087 | 0.03431 | 0.00255 | 0.0054 | 0.00032 | 0.0004
2025-02-27 | C251184 | G-600-A | 1:15 | 1:35 | 346.3893 | 47201.48 | 1528 | 0 | 0 | 0 | 0 | 0 | 0 | 0 | 0 | 0 | 0 | 0 | 0 | 0 | 0 | 0 | 0 | 0 | 0 | 0 | 0 | 0 | 0 | 0 | 0 | 0 | 0 | 0 | 0 | 0 | 0 | 0 | 74.81667 |  | 20 | 0 | 0.03183 | 0.10979 | 0.04758 | 0.00815 | 0.01282 | 0.0163 | 0.00238 | 0.00067 | 0.0002 | 0.00096 | 0.04687 | 0.00268 | 0.0048 | 0.00058 | 0.0004 | 0.04057 | 0.13155 | 0.00587 | 0.00942 | 0.02444 | 0.01737 | 0.00233 | 0.00087 | 0.0002 | 0.00101 | 0.03454 | 0.0023 | 0.0054 | 0.00033 | 0.00055
2025-02-27 | C251183 | G-600-A | 1:07 | 1:23 | 2540.938 | 28742.29 | 1528 | 0 | 35 | 0 | 0 | 0 | 0 | 0 | 0 | 0 | 0 | 0 | 0 | 0 | 0 | 0 | 0 | 80.3 | 0 | 0 | 0 | 0 | 15.4 | 0 | 0 | 0 | 0 | 0 | 0 | 0 | 0 | 0 | 66.95 | 1568 | 14 | 448 | 0.03514 | 0.08432 | 0.05052 | 0.00793 | 0.01387 | 0.01244 | 0.00209 | 0.00106 | 0.0002 | 0.00087 | 0.07754 | 0.00017 | 0.0049 | 0.00063 | 0.0002 | 0.04 | 0.1285 | 0.009 | 0.00927 | 0.02218 | 0.01472 | 0.00245 | 0.0004 | 0.0002 | 0.00094 | 0.03383 | 0.00236 | 0.0054 | 0.00047 | 0.0002
2025-02-27 | C251182 | G-600-A | 0:59 | 1:19 | 1718.352 | 3009.667 | 1528 | 0 | 55 | 0 | 0 | 0 | 0 | 0 | 0 | 0 | 0 | 0 | 0 | 0 | 0 | 0 | 0 | 26.7 | 0 | 0 | 0 | 0 | 17.8 | 0 | 0 | 0 | 0 | 0 | 0 | 0 | 0 | 0 | 58.56667 | 1572 | 9 | 310 | 0.0302 | 0.06726 | 0.03655 | 0.01075 | 0.01456 | 0.01497 | 0.00248 | 0.00092 | 0.0002 | 0.00087 | 0.0854 | 0.00027 | 0.0045 | 0.00054 | 0.00023 | 0.0351 | 0.12749 | 0.007 | 0.01108 | 0.02245 | 0.01542 | 0.00266 | 0.0004 | 0.0002 | 0.0009 | 0.03129 | 0.00302 | 0.0054 | 0.00069 | 0.00027
2025-02-27 | C251181 | G-600-A | 0:50 | 1:27 | 920.2989 | 12276.69 | 1528 | 0 | 0 | 0 | 0 | 0 | 0 | 0 | 0 | 0 | 0 | 0 | 0 | 0 | 0 | 0 | 0 | 60.1 | 0 | 0 | 0 | 0 | 26.6 | 0 | 0 | 0 | 0 | 0 | 0 | 0 | 0 | 0 | 49.16667 | 1600 | 5 | 562 | 0.034 | 0.14151 | 0.00717 | 0.01899 | 0.01632 | 0.0152 | 0.00265 | 0.0004 | 0.0002 | 0.00078 | 0.03204 | 0.00017 | 0.005 | 0.00055 | 0.00032 | 0.03557 | 0.14443 | 0.00602 | 0.01886 | 0.02487 | 0.01494 | 0.0033 | 0.00054 | 0.0002 | 0.00097 | 0.037 | 0.00349 | 0.0054 | 0.00035 | 0.00052
2025-02-27 | C251180 | G-600-A | 1:13 | 1:34 | 2672.304 | 26422.41 | 1528 | 0 | 0 | 0 | 0 | 0 | 0 | 0 | 0 | 0 | 0 | 0 | 0 | 0 | 0 | 0 | 0 | 53.6 | 0 | 0 | 0 | 0 | 17.5 | 0 | 0 | 0 | 0 | 0 | 0 | 0 | 0 | 0 | 73.06667 | 1575 | 15 | 223 | 0.03279 | 0.10689 | 0.04187 | 0.01278 | 0.01634 | 0.01344 | 0.00244 | 0.00138 | 0.0002 | 0.00093 | 0.08299 | 0.00026 | 0.0045 | 0.0006 | 0.0002 | 0.034 | 0.12791 | 0.0072 | 0.01303 | 0.02075 | 0.0132 | 0.00298 | 0.00046 | 0.0002 | 0.00078 | 0.02786 | 0.0019 | 0.0056 | 0.0007 | 0.0002
2025-02-27 | C251179 | G-600-A | 0:51 | 1:11 | 1077.721 | 5216.485 | 1528 | 0 | 0 | 0 | 0 | 0 | 0 | 0 | 0 | 0 | 0 | 0 | 0 | 0 | 0 | 0 | 0 | 35 | 0 | 0 | 0 | 0 | 16.4 | 0 | 0 | 0 | 0 | 0 | 0 | 0 | 0 | 0 | 51.13333 | 1570 | 6 | 339 | 0.03224 | 0.11394 | 0.0319 | 0.01063 | 0.02081 | 0.01564 | 0.0024 | 0.00064 | 0.0002 | 0.00098 | 0.04302 | 0.00014 | 0.0045 | 0.00056 | 0.0002 | 0.035 | 0.12533 | 0.007 | 0.01157 | 0.038 | 0.0213 | 0.00307 | 0.00069 | 0.0002 | 0.00119 | 0.037 | 0.00157 | 0.0054 | 0.00092 | 0.00073
2025-02-27 | C251178 | G-600-A | 0:53 | 1:20 | 1608.06 | 8544.818 | 1528 | 0 | 27 | 0 | 0 | 0 | 0 | 0 | 0 | 0 | 0 | 0 | 0 | 0 | 0 | 0 | 0 | 85.1 | 0 | 0 | 0 | 0 | 14 | 0 | 0 | 0 | 0 | 0 | 0 | 0 | 0 | 0 | 52.55 | 1570 | 11 | 349 | 0.03097 | 0.0948 | 0.0515 | 0.01121 | 0.01035 | 0.01625 | 0.00252 | 0.0004 | 0.0002 | 0.00076 | 0.04489 | 0.00011 | 0.0045 | 0.00081 | 0.0002 | 0.037 | 0.11997 | 0.0082 | 0.0117 | 0.02093 | 0.01754 | 0.00257 | 0.0009 | 0.0002 | 0.00094 | 0.039 | 0.00294 | 0.0055 | 0.00089 | 0.00027
2025-02-27 | C251177 | G-600-A | 1:06 | 1:25 | 1965.772 | 6051.742 | 1528 | 0 | 36 | 0 | 0 | 0 | 0 | 0 | 0 | 0 | 0 | 0 | 0 | 0 | 0 | 0 | 0 | 71.2 | 0 | 0 | 0 | 0 | 16.8 | 0 | 0 | 0 | 0 | 0 | 0 | 0 | 0 | 0 | 65.15 | 1579 | 11 | 355 | 0.03409 | 0.10612 | 0.04235 | 0.01284 | 0.01372 | 0.01045 | 0.00212 | 0.00092 | 0.0002 | 0.00085 | 0.05752 | 0.00016 | 0.00461 | 0.00077 | 0.00036 | 0.03648 | 0.13567 | 0.007 | 0.01339 | 0.02235 | 0.01234 | 0.0025 | 0.00045 | 0.0002 | 0.00088 | 0.029 | 0.003 | 0.0053 | 0.00041 | 0.0002
2025-02-27 | C251176 | G-600-A | 0:52 | 1:13 | 2304.645 | 9075.708 | 1528 | 0 | 0 | 0 | 0 | 0 | 0 | 0 | 0 | 0 | 0 | 0 | 0 | 0 | 0 | 0 | 0 | 18.9 | 0 | 0 | 0 | 0 | 17.5 | 0 | 0 | 0 | 0 | 0 | 0 | 0 | 0 | 0 | 52.73333 | 1574 | 12 | 109 | 0.035 | 0.11169 | 0.038 | 0.01025 | 0.01497 | 0.01485 | 0.00272 | 0.00099 | 0.0002 | 0.00085 | 0.07079 | 0.00025 | 0.0047 | 0.0006 | 0.0002 | 0.03609 | 0.12323 | 0.00524 | 0.01069 | 0.02967 | 0.01745 | 0.00281 | 0.00059 | 0.0002 | 0.00104 | 0.0392 | 0.00247 | 0.0046 | 0.00081 | 0.0002
2025-02-27 | C251175 | G-600-A | 1:01 | 1:15 | 1706.602 | 7035.787 | 1528 | 0 | 55 | 0 | 0 | 0 | 0 | 0 | 0 | 0 | 0 | 0 | 0 | 0 | 0 | 0 | 0 | 122.8 | 0 | 0 | 0 | 0 | 17.5 | 0 | 0 | 0 | 0 | 0 | 0 | 0 | 0 | 0 | 60.53333 | 1567 | 11 | 325 | 0.03131 | 0.08762 | 0.04564 | 0.01362 | 0.01097 | 0.00961 | 0.00208 | 0.0004 | 0.0002 | 0.00087 | 0.03082 | 0.00013 | 0.0045 | 0.001 | 0.0002 | 0.035 | 0.1199 | 0.0065 | 0.014 | 0.02257 | 0.01111 | 0.00233 | 0.0004 | 0.0002 | 0.00095 | 0.02761 | 0.00343 | 0.0053 | 0.00075 | 0.00022
2025-02-27 | C251174 | G-600-A | 0:48 | 1:15 | 2590.539 | 9381.048 | 1528 | 0 | 0 | 0 | 0 | 0 | 0 | 0 | 0 | 0 | 0 | 0 | 0 | 0 | 0 | 0 | 0 | 102.5 | 0 | 0 | 0 | 0 | 11.9 | 0 | 0 | 0 | 0 | 0 | 0 | 0 | 0 | 0 | 48.28333 | 1572 | 14 | 345 | 0.03515 | 0.09665 | 0.03714 | 0.01294 | 0.00984 | 0.01041 | 0.00245 | 0.00063 | 0.0002 | 0.00085 | 0.06258 | 0.00023 | 0.0045 | 0.00056 | 0.00033 | 0.03596 | 0.12504 | 0.0076 | 0.0141 | 0.01773 | 0.01313 | 0.00243 | 0.00047 | 0.0002 | 0.00089 | 0.03661 | 0.0028 | 0.005 | 0.00078 | 0.0002
2025-02-27 | B251183 | G-600-A | 1:51 | 2:17 | 2108.735 | 30710.65 | 1528 | 0 | 74 | 0 | 0 | 0 | 0 | 0 | 0 | 0 | 0 | 0 | 0 | 0 | 0 | 0 | 0 | 129.2 | 0 | 0 | 0 | 0 | 16.7 | 0 | 0 | 0 | 0 | 0 | 0 | 0 | 0 | 0 | 110.5667 | 1577 | 18 | 107 | 0.03508 | 0.08548 | 0.05188 | 0.01597 | 0.01569 | 0.01234 | 0.00267 | 0.00047 | 0.0002 | 0.00092 | 0.05124 | 0.00014 | 0.0046 | 0.00066 | 0.00045 | 0.039 | 0.13 | 0.0074 | 0.018 | 0.02488 | 0.01165 | 0.00279 | 0.0004 | 0.0002 | 0.00088 | 0.02944 | 0.00161 | 0.0054 | 0.00083 | 0.00023
2025-02-27 | B251179 | G-600-A | 1:17 | 1:40 | 4622.581 | 67.59960533 | 1528 | 0 | 30 | 0 | 0 | 0 | 0 | 0 | 0 | 0 | 0 | 0 | 0 | 0 | 0 | 0 | 0 | 157.3 | 0 | 0 | 0 | 0 | 17.8 | 0 | 0 | 0 | 0 | 0 | 0 | 0 | 0 | 0 | 77.11667 | 1574 | 25 | 604 | 0.03682 | 0.09968 | 0.04832 | 0.01758 | 0.01579 | 0.01432 | 0.00304 | 0.00054 | 0.0002 | 0.00093 | 0.0264 | 8e-05 | 0.0046 | 0.00318 | 0.00081 | 0.03946 | 0.13819 | 0.00779 | 0.01913 | 0.0246 | 0.0145 | 0.00254 | 0.0007 | 0.0002 | 0.00096 | 0.02523 | 0.0002 | 0.0051 | 0.00373 | 0.00037
2025-02-27 | B251178 | G-600-A | 1:44 | 2:29 | 5438.309 | 36806.68 | 1528 | 0 | 0 | 0 | 0 | 0 | 0 | 0 | 0 | 0 | 0 | 0 | 0 | 0 | 0 | 0 | 0 | 167.1 | 0 | 0 | 0 | 0 | 18.8 | 0 | 0 | 0 | 0 | 0 | 0 | 0 | 0 | 0 | 104.2 | 1578 | 41 | 615 | 0.03958 | 0.09231 | 0.0493 | 0.02966 | 0.00295 | 0.01508 | 0.0028 | 0.0004 | 0.0002 | 0.00083 | 0.00138 | 0.00018 | 0.0048 | 0.00063 | 0.00048 | 0.036 | 0.13042 | 0.00598 | 0.0281 | 0.03289 | 0.01543 | 0.00267 | 0.00045 | 0.0002 | 0.00108 | 0.03349 | 0.0021 | 0.0055 | 0.00054 | 0.00058
2025-01-04 | C250058 | G-600-A | 1:10 | 1:22 | 3003.611 | 27732.54 | 1528 | 0 | 0 | 0 | 0 | 0 | 0 | 0 | 0 | 0 | 0 | 0 | 0 | 0 | 0 | 0 | 0 | 193.6 | 0 | 0 | 0 | 0 | 18.9 | 0 | 0 | 0 | 0 | 0 | 0 | 0 | 0 | 0 | 70.96667 | 1574 | 16 | 777 | 0.03558 | 0.11368 | 0.04245 | 0.01512 | 0.01948 | 0.009 | 0.00361 | 0.0004 | 0.0002 | 0.00115 | 0.034 | 0.00023 | 0.0046 | 0.00037 | 0.00082 | 0.037 | 0.12738 | 0.005 | 0.016 | 0.02334 | 0.00977 | 0.00346 | 0.0004 | 0.0002 | 0.00092 | 0.03113 | 0.00278 | 0.0052 | 0.00072 | 0.0002
2025-02-27 | B251177 | G-600-A | 1:53 | 2:26 | 2989.569 | 55437.39 | 1528 | 0 | 0 | 0 | 0 | 0 | 0 | 0 | 0 | 0 | 0 | 0 | 0 | 0 | 0 | 0 | 0 | 207.1 | 0 | 0 | 0 | 0 | 17.8 | 0 | 0 | 0 | 0 | 0 | 0 | 0 | 0 | 0 | 112.9333 | 1575 | 32 | 724 | 0.03492 | 0.07139 | 0.07379 | 0.01458 | 0.01166 | 0.0138 | 0.00319 | 0.0004 | 0.0002 | 0.00093 | 0.01482 | 0.00011 | 0.0046 | 0.002 | 0.00054 | 0.03937 | 0.11962 | 0.00807 | 0.01554 | 0.02094 | 0.01157 | 0.00398 | 0.00069 | 0.0002 | 0.00094 | 0.045 | 0.00187 | 0.0055 | 0.00226 | 0.00051
2025-02-27 | B251175 | G-600-A | 0:06 | 1:42 | 0 |  | 1528 | 0 | 72 | 0 | 0 | 0 | 0 | 0 | 0 | 0 | 0 | 0 | 0 | 0 | 0 | 0 | 0 | 189.2 | 0 | 0 | 0 | 0 | 14 | 0 | 0 | 0 | 0 | 0 | 0 | 0 | 0 | 0 | 73.38333 |  |  | 709
2025-02-27 | B251174 | G-600-A | 0:53 | 1:16 | 3369.191 | 12268.58 | 1528 | 0 | 40 | 0 | 0 | 0 | 0 | 0 | 0 | 0 | 0 | 0 | 0 | 0 | 0 | 0 | 44 | 129.2 | 0 | 0 | 0 | 0 | 16.3 | 0 | 0 | 0 | 0 | 0 | 0 | 0 | 0 | 0 | 52.75 | 1576 | 23 | 645 | 0.03415 | 0.09319 | 0.06651 | 0.01581 | 0.01618 | 0.0132 | 0.00286 | 0.0004 | 0.0002 | 0.00097 | 0.01157 | 0.00031 | 0.0045 | 0.00057 | 0.00026 | 0.03777 | 0.11434 | 0.00894 | 0.015 | 0.02755 | 0.01388 | 0.00283 | 0.00111 | 0.0002 | 0.00107 | 0.04 | 0.003 | 0.0053 | 0.00088 | 0.0002
2025-02-27 | B251173 | G-600-A | 0:57 | 1:16 | 2998.587 | 11320.55 | 1528 | 0 | 45 | 0 | 0 | 0 | 0 | 45 | 0 | 0 | 0 | 0 | 0 | 0 | 0 | 0 | 0 | 112.9 | 0 | 0 | 0 | 0 | 17.5 | 0 | 0 | 0 | 0 | 0 | 0 | 0 | 0 | 0 | 57.16667 | 1578 | 17 | 445 | 0.03404 | 0.12811 | 0.016 | 0.0121 | 0.01484 | 0.01885 | 0.00375 | 0.00089 | 0.0002 | 0.0009 | 0.02737 | 4e-05 | 0.0049 | 0.0005 | 0.00042 | 0.035 | 0.12676 | 0.0072 | 0.01154 | 0.01718 | 0.019 | 0.00348 | 0.00124 | 0.0002 | 0.0008 | 0.03502 | 0.0021 | 0.0054 | 0.00071 | 0.0002
2025-01-04 | C250063 | G-600-A | 1:00 | 1:10 | 2839.706 | 5945.79 | 1528 | 0 | 0 | 0 | 0 | 0 | 0 | 40 | 0 | 0 | 0 | 0 | 0 | 0 | 0 | 0 | 44 | 119.6 | 0 | 0 | 0 | 0 | 21.1 | 0 | 0 | 0 | 0 | 0 | 0 | 0 | 0 | 0 | 60.53333 | 1581 | 15 | 479 | 0.03717 | 0.10018 | 0.04527 | 0.00885 | 0.01414 | 0.0119 | 0.00482 | 0.0004 | 0.0002 | 0.00078 | 0.03033 | 0.0002 | 0.0045 | 0.00067 | 0.0002 | 0.0432 | 0.12882 | 0.0075 | 0.012 | 0.02559 | 0.01486 | 0.00518 | 0.0004 | 0.0002 | 0.00108 | 0.039 | 0.00317 | 0.0054 | 0.00044 | 0.00064
2025-02-27 | B251171 | G-600-A | 1:08 | 1:31 | 2467.918 | 26382.79 | 1528 | 0 | 45 | 0 | 0 | 0 | 0 | 60 | 0 | 0 | 0 | 0 | 0 | 0 | 0 | 0 | 0 | 157.3 | 0 | 0 | 0 | 0 | 16 | 0 | 0 | 0 | 0 | 0 | 0 | 0 | 0 | 0 | 67.26667 | 1570 | 20 | 592 | 0.02772 | 0.08048 | 0.04135 | 0.01487 | 0.01048 | 0.01065 | 0.00293 | 0.0004 | 0.0002 | 0.00086 | 0.00904 | 3e-05 | 0.0046 | 0.00036 | 0.00041 | 0.03787 | 0.1152 | 0.00569 | 0.01563 | 0.02241 | 0.01137 | 0.00303 | 0.00043 | 0.0002 | 0.00102 | 0.03116 | 0.0025 | 0.00511 | 0.00044 | 0.00053
2025-02-27 | B251170 | G-600-A | 1:02 | 1:43 | 3854.456 | 20736.07 | 1528 | 0 | 55 | 0 | 0 | 0 | 0 | 0 | 0 | 0 | 0 | 0 | 0 | 0 | 0 | 0 | 0 | 110.2 | 0 | 0 | 0 | 0 | 13.9 | 0 | 0 | 0 | 0 | 0 | 0 | 0 | 0 | 0 | 62.23333 | 1568 | 23 | 225 | 0.0435 | 0.07349 | 0.0412 | 0.013 | 0.01077 | 0.01206 | 0.00231 | 0.0004 | 0.0002 | 0.00078 | 0.02522 | 0.00011 | 0.0045 | 0.00049 | 0.00031 | 0.045 | 0.11595 | 0.007 | 0.01271 | 0.02414 | 0.01159 | 0.00285 | 0.00049 | 0.0002 | 0.00095 | 0.038 | 0.00286 | 0.0053 | 0.00038 | 0.00061
2025-02-27 | A251209 | G-600-A | 0:43 | 3:33 | 2995.329 | 22666.79 | -1 | 0 | 0 | 0 | 0 | 160 | 0 | 0 | 0 | 0 | 0 | 0 | 0 | 0 | 0 | 0 | 0 | 163.8 | 0 | 0 | 0 | 0 | 31.5 | 0 | 0 | 0 | 0 | 0 | 0 | 0 | 0 | 0 | 116.9833 | 1573 | 19 | 366 | 0.05 | 0.23718 | 0.015 | 0.01184 | 0.02387 | 0.01584 | 0.00267 | 0.0004 | 0.0002 | 0.00088 | 0.035 | 0.00023 | 0.0056 | 0.00067 | 0.00029 | 0.05208 | 0.31147 | 0.0083 | 0.012 | 0.02554 | 0.01647 | 0.00276 | 0.0004 | 0.0002 | 0.00102 | 0.03158 | 0.00281 | 0.0058 | 0.00083 | 0.00032
2025-02-27 | A251208 | G-600-A | 1:02 | 2:00 | 4235.163 | 27109.11 | 1528 | 0 | 30 | 0 | 0 | 0 | 0 | 0 | 0 | 0 | 0 | 0 | 0 | 0 | 0 | 0 | 0 | 135.3 | 0 | 0 | 0 | 0 | 16.8 | 0 | 0 | 0 | 0 | 0 | 0 | 0 | 0 | 0 | 62.43333 | 1569 | 23 | 407 | 0.03461 | 0.09656 | 0.05125 | 0.01301 | 0.01137 | 0.01277 | 0.00215 | 0.0004 | 0.0002 | 0.00082 | 0.05032 | 0.00013 | 0.0047 | 0.00447 | 0.0002 | 0.04 | 0.12725 | 0.0074 | 0.01275 | 0.02945 | 0.01478 | 0.00231 | 0.0004 | 0.0002 | 0.00085 | 0.0322 | 0.0019 | 0.0053 | 0.00313 | 0.00036
2025-02-27 | A251207 | G-600-A | 1:55 | 2:19 | 2210.442 | 26661.17 | 1528 | 0 | 0 | 0 | 0 | 0 | 0 | 0 | 0 | 0 | 0 | 0 | 0 | 0 | 0 | 0 | 0 | 108.7 | 0 | 0 | 0 | 0 | 14.7 | 0 | 0 | 0 | 0 | 0 | 0 | 0 | 0 | 0 | 115.2167 | 1572 | 29 | 243 | 0.0405 | 0.10338 | 0.05155 | 0.01462 | 0.01287 | 0.01634 | 0.00227 | 0.00042 | 0.0002 | 0.00091 | 0.07067 | 0.00023 | 0.0046 | 0.00078 | 0.00036 | 0.0415 | 0.1221 | 0.00646 | 0.0156 | 0.02392 | 0.01844 | 0.00222 | 0.0004 | 0.0002 | 0.00089 | 0.02733 | 0.0025 | 0.0054 | 0.0007 | 0.0002
2025-01-04 | D250057 | G-600-A | 0:57 | 1:05 | 2678.42 | 9221.809 | 1528 | 0 | 0 | 0 | 0 | 0 | 0 | 40 | 0 | 0 | 0 | 0 | 0 | 0 | 0 | 0 | 0 | 148.3 | 0 | 0 | 0 | 0 | 19.5 | 0 | 0 | 0 | 0 | 0 | 0 | 0 | 0 | 0 | 56.36667 | 1570 | 15 | 255 | 0.03981 | 0.10919 | 0.028 | 0.00617 | 0.01069 | 0.0087 | 0.0035 | 0.0004 | 0.0002 | 0.00079 | 0.01252 | 0.0004 | 0.0045 | 0.00063 | 0.0002 | 0.042 | 0.1668 | 0.007 | 0.01 | 0.01938 | 0.01062 | 0.00423 | 0.0004 | 0.0002 | 0.001 | 0.03 | 0.00195 | 0.0052 | 0.00049 | 0.00061
2025-02-27 | A251205 | G-600-A | 1:07 | 1:24 | 3110.095 | 0 | 1528 | 0 | 0 | 0 | 0 | 0 | 0 | 0 | 0 | 0 | 0 | 0 | 0 | 0 | 0 | 0 | 88 | 30 | 0 | 0 | 0 | 0 | 15 | 0 | 0 | 0 | 0 | 0 | 0 | 0 | 0 | 0 | 67.18333 | 1568 | 14 | 365
2025-02-27 | A251204 | G-600-A | 3:31 | 4:06 | 4789.326 | 37785.1 | 1528 | 0 | 0 | 0 | 0 | 0 | 0 | 0 | 0 | 0 | 0 | 0 | 0 | 0 | 0 | 0 | 22 | 133.9 | 0 | 0 | 0 | 0 | 15.8 | 0 | 0 | 0 | 0 | 0 | 0 | 0 | 0 | 0 | 210.9833 | 1569 | 45 | 423 | 0.03977 | 0.11788 | 0.04285 | 0.00889 | 0.03043 | 0.00895 | 0.0027 | 0.00048 | 0.0002 | 0.00123 | 0.03974 | 0.00017 | 0.0045 | 0.00255 | 0.00066 | 0.0478 | 0.15195 | 0.005 | 0.01066 | 0.0238 | 0.01085 | 0.00256 | 0.0004 | 0.0002 | 0.00085 | 0.023 | 0.0032 | 0.0056 | 0.0029 | 0.0002
2025-02-27 | A251201 | G-600-A | 3:08 | 3:23 | 5654.307 | 84534.42 | 1528 | 0 | 0 | 26 | 0 | 0 | 0 | 0 | 0 | 0 | 0 | 0 | 0 | 0 | 0 | 0 | 0 | 50.4 | 0 | 0 | 0 | 0 | 15.4 | 0 | 0 | 0 | 0 | 0 | 0 | 0 | 0 | 0 | 188.1333 | 1575 | 55 | 266 | 0.053 | 0.09976 | 0.03746 | 0.00461 | 0.01861 | 0.00762 | 0.00339 | 0.0012 | 0.0002 | 0.00099 | 0.0871 | 9e-05 | 0.0049 | 0.00046 | 0.00068 | 0.053 | 0.11905 | 0.0064 | 0.00638 | 0.02376 | 0.01403 | 0.00468 | 0.00047 | 0.0002 | 0.00098 | 0.02766 | 0.0021 | 0.0055 | 0.00021 | 0.00054
2025-01-04 | D250061 | G-600-A | 0:59 | 1:09 | 3156.976 | 13271.97 | 1528 | 0 | 0 | 0 | 0 | 0 | 0 | 0 | 0 | 0 | 0 | 0 | 0 | 0 | 0 | 0 | 0 | 170.1 | 0 | 0 | 0 | 0 | 31.5 | 0 | 0 | 0 | 0 | 0 | 0 | 0 | 0 | 0 | 59.1 | 1569 | 16 | 363 | 0.03632 | 0.11584 | 0.04306 | 0.01159 | 0.00903 | 0.00983 | 0.00374 | 0.0004 | 0.0002 | 0.00086 | 0.02339 | 0.00031 | 0.0046 | 0.00035 | 0.00059 | 0.04419 | 0.15022 | 0.00535 | 0.01536 | 0.028 | 0.01416 | 0.00338 | 0.00067 | 0.0002 | 0.00106 | 0.034 | 0.0022 | 0.0054 | 0.00037 | 0.0002
2025-02-27 | A251200 | G-600-A | 1:08 | 1:35 | 3605.421 | 27652.32 | 1528 | 0 | 100 | 70 | 0 | 0 | 0 | 0 | 0 | 0 | 0 | 0 | 0 | 0 | 0 | 0 | 0 | 175.1 | 0 | 0 | 0 | 0 | 21 | 0 | 0 | 0 | 0 | 0 | 0 | 0 | 0 | 0 | 68.28333 | 1574 | 20 | 735 | 0.04051 | 0.0127 | 0.04662 | 0.00902 | 0.00769 | 0.01148 | 0.00272 | 0.0004 | 0.0002 | 0.00109 | 0.03985 | 3e-05 | 0.0048 | 0.00067 | 0.00053 | 0.04315 | 0.13801 | 0.0084 | 0.01065 | 0.01936 | 0.01459 | 0.00247 | 0.0004 | 0.0002 | 0.001 | 0.038 | 0.00228 | 0.0053 | 0.00078 | 0.00045
2025-02-27 | A251199 | G-600-A | 1:01 | 1:27 | 210.4825 | 16649.66 | 1528 | 0 | 21 | 0 | 0 | 0 | 0 | 0 | 0 | 0 | 0 | 0 | 0 | 0 | 0 | 0 | 0 | 130.4 | 0 | 0 | 0 | 0 | 14 | 0 | 0 | 0 | 0 | 0 | 0 | 0 | 0 | 0 | 61.03333 | 1570 | 24 | 400 | 0.04109 | 0.10048 | 0.04765 | 0.01222 | 0.01619 | 0.01124 | 0.00221 | 0.00147 | 0.0002 | 0.00102 | 0.07773 | 0.00035 | 0.0048 | 0.00052 | 0.00029 | 0.0492 | 0.13099 | 0.00508 | 0.01406 | 0.03066 | 0.014 | 0.00384 | 0.00041 | 0.0002 | 0.00106 | 0.02617 | 0.00125 | 0.0056 | 0.00052 | 0.00044
2025-02-27 | A251198 | G-600-A | 1:01 | 1:26 | 3636.695 | 0 | 1528 | 0 | 0 | 0 | 0 | 0 | 0 | 40 | 0 | 0 | 0 | 0 | 0 | 0 | 0 | 0 | 0 | 0 | 0 | 0 | 0 | 0 | 17 | 0 | 0 | 0 | 0 | 0 | 0 | 0 | 0 | 0 | 61.65 | 1570 | 17 | 630
2025-02-27 | A251197 | G-600-A | 0:56 | 1:56 | 4201.817 | 8863.139 | 1528 | 0 | 42 | 0 | 0 | 0 | 0 | 0 | 0 | 0 | 0 | 0 | 0 | 0 | 0 | 0 | 0 | 115.8 | 0 | 0 | 0 | 0 | 17.3 | 0 | 0 | 0 | 0 | 0 | 0 | 0 | 0 | 0 | 56.5 | 1571 | 25 | 534 | 0.03463 | 0.10054 | 0.03213 | 0.01865 | 0.01167 | 0.01232 | 0.00237 | 0.0004 | 0.0002 | 0.00095 | 0.015 | 0.0003 | 0.0045 | 0.00068 | 0.0002 | 0.03861 | 0.12553 | 0.0082 | 0.0183 | 0.01996 | 0.01212 | 0.00244 | 0.0004 | 0.0002 | 0.0009 | 0.03324 | 0.00224 | 0.0054 | 0.00076 | 0.00025
2025-02-27 | A251196 | G-600-A | 1:23 | 1:51 | 2950.02 | 39583.97 | 1528 | 0 | 0 | 0 | 0 | 0 | 0 | 0 | 0 | 0 | 0 | 0 | 0 | 0 | 0 | 0 | 0 | 174.9 | 0 | 0 | 0 | 0 | 14 | 0 | 0 | 0 | 0 | 0 | 0 | 0 | 0 | 0 | 83.03333 | 1570 | 18 | 393 | 0.03438 | 0.11584 | 0.02799 | 0.01547 | 0.01395 | 0.00917 | 0.00238 | 0.001 | 0.0002 | 0.00084 | 0.06914 | 0.00021 | 0.0045 | 0.00064 | 0.00022 | 0.038 | 0.12123 | 0.00774 | 0.01624 | 0.02295 | 0.01364 | 0.00247 | 0.00046 | 0.0002 | 0.00109 | 0.03641 | 0.00171 | 0.0054 | 0.00092 | 0.00025
2025-02-27 | A251195 | G-600-A | 0:58 | 1:22 | 3519.246 | 19793.74 | 1528 | 0 | 0 | 0 | 0 | 0 | 0 | 60 | 0 | 0 | 0 | 0 | 0 | 0 | 0 | 0 | 0 | 107.1 | 0 | 0 | 0 | 0 | 22.4 | 0 | 0 | 0 | 0 | 0 | 0 | 0 | 0 | 0 | 57.91667 | 1574 | 19 | 435 | 0.03434 | 0.09979 | 0.05073 | 0.014 | 0.01324 | 0.00981 | 0.00274 | 0.0004 | 0.0002 | 0.0007 | 0.02349 | 0.00017 | 0.0044 | 0.00082 | 0.0002 | 0.03829 | 0.12101 | 0.0095 | 0.01482 | 0.02569 | 0.01043 | 0.0025 | 0.00052 | 0.0002 | 0.00096 | 0.03721 | 0.00225 | 0.00533 | 0.00064 | 0.0002
2025-01-05 | A250051 | G-600-A | 2:11 | 6:20 | 7696.186 | 0 | 1528 | 0 | 0 | 0 | 0 | 0 | 0 | 0 | 0 | 0 | 0 | 0 | 0 | 0 | 0 | 0 | 0 | 268.5 | 0 | 0 | 0 | 0 | 21 | 0 | 0 | 0 | 0 | 0 | 0 | 0 | 0 | 0 | 370.6 | 1595 | 35 | 833
2025-01-05 | A250052 | G-600-A | 2:06 | 2:16 | 6554.505 | 60941.11 | 1528 | 0 | 0 | 0 | 0 | 0 | 0 | 0 | 0 | 0 | 0 | 0 | 0 | 0 | 0 | 0 | 22 | 201.6 | 0 | 0 | 0 | 0 | 21 | 0 | 0 | 0 | 0 | 0 | 0 | 0 | 0 | 0 | 126.4333 | 1595 | 34 | 766 | 0.03002 | 0.10626 | 0.045 | 0.01263 | 0.01808 | 0.00984 | 0.00308 | 0.0004 | 0.0002 | 0.00109 | 0.00742 | 0.00039 | 0.0049 | 0.00067 | 0.0002 | 0.03676 | 0.12653 | 0.005 | 0.01303 | 0.03031 | 0.01216 | 0.00351 | 0.0004 | 0.0002 | 0.0009 | 0.0249 | 0.0028 | 0.00526 | 0.00086 | 0.0002
2025-01-05 | A250053 | G-600-A | 1:14 | 1:38 | 6243.337 | 33541.46 | 1528 | 0 | 0 | 0 | 0 | 0 | 0 | 0 | 0 | 0 | 0 | 0 | 0 | 0 | 0 | 0 | 0 | 135.4 | 0 | 0 | 0 | 0 | 17.5 | 0 | 0 | 0 | 0 | 0 | 0 | 0 | 0 | 0 | 74.25 | 1595 | 33 | 488 | 0.04417 | 0.13083 | 0.02 | 0.006 | 0.00983 | 0.02031 | 0.0036 | 0.0004 | 0.0002 | 0.0008 | 0.04853 | 0.00014 | 0.0048 | 0.00094 | 0.0002 | 0.046 | 0.13032 | 0.00431 | 0.006 | 0.0175 | 0.02226 | 0.00338 | 0.0004 | 0.0002 | 0.00088 | 0.02782 | 0.0038 | 0.00516 | 0.00064 | 0.0002
2025-01-05 | A250054 | G-600-A | 2:09 | 2:23 | 5334.991 | 0 | 1528 | 0 | 30 | 0 | 0 | 0 | 0 | 0 | 0 | 0 | 0 | 0 | 0 | 0 | 0 | 0 | 0 | 66 | 0 | 0 | 0 | 0 | 21 | 0 | 0 | 0 | 0 | 0 | 0 | 0 | 0 | 0 | 128.7 | 1575 | 27 | 600
2025-01-05 | A250055 | G-600-A | 1:47 | 1:57 | 7838.52 | 29615.42 | 1528 | 0 | 0 | 0 | 0 | 0 | 0 | 0 | 0 | 0 | 0 | 0 | 0 | 0 | 0 | 0 | 0 | 167 | 0 | 0 | 0 | 0 | 15.4 | 0 | 0 | 0 | 0 | 0 | 0 | 0 | 0 | 0 | 106.7167 | 1594 | 41 | 672 | 0.03978 | 0.10157 | 0.061 | 0.0142 | 0.01005 | 0.01282 | 0.0039 | 0.00041 | 0.0002 | 0.00085 | 0.04776 | 0 | 0.0046 | 0.00104 | 0.0002 | 0.04339 | 0.13216 | 0.00603 | 0.01354 | 0.01711 | 0.01429 | 0.0036 | 0.0004 | 0.0002 | 0.00087 | 0.03356 | 0.00343 | 0.0051 | 0.00068 | 0.0002
2025-02-27 | A251194 | G-600-A | 0:54 | 1:11 | 1792.351 | 15509.23 | 1528 | 0 | 45 | 0 | 0 | 0 | 0 | 45 | 0 | 0 | 0 | 0 | 0 | 0 | 0 | 0 | 0 | 107.8 | 0 | 0 | 0 | 0 | 0.6 | 0 | 0 | 0 | 0 | 0 | 0 | 0 | 0 | 0 | 54.8 | 1573 | 11 | 427 | 0.03183 | 0.0937 | 0.05533 | 0.01942 | 0.01092 | 0.01901 | 0.00262 | 0.0004 | 0.0002 | 0.0007 | 0.04131 | 0.00025 | 0.0045 | 0.00059 | 0.00026 | 0.0368 | 0.14259 | 0.008 | 0.02 | 0.02385 | 0.02083 | 0.00328 | 0.00053 | 0.0002 | 0.00102 | 0.03902 | 0.0008 | 0.0053 | 0.00028 | 0.00068
2025-01-05 | A250057 | G-600-A | 0:22 | 4:40 | 0 | 23515.14 | 1528 | 0 | 0 | 0 | 0 | 0 | 0 | 0 | 0 | 0 | 0 | 0 | 0 | 0 | 0 | 0 | 0 | 165 | 0 | 0 | 0 | 0 | 19 | 0 | 0 | 0 | 0 | 0 | 0 | 0 | 0 | 0 | 24.03333 | 1568 | 2 | 752
2025-02-27 | A251192 | G-600-A | 0:32 | 0:50 | 927.6127 | 6184.829 | 1528 | 0 | 0 | 0 | 0 | 0 | 0 | 0 | 0 | 0 | 0 | 0 | 0 | 0 | 0 | 0 | 0 | 66.7 | 0 | 0 | 0 | 0 | 19.8 | 0 | 0 | 0 | 0 | 0 | 0 | 0 | 0 | 0 | 31.66667 | 1574 | 6 | 146 | 0.03519 | 0.09574 | 0.014 | 0.01648 | 0.01995 | 0.01483 | 0.00272 | 0.0004 | 0.0002 | 0.00072 | 0.03693 | 0.00083 | 0.0048 | 0.00061 | 0.0002 | 0.0355 | 0.12075 | 0.0075 | 0.01589 | 0.02477 | 0.01613 | 0.00235 | 0.00045 | 0.0002 | 0.00099 | 0.03209 | 0.00163 | 0.0054 | 0.00068 | 0.00021
2025-02-27 | A251191 | G-600-A | 0:59 | 1:17 | 1306.712 | 11282.65 | 1528 | 0 | 0 | 0 | 0 | 0 | 0 | 0 | 0 | 0 | 0 | 0 | 0 | 0 | 0 | 0 | 44 | 53 | 0 | 0 | 0 | 0 | 14.5 | 0 | 0 | 0 | 0 | 0 | 0 | 0 | 0 | 0 | 59.58333 | 1571 | 8 | 336 | 0.04163 | 0.10119 | 0.05342 | 0.01575 | 0.01447 | 0.00769 | 0.00287 | 0.00089 | 0.0002 | 0.00098 | 0.08305 | 3e-05 | 0.0043 | 0.00045 | 0.00054 | 0.0416 | 0.11493 | 0.0085 | 0.01601 | 0.02466 | 0.00985 | 0.00242 | 0.0004 | 0.0002 | 0.00083 | 0.03887 | 0.00232 | 0.0053 | 0.00064 | 0.0002
2025-02-27 | A251189 | G-600-A | 1:10 | 1:56 | 1838.61 | 13148.14 | 1528 | 0 | 50 | 0 | 0 | 0 | 0 | 60 | 0 | 0 | 0 | 0 | 0 | 0 | 0 | 0 | 0 | 87.5 | 0 | 0 | 0 | 0 | 21 | 0 | 0 | 0 | 0 | 0 | 0 | 0 | 0 | 0 | 70.28333 | 1582 | 16 | 390 | 0.0391 | 0.09651 | 0.0323 | 0.01264 | 0.01492 | 0.00897 | 0.00241 | 0.0004 | 0.0002 | 0.0008 | 0.03675 | 0.00024 | 0.0046 | 0.0006 | 0.00049 | 0.33302 | 1.04432 | 0.01591 | 0.01696 | 0.21716 | 0.17164 | 0.00439 | 0.00353 | 0.00169 | 0.03899 | 0.03311 | 0.00136 | 0.00062 | 0.00029 | 0.00073
2025-02-26 | D251225 | G-600-A | 0:48 | 1:12 | 2448.018 | 17985.83 | 1528 | 0 | 42 | 0 | 0 | 0 | 0 | 0 | 0 | 0 | 0 | 0 | 0 | 0 | 0 | 0 | 0 | 126.1 | 0 | 0 | 0 | 0 | 14 | 0 | 0 | 0 | 0 | 0 | 0 | 0 | 0 | 0 | 48.1 | 1576 | 13 | 376 | 0.03266 | 0.08209 | 0.046 | 0.01289 | 0.01052 | 0.00989 | 0.00228 | 0.0004 | 0.0002 | 0.00084 | 0.03113 | 0.00097 | 0.0044 | 0.00091 | 0.00025 | 0.034 | 0.11087 | 0.0064 | 0.01264 | 0.02823 | 0.01009 | 0.00242 | 0.00053 | 0.0002 | 0.00081 | 0.029 | 0.0024 | 0.0054 | 0.00073 | 0.00029
2025-02-26 | D251224 | G-600-A | 1:34 | 1:46 | 2020.195 | 15483.23 | 1528 | 0 | 0 | 0 | 0 | 0 | 0 | 0 | 0 | 0 | 0 | 0 | 0 | 0 | 0 | 0 | 0 | 63.8 | 0 | 0 | 0 | 0 | 18.2 | 0 | 0 | 0 | 0 | 0 | 0 | 0 | 0 | 0 | 93.71667 | 1569 | 17 | 137 | 0.0365 | 0.09146 | 0.039 | 0.01254 | 0.01344 | 0.01148 | 0.00219 | 0.00126 | 0.0002 | 0.00085 | 0.07944 | 0.00012 | 0.0047 | 0.00088 | 0.00034 | 0.04 | 0.13236 | 0.0074 | 0.01255 | 0.01871 | 0.01191 | 0.00216 | 0.00047 | 0.0002 | 0.00083 | 0.02664 | 0.003 | 0.0055 | 0.00067 | 0.00029
2025-01-05 | B250063 | G-600-A | 1:05 | 1:24 | 4244.35 | 25406.88 | 1528 | 0 | 40 | 0 | 0 | 0 | 0 | 0 | 0 | 0 | 0 | 0 | 0 | 0 | 0 | 0 | 66 | 221.9 | 0 | 0 | 0 | 0 | 17.5 | 0 | 0 | 0 | 0 | 0 | 0 | 0 | 0 | 0 | 65.6 | 1588 | 23 | 876 | 0.03456 | 0.06103 | 0.05949 | 0.005 | 0.00943 | 0.00763 | 0.00345 | 0.0004 | 0.0002 | 0.00092 | 0.00182 | 0.00013 | 0.0048 | 0.00134 | 0.0002 | 0.03087 | 0.11833 | 0.00345 | 0.007 | 0.02565 | 0.00902 | 0.00363 | 0.0004 | 0.0002 | 0.00095 | 0.02759 | 0.00254 | 0.0053 | 0.00113 | 0.0002
2025-02-26 | D251223 | G-600-A | 0:59 | 1:41 | 3655.123 | 6624.476 | 1528 | 0 | 51 | 0 | 0 | 0 | 0 | 0 | 0 | 0 | 0 | 0 | 0 | 0 | 0 | 0 | 0 | 80.6 | 0 | 0 | 0 | 0 | 18.9 | 0 | 0 | 0 | 0 | 0 | 0 | 0 | 0 | 0 | 58.95 | 1571 | 19 | 258 | 0.03424 | 0.0938 | 0.03659 | 0.01346 | 0.01121 | 0.01173 | 0.00239 | 0.0004 | 0.0002 | 0.00086 | 0.04662 | 0.0028 | 0.0046 | 0.0007 | 0.0002 | 0.03982 | 0.1263 | 0.0074 | 0.01318 | 0.01711 | 0.01283 | 0.00223 | 0.00042 | 0.0002 | 0.00085 | 0.034 | 0.003 | 0.0054 | 0.00076 | 0.0002
2025-02-26 | D251221 | G-600-A | 1:13 | 1:39 | 4178.798 | 20726.49 | 1528 | 0 | 0 | 0 | 0 | 0 | 0 | 0 | 0 | 0 | 0 | 0 | 0 | 0 | 0 | 0 | 0 | 116.9 | 0 | 0 | 0 | 0 | 18.9 | 0 | 0 | 0 | 0 | 0 | 0 | 0 | 0 | 0 | 73.03333 | 1572 | 25 | 366 | 0.03976 | 0.09857 | 0.04435 | 0.01278 | 0.01082 | 0.01209 | 0.00356 | 0.0004 | 0.0002 | 0.00075 | 0.03827 | 0.00034 | 0.0045 | 0.00058 | 0.0002 | 0.06219 | 0.1241 | 0.0072 | 0.01489 | 0.02289 | 0.01305 | 0.0033 | 0.0007 | 0.0002 | 0.00089 | 0.03102 | 0.0024 | 0.0055 | 0.00064 | 0.0002
2025-02-26 | D251216 | G-600-A | 0:56 | 1:09 | 0 | 14112.27 | 1528 | 0 | 0 | 0 | 0 | 0 | 0 | 0 | 0 | 0 | 0 | 0 | 0 | 0 | 0 | 0 | 0 | 163.8 | 0 | 0 | 0 | 0 | 20.2 | 0 | 0 | 0 | 0 | 0 | 0 | 0 | 0 | 0 | 55.38333 | 1566 | 7 | 139 | 0.03338 | 0.08777 | 0.06053 | 0.01064 | 0.00878 | 0.01022 | 0.00288 | 0.0004 | 0.0002 | 0.00079 | 0.01336 | 0.00152 | 0.0048 | 0.00072 | 0.0002 | 0.03 | 0.11682 | 0.0066 | 0.01164 | 0.017 | 0.01194 | 0.00346 | 0.0004 | 0.0002 | 0.00078 | 0.035 | 0.0014 | 0.0052 | 0.00032 | 0.00031
2025-02-26 | D251215 | G-600-A | 0:58 | 1:27 | 1743.105 | 130.6069 | 1528 | 0 | 0 | 36 | 0 | 0 | 0 | 0 | 0 | 0 | 0 | 0 | 0 | 0 | 0 | 0 | 0 | 175.2 | 0 | 0 | 0 | 0 | 21 | 0 | 0 | 0 | 0 | 0 | 0 | 0 | 0 | 0 | 58.61667 | 1570 | 10 | 257 | 0.0306 | 0.07765 | 0.0483 | 0.00954 | 0.00714 | 0.01076 | 0.00256 | 0.0004 | 0.0002 | 0.00074 | 0.00728 | 0.00015 | 0.00495 | 0.00097 | 0.0002 | 0.0351 | 0.12786 | 0.00656 | 0.01042 | 0.02544 | 0.0143 | 0.00324 | 0.0004 | 0.0002 | 0.00093 | 0.02991 | 0.0021 | 0.0057 | 0.0002 | 0.00082
2025-02-26 | D251214 | G-600-A | 1:05 | 1:19 | 1881.805 | 9650.614 | 1528 | 0 | 0 | 23 | 0 | 0 | 0 | 0 | 0 | 0 | 0 | 0 | 0 | 0 | 0 | 0 | 0 | 164.8 | 0 | 0 | 0 | 0 | 19.6 | 0 | 0 | 0 | 0 | 0 | 0 | 0 | 0 | 0 | 64.11667 | 1579 | 11 | 490 | 0.03538 | 0.09431 | 0.05788 | 0.01131 | 0.01176 | 0.00736 | 0.00261 | 0.00045 | 0.0002 | 0.00089 | 0.09801 | 0.00162 | 0.0048 | 0.00063 | 0.0002 | 0.03694 | 0.134 | 0.00617 | 0.01268 | 0.0316 | 0.00979 | 0.00352 | 0.0004 | 0.0002 | 0.00109 | 0.034 | 0.0016 | 0.0055 | 0.00037 | 0.00083
2025-02-26 | D251213 | G-600-A | 0:49 | 1:11 | 653.9481 | 3350.959 | 1528 | 0 | 0 | 0 | 0 | 0 | 0 | 0 | 0 | 0 | 0 | 0 | 0 | 0 | 0 | 0 | 0 | 134.8 | 0 | 0 | 0 | 0 | 21.3 | 0 | 0 | 0 | 0 | 0 | 0 | 0 | 0 | 0 | 48.55 | 1574 | 4 | 117 | 0.0362 | 0.0905 | 0.0512 | 0.01005 | 0.01365 | 0.01456 | 0.00348 | 0.0004 | 0.0002 | 0.00096 | 0.04254 | 0.00043 | 0.0049 | 0.0007 | 0.0002 | 0.03673 | 0.14487 | 0.0073 | 0.0125 | 0.02582 | 0.01786 | 0.00445 | 0.00066 | 0.0002 | 0.00148 | 0.02648 | 0.0014 | 0.0055 | 0.00021 | 0.00078
2025-01-05 | C250066 | G-600-A | 0:46 | 0:55 | 1244.148 | 15998.48 | 1528 | 0 | 0 | 0 | 0 | 0 | 0 | 0 | 0 | 0 | 0 | 0 | 0 | 0 | 0 | 0 | 44 | 36.6 | 0 | 0 | 0 | 0 | 16.1 | 0 | 0 | 0 | 0 | 0 | 0 | 0 | 0 | 0 | 45.48333 | 1581 | 7 | 442 | 0.03424 | 0.11288 | 0.0346 | 0.014 | 0.00949 | 0.01388 | 0.00369 | 0.0004 | 0.0002 | 0.00094 | 0.04315 | 0.00034 | 0.0048 | 0.00059 | 0.0002 | 0.03256 | 0.12906 | 0.00396 | 0.01746 | 0.02175 | 0.01383 | 0.00386 | 0.00049 | 0.0002 | 0.00091 | 0.025 | 0.0027 | 0.0053 | 0.00073 | 0.0002
2025-01-05 | D250065 | G-600-A | 0:34 | 7:51 | 0 | 18748.11 | 1528 | 0 | 0 | 0 | 0 | 0 | 0 | 50 | 0 | 0 | 0 | 0 | 0 | 0 | 0 | 0 | 66 | 326.4 | 0 | 0 | 0 | 0 | 0 | 0 | 0 | 0 | 0 | 0 | 0 | 0 | 0 | 0 | 33.41667 | 1590 | 10 | 1699 | 0.03422 | 0.14982 | 0.00234 | 0.012 | 0.01926 | 0.01561 | 0.00385 | 0.0004 | 0.0002 | 0.00088 | 0.02288 | 0.00032 | 0.0053 | 0.00071 | 0.0002 | 0.03746 | 0.15141 | 0.00226 | 0.012 | 0.01998 | 0.01519 | 0.00388 | 0.0004 | 0.0002 | 0.00089 | 0.02852 | 0.00422 | 0.0054 | 0.0008 | 0.0002
2025-01-05 | D250066 | G-600-A | 2:10 | 3:06 | 5854.73 | 42647.77 | 1528 | 0 | 0 | 0 | 0 | 0 | 0 | 0 | 0 | 0 | 0 | 0 | 0 | 0 | 0 | 0 | 0 | 154.8 | 0 | 0 | 0 | 0 | 37.1 | 0 | 0 | 0 | 0 | 0 | 0 | 0 | 0 | 0 | 130.05 | 1590 | 31 | 913 | 0.03911 | 0.10447 | 0.02937 | 0.007 | 0.00938 | 0.00923 | 0.00366 | 0.0004 | 0.0002 | 0.0008 | 0.04592 | 0.00026 | 0.00486 | 0.00081 | 0.0002 | 0.04224 | 0.1295 | 0.00347 | 0.007 | 0.02069 | 0.01213 | 0.00359 | 0.0004 | 0.0002 | 0.00107 | 0.03004 | 0.00403 | 0.0053 | 0.00092 | 0.0002
2025-01-05 | D250067 | G-600-A | 1:20 | 1:37 | 6736.758 | 24491.83 | 1528 | 0 | 0 | 0 | 0 | 0 | 0 | 50 | 0 | 0 | 0 | 0 | 0 | 0 | 0 | 0 | 0 | 63 | 0 | 0 | 0 | 0 | 14 | 0 | 0 | 0 | 0 | 0 | 0 | 0 | 0 | 0 | 80.66667 | 1595 | 33 | 730 | 0.03343 | 0.11995 | 0.04116 | 0.00997 | 0.01834 | 0.00687 | 0.00356 | 0.0004 | 0.0002 | 0.00101 | 0.06043 | 0.00027 | 0.0047 | 0.00093 | 0.0002 | 0.03303 | 0.1241 | 0.004 | 0.01 | 0.02907 | 0.00817 | 0.00353 | 0.0004 | 0.0002 | 0.00091 | 0.03503 | 0.0028 | 0.00526 | 0.001 | 0.0002
2025-01-05 | D250068 | G-600-A | 1:47 | 2:13 | 8915.465 | 34361.84 | 1528 | 0 | 51 | 0 | 0 | 0 | 0 | 0 | 0 | 0 | 0 | 0 | 0 | 0 | 0 | 0 | 0 | 66.1 | 0 | 0 | 0 | 0 | 16.1 | 0 | 0 | 0 | 0 | 0 | 0 | 0 | 0 | 0 | 107.3167 | 1590 | 59 | 656 | 0.03035 | 0.09836 | 0.054 | 0.01146 | 0.01394 | 0.00992 | 0.00319 | 0.00052 | 0.0002 | 0.00097 | 0.09501 | 0.00031 | 0.0046 | 0.00092 | 0.0002 | 0.04374 | 0.13027 | 0.00401 | 0.01582 | 0.02498 | 0.01096 | 0.00321 | 0.00041 | 0.0002 | 0.00082 | 0.025 | 0.00273 | 0.0054 | 0.00071 | 0.0002
2025-02-26 | D251212 | G-600-A | 1:07 | 1:42 | 2061.691 | 19452.71 | 1528 | 0 | 0 | 0 | 0 | 0 | 0 | 0 | 0 | 0 | 0 | 0 | 0 | 0 | 0 | 0 | 0 | 0 | 0 | 0 | 0 | 0 | 0 | 0 | 0 | 0 | 0 | 0 | 0 | 0 | 0 | 0 | 66.63333 |  | 15 | 0 | 0.03874 | 0.08942 | 0.04654 | 0.0074 | 0.01034 | 0.01135 | 0.00306 | 0.0004 | 0.0002 | 0.0007 | 0.0437 | 0.00016 | 0.00459 | 0.00034 | 0.00037 | 0.03709 | 0.14425 | 0.00761 | 0.01206 | 0.02168 | 0.01528 | 0.00253 | 0.0004 | 0.0002 | 0.00098 | 0.02989 | 0.00202 | 0.0054 | 0.00074 | 0.0002
2025-01-05 | D250070 | G-600-A | 3:53 | 4:30 | 11149.38 | 25078.47 | 1528 | 0 | 0 | 43 | 0 | 0 | 0 | 0 | 0 | 0 | 0 | 0 | 0 | 0 | 0 | 0 | 66 | 69 | 0 | 0 | 0 | 0 | 28 | 0 | 0 | 0 | 0 | 0 | 0 | 0 | 0 | 0 | 232.9333 | 1597 | 62 | 695 | 0.03391 | 0.10153 | 0.04214 | 0.01209 | 0.01133 | 0.01031 | 0.00276 | 0.00042 | 0.0002 | 0.001 | 0.05855 | 0.00077 | 0.0046 | 0.00087 | 0.0002 | 0.0405 | 0.14191 | 0.00437 | 0.0135 | 0.02766 | 0.0115 | 0.00414 | 0.0004 | 0.0002 | 0.00109 | 0.03323 | 0.0035 | 0.0056 | 0.00023 | 0.00178
2025-02-26 | D251211 | G-600-A | 1:04 | 1:35 | 3711.503 | 24655.04 | 1528 | 0 | 0 | 0 | 0 | 0 | 0 | 0 | 0 | 0 | 0 | 0 | 0 | 0 | 0 | 0 | 0 | 0 | 0 | 0 | 0 | 0 | 0 | 0 | 0 | 0 | 0 | 0 | 0 | 0 | 0 | 0 | 63.91667 |  | 20 | 0 | 0.035 | 0.1045 | 0.05002 | 0.01742 | 0.00781 | 0.0109 | 0.0022 | 0.0004 | 0.0002 | 0.00087 | 0.0364 | 0.00015 | 0.0045 | 0.0007 | 0.0002 | 0.038 | 0.13912 | 0.007 | 0.01642 | 0.03276 | 0.01104 | 0.00312 | 0.0004 | 0.0002 | 0.00108 | 0.02939 | 0.002 | 0.0054 | 0.00034 | 0.00058
2025-01-05 | D250074 | G-600-A | 1:47 | 2:00 | 5809.292 | 31231.98 | 1528 | 0 | 0 | 0 | 0 | 0 | 0 | 0 | 0 | 0 | 0 | 0 | 0 | 0 | 0 | 0 | 0 | 77 | 0 | 0 | 0 | 0 | 28 | 0 | 0 | 0 | 0 | 0 | 0 | 0 | 0 | 0 | 106.45 | 1600 | 30 | 1006 | 0.03534 | 0.10452 | 0.05019 | 0.00936 | 0.02259 | 0.01125 | 0.00324 | 0.00066 | 0.0002 | 0.00119 | 0.06677 | 0.00102 | 0.0047 | 0.00085 | 0.0002 | 0.04139 | 0.13288 | 0.00462 | 0.01 | 0.03188 | 0.01267 | 0.00419 | 0.0004 | 0.0002 | 0.0012 | 0.02273 | 0.0035 | 0.0055 | 0.00028 | 0.00148
2025-01-05 | D250075 | G-600-A | 1:47 | 2:21 | 6509.465 | 11074.93 | 1528 | 0 | 0 | 49 | 0 | 0 | 0 | 0 | 0 | 0 | 0 | 0 | 0 | 0 | 0 | 0 | 0 | 75.6 | 0 | 0 | 0 | 0 | 30.3 | 0 | 0 | 0 | 0 | 0 | 0 | 0 | 0 | 0 | 121.5167 | 1593 | 33 | 1315 | 0.03019 | 0.09112 | 0.04077 | 0.00554 | 0.02147 | 0.00877 | 0.00345 | 0.0004 | 0.0002 | 0.00103 | 0.04415 | 0.00027 | 0.0048 | 0.00068 | 0.0002 | 0.039 | 0.12795 | 0.0074 | 0.00757 | 0.01662 | 0.01834 | 0.00436 | 0.0004 | 0.0002 | 0.001 | 0.03103 | 0.0033 | 0.0056 | 0.00028 | 0.00172
2025-01-06 | A250060 | G-600-A | 2:53 | 3:15 | 5993.817 | 3913.949 | 1528 | 0 | 0 | 0 | 0 | 0 | 0 | 0 | 0 | 0 | 0 | 0 | 0 | 0 | 0 | 0 | 0 | 198.8 | 0 | 0 | 0 | 0 | 24.8 | 0 | 0 | 0 | 0 | 0 | 0 | 0 | 0 | 0 | 172.9667 | 1580 | 45 | 654 | 0.0361 | 0.09255 | 0.06373 | 0.01523 | 0.01085 | 0.01886 | 0.00412 | 0.00056 | 0.0002 | 0.00091 | 0.03059 | 0.00016 | 0.0048 | 0.00081 | 0.0002 | 0.03845 | 0.17138 | 0.0074 | 0.019 | 0.01549 | 0.0225 | 0.00423 | 0.00098 | 0.0002 | 0.00086 | 0.038 | 0.0026 | 0.0054 | 0.00071 | 0.0002
2025-01-06 | A250061 | G-600-A | 0:55 | 1:11 | 3639.041 | 0 | 1528 | 0 | 180 | 0 | 0 | 0 | 0 | 0 | 0 | 0 | 0 | 0 | 0 | 0 | 0 | 0 | 0 | 120 | 0 | 0 | 0 | 0 | 15 | 0 | 0 | 0 | 0 | 0 | 0 | 0 | 0 | 0 | 55.01667 | 1574 | 17 | 630
2025-02-26 | D251210 | G-600-A | 1:03 | 1:54 | 4510.235 | 16203.25 | 1528 | 0 | 0 | 58 | 0 | 0 | 0 | 0 | 0 | 0 | 0 | 0 | 0 | 0 | 0 | 0 | 0 | 140.5 | 0 | 0 | 0 | 0 | 19.6 | 0 | 0 | 0 | 0 | 0 | 0 | 0 | 0 | 0 | 62.31667 | 1571 | 23 | 451 | 0.03762 | 0.09218 | 0.068 | 0.0121 | 0.01319 | 0.01444 | 0.00298 | 0.0004 | 0.0002 | 0.00126 | 0.04111 | 7e-05 | 0.0043 | 0.00035 | 0.00033 | 0.038 | 0.14945 | 0.0072 | 0.01137 | 0.02627 | 0.01601 | 0.00245 | 0.0004 | 0.0002 | 0.00092 | 0.03817 | 0.00164 | 0.0052 | 0.00089 | 0.0002
2025-02-26 | D251209 | G-600-A | 0:53 | 1:39 | 2795.593 | 28458.27 | 1528 | 0 | 0 | 0 | 0 | 0 | 0 | 0 | 0 | 0 | 0 | 0 | 0 | 0 | 0 | 0 | 0 | 86 | 0 | 0 | 0 | 0 | 19.6 | 0 | 0 | 0 | 0 | 0 | 0 | 0 | 0 | 0 | 52.75 | 1574 | 15 | 342 | 0.039 | 0.1055 | 0.034 | 0.00891 | 0.01319 | 0.01595 | 0.00276 | 0.0004 | 0.0002 | 0.00099 | 0.06722 | 0.00019 | 0.0044 | 0.00044 | 0.0003 | 0.04232 | 0.12475 | 0.00539 | 0.00897 | 0.02504 | 0.01675 | 0.00263 | 0.0004 | 0.0002 | 0.00091 | 0.03251 | 0.00216 | 0.0055 | 0.00093 | 0.0002
2025-01-06 | A250064 | G-600-A | 1:25 | 1:48 | 3576.858 | 24967.54 | 1528 | 0 | 110 | 0 | 0 | 0 | 0 | 0 | 0 | 0 | 0 | 0 | 0 | 0 | 0 | 0 | 0 | 154.7 | 0 | 0 | 0 | 0 | 18.2 | 0 | 0 | 0 | 0 | 0 | 0 | 0 | 0 | 0 | 84.31667 | 1578 | 21 | 1036 | 0.032 | 0.05265 | 0.05196 | 0.01243 | 0.01648 | 0.01715 | 0.00375 | 0.00083 | 0.0002 | 0.00102 | 0.02188 | 0.00027 | 0.0044 | 0.00086 | 0.0002 | 0.04373 | 0.13596 | 0.00536 | 0.014 | 0.01622 | 0.0174 | 0.00401 | 0.00136 | 0.0002 | 0.00091 | 0.0282 | 0.00322 | 0.0054 | 0.00105 | 0.0002
2025-01-06 | A250065 | G-600-A | 1:20 | 1:30 | 5313.432 | 11023.42 | 1528 | 0 | 0 | 0 | 0 | 0 | 0 | 0 | 0 | 0 | 0 | 0 | 0 | 0 | 0 | 0 | 0 | 231.4 | 0 | 0 | 0 | 0 | 18.2 | 0 | 0 | 0 | 0 | 0 | 0 | 0 | 0 | 0 | 80.13333 | 1578 | 29 | 886 | 0.034 | 0.10701 | 0.056 | 0.01 | 0.00925 | 0.01503 | 0.0058 | 0.00048 | 0.0002 | 0.00086 | 0.0399 | 0.00012 | 0.0045 | 0.00072 | 0.0002 | 0.04332 | 0.12453 | 0.006 | 0.014 | 0.0161 | 0.01547 | 0.00579 | 0.00074 | 0.0002 | 0.00087 | 0.03413 | 0.00268 | 0.0053 | 0.00075 | 0.0002
2025-01-06 | A250066 | G-600-A | 1:41 | 1:53 | 5777.006 | 7507.683 | 1528 | 0 | 0 | 0 | 0 | 0 | 0 | 0 | 0 | 0 | 0 | 0 | 0 | 0 | 0 | 0 | 0 | 140.7 | 0 | 0 | 0 | 0 | 14 | 0 | 0 | 0 | 0 | 0 | 0 | 0 | 0 | 0 | 101.3167 | 1578 | 32 | 742 | 0.03764 | 0.13001 | 0.058 | 0.01552 | 0.01788 | 0.01341 | 0.00443 | 0.0004 | 0.0002 | 0.00103 | 0.05726 | 0.00014 | 0.0044 | 0.00042 | 0.00149 | 0.048 | 0.14325 | 0.00513 | 0.01431 | 0.02016 | 0.01577 | 0.00484 | 0.0004 | 0.0002 | 0.001 | 0.03219 | 0.0017 | 0.0054 | 0.00029 | 0.00171
2025-01-06 | A250067 | G-600-A | 1:08 | 1:24 | 3235.24 | 0 | 1528 | 0 | 0 | 0 | 0 | 0 | 0 | 0 | 0 | 0 | 0 | 0 | 0 | 0 | 0 | 0 | 0 | 95 | 0 | 0 | 0 | 0 | 14 | 0 | 0 | 0 | 0 | 0 | 0 | 0 | 0 | 0 | 68.46667 | 1575 | 15 | 300
2025-01-06 | A250068 | G-600-A | 0:57 | 1:08 | 5222.515 | 24621.47 | 1528 | 0 | 0 | 0 | 0 | 0 | 0 | 0 | 0 | 0 | 0 | 0 | 0 | 0 | 0 | 0 | 0 | 132.4 | 0 | 0 | 0 | 0 | 18.1 | 0 | 0 | 0 | 0 | 0 | 0 | 0 | 0 | 0 | 57.46667 | 1583 | 27 | 785 | 0.03232 | 0.09555 | 0.05105 | 0.01704 | 0.00859 | 0.00822 | 0.00325 | 0.00049 | 0.0002 | 0.00083 | 0.04904 | 0.00025 | 0.0044 | 0.00074 | 0.0002 | 0.03519 | 0.11207 | 0.00775 | 0.01725 | 0.01644 | 0.00832 | 0.00329 | 0.00053 | 0.0002 | 0.00084 | 0.03142 | 0.00255 | 0.0052 | 0.00052 | 0.0002
2025-01-06 | A250069 | G-600-A | 1:50 | 1:59 | 6154.051 | 1187.465 | 1528 | 0 | 0 | 0 | 0 | 0 | 0 | 0 | 0 | 0 | 0 | 0 | 0 | 0 | 0 | 0 | 0 | 121.5 | 0 | 0 | 0 | 0 | 14 | 0 | 0 | 0 | 0 | 0 | 0 | 0 | 0 | 0 | 110.3333 | 1574 | 38 | 488 | 0.03949 | 0.09642 | 0.051 | 0.01415 | 0.01144 | 0.00932 | 0.0032 | 0.00107 | 0.0002 | 0.00086 | 0.11293 | 0.00032 | 0.0044 | 0.00082 | 0.0002 | 0.04276 | 0.12715 | 0.008 | 0.01574 | 0.01961 | 0.01177 | 0.00335 | 0.00043 | 0.0002 | 0.00092 | 0.03415 | 0.002 | 0.0055 | 0.00073 | 0.0002
2025-01-06 | A250070 | G-600-A | 1:46 | 1:53 | 6396.508 | 70481.21 | 1528 | 0 | 0 | 0 | 0 | 0 | 0 | 0 | 0 | 0 | 0 | 0 | 0 | 0 | 0 | 0 | 0 | 175.8 | 0 | 0 | 0 | 0 | 17.1 | 0 | 0 | 0 | 0 | 0 | 0 | 0 | 0 | 0 | 105.6 | 1585 | 36 | 416 | 0.03336 | 0.11345 | 0.04905 | 0.00989 | 0.00522 | 0.01287 | 0.0036 | 0.0004 | 0.0002 | 0.0007 | 0.07136 | 0.00062 | 0.0045 | 0.00039 | 0.00149 | 0.04193 | 0.13247 | 0.00749 | 0.01297 | 0.019 | 0.01464 | 0.0044 | 0.0004 | 0.0002 | 0.00106 | 0.04 | 0.0027 | 0.0054 | 0.00057 | 0.0014
2025-01-06 | A250071 | G-600-A | 0:52 | 1:58 | 3914.024 | 20606.46 | 1528 | 0 | 71 | 0 | 0 | 0 | 0 | 0 | 0 | 0 | 0 | 0 | 0 | 0 | 0 | 0 | 0 | 223.8 | 0 | 0 | 0 | 0 | 21.4 | 0 | 0 | 0 | 0 | 0 | 0 | 0 | 0 | 0 | 62.28333 | 1580 | 21 | 661 | 0.03118 | 0.10253 | 0.04129 | 0.01204 | 0.00374 | 0.0072 | 0.00399 | 0.0004 | 0.0002 | 0.00077 | 0.04517 | 0.00011 | 0.0044 | 0.00087 | 0.0002 | 0.03725 | 0.14907 | 0.008 | 0.012 | 0.01281 | 0.0084 | 0.0041 | 0.0004 | 0.0002 | 0.00084 | 0.04467 | 0.00293 | 0.0055 | 0.00089 | 0.0002
2025-01-06 | A250072 | G-600-A | 1:09 | 2:47 | 5332.892 | 26154.48 | -1 | 0 | 0 | 165 | 0 | 0 | 0 | 0 | 0 | 0 | 0 | 0 | 37.5 | 0 | 0 | 0 | 0 | 204.2 | 0 | 0 | 0 | 0 | 16.1 | 0 | 0 | 0 | 0 | 0 | 0 | 0 | 0 | 0 | 104.7833 | 1573 | 28 | 975 | 0.038 | 0.04489 | 0.0406 | 0.00978 | 0.00344 | 0.01169 | 0.00377 | 0.00068 | 0.0002 | 0.00074 | 0.06845 | 0.00013 | 0.0045 | 0.00072 | 0.0002 | 0.045 | 0.142 | 0.00621 | 0.00961 | 0.01815 | 0.01276 | 0.00382 | 0.00066 | 0.00041 | 0.01417 | 0.03156 | 0.00251 | 0.0053 | 0.00073 | 0.0002
2025-02-26 | D251208 | G-600-A | 0:41 | 1:39 | 3084.044 | 17791.19 | 1528 | 0 | 0 | 42 | 0 | 0 | 0 | 0 | 0 | 0 | 0 | 0 | 0 | 0 | 0 | 0 | 0 | 116.4 | 0 | 0 | 0 | 0 | 21.8 | 0 | 0 | 0 | 0 | 0 | 0 | 0 | 0 | 0 | 41.2 | 1575 | 16 | 327 | 0.03824 | 0.08878 | 0.05048 | 0.01369 | 0.00774 | 0.01352 | 0.00234 | 0.0004 | 0.0002 | 0.00081 | 0.09255 | 3e-05 | 0.0047 | 0.00076 | 0.0002 | 0.03372 | 0.13229 | 0.0067 | 0.01732 | 0.0243 | 0.01487 | 0.00242 | 0.0004 | 0.0002 | 0.00089 | 0.03104 | 0.0025 | 0.0052 | 0.001 | 0.0002
2025-02-26 | D251207 | G-600-A | 0:57 | 1:45 | 6445.804 | 15827.31 | 1528 | 0 | 0 | 0 | 0 | 0 | 0 | 0 | 0 | 0 | 0 | 0 | 0 | 0 | 0 | 0 | 0 | 130 | 0 | 0 | 0 | 0 | 21 | 0 | 0 | 0 | 0 | 0 | 0 | 0 | 0 | 0 | 56.58333 | 1572 | 34 | 472 | 0.03901 | 0.10785 | 0.0421 | 0.01664 | 0.00422 | 0.00904 | 0.0029 | 0.0004 | 0.0002 | 0.0007 | 0.03149 | 0.00013 | 0.0046 | 0.00086 | 0.0002 | 0.04 | 0.12982 | 0.006 | 0.016 | 0.03107 | 0.01025 | 0.00327 | 0.0004 | 0.0002 | 0.00113 | 0.02793 | 0.00172 | 0.0051 | 0.00042 | 0.00043
2025-01-06 | A250075 | G-600-A | 0:47 | 1:40 | 4347.869 | 31049.65 | 1528 | 0 | 0 | 0 | 0 | 0 | 0 | 0 | 0 | 0 | 0 | 0 | 0 | 0 | 0 | 0 | 0 | 105.9 | 0 | 0 | 0 | 0 | 18.9 | 0 | 0 | 0 | 0 | 0 | 0 | 0 | 0 | 0 | 47.38333 | 1575 | 23 | 503 | 0.04474 | 0.14764 | 0.03078 | 0.01191 | 0.00988 | 0.01159 | 0.005 | 0.00177 | 0.0002 | 0.00092 | 0.067 | 0.00014 | 0.0045 | 0.00075 | 0.0002 | 0.044 | 0.14995 | 0.00456 | 0.01179 | 0.02196 | 0.00957 | 0.00493 | 0.00123 | 0.0002 | 0.00091 | 0.02528 | 0.00252 | 0.0052 | 0.00047 | 0.0002
2025-01-06 | A250076 | G-600-A | 1:52 | 2:28 | 5647.753 | 1941.352 | 1528 | 0 | 0 | 0 | 0 | 0 | 0 | 0 | 0 | 0 | 0 | 0 | 0 | 0 | 0 | 0 | 0 | 31.5 | 0 | 0 | 0 | 0 | 16.1 | 0 | 0 | 0 | 0 | 0 | 0 | 0 | 0 | 0 | 112.3833 | 1572 | 39 | 382 | 0.0412 | 0.11387 | 0.03509 | 0.0125 | 0.01217 | 0.01305 | 0.00417 | 0.0004 | 0.0002 | 0.00099 | 0.05776 | 0.00016 | 0.0048 | 0.0006 | 0.00142 | 0.06 | 0.12522 | 0.0084 | 0.0126 | 0.01398 | 0.01158 | 0.00374 | 0.00045 | 0.0002 | 0.00092 | 0.038 | 0.00283 | 0.0053 | 0.00081 | 0.0002
2025-01-06 | B250070 | G-600-A | 1:04 | 1:12 | 2414.2 | 4640.838 | 1528 | 0 | 0 | 0 | 0 | 0 | 0 | 0 | 0 | 0 | 0 | 0 | 0 | 0 | 0 | 0 | 0 | 207.2 | 0 | 0 | 0 | 0 | 17.9 | 0 | 0 | 0 | 0 | 0 | 0 | 0 | 0 | 0 | 64.31667 | 1570 | 15 | 571 | 0.03378 | 0.08633 | 0.04766 | 0.01268 | 0.01186 | 0.01347 | 0.00348 | 0.0004 | 0.0002 | 0.00082 | 0.00177 | 0.0003 | 0.0047 | 0.00075 | 0.0002 | 0.039 | 0.15094 | 0.007 | 0.014 | 0.02144 | 0.01493 | 0.0034 | 0.00059 | 0.0002 | 0.00092 | 0.041 | 0.0028 | 0.0055 | 0.00063 | 0.0002
2025-01-06 | B250071 | G-600-A | 1:27 | 2:05 | 7181.093 | 18349.76 | 1528 | 0 | 0 | 0 | 0 | 0 | 0 | 0 | 0 | 0 | 0 | 0 | 0 | 0 | 0 | 0 | 0 | 312 | 0 | 0 | 0 | 0 | 16.8 | 0 | 0 | 0 | 0 | 0 | 0 | 0 | 0 | 0 | 86.78333 | 1593 | 39 | 789 | 0.0304 | 0.07951 | 0.04875 | 0.0111 | 0.00372 | 0.01679 | 0.00462 | 0.00278 | 0.0002 | 0.00076 | 0.00086 | 0.00028 | 0.0046 | 0.00066 | 0.0002 | 0.03715 | 0.14434 | 0.0084 | 0.01384 | 0.01083 | 0.01697 | 0.00452 | 0.00337 | 0.0002 | 0.00081 | 0.03191 | 0.0035 | 0.0054 | 0.00074 | 0.0002
2025-01-06 | B250072 | G-600-A | 2:26 | 2:45 | 8930.337 | 7459.286 | 1528 | 0 | 0 | 0 | 0 | 0 | 0 | 0 | 0 | 0 | 0 | 0 | 0 | 0 | 0 | 0 | 0 | 183.1 | 0 | 0 | 0 | 0 | 19.1 | 0 | 0 | 0 | 0 | 0 | 0 | 0 | 0 | 0 | 147.3333 | 1580 | 52 | 717 | 0.03213 | 0.10581 | 0.05 | 0.01183 | 0.01977 | 0.01511 | 0.00358 | 0.0012 | 0.0002 | 0.00108 | 0.08162 | 0.00053 | 0.0046 | 0.0008 | 0.0002 | 0.03678 | 0.12524 | 0.006 | 0.01271 | 0.02955 | 0.01799 | 0.00372 | 0.00102 | 0.0002 | 0.00092 | 0.03217 | 0.0018 | 0.0053 | 0.00074 | 0.0002
2025-01-06 | B250073 | G-600-A | 0:52 | 1:00 | 2199.455 | 7725.791 | 1528 | 0 | 0 | 0 | 0 | 0 | 0 | 0 | 0 | 0 | 0 | 0 | 0 | 0 | 0 | 0 | 0 | 128.6 | 0 | 0 | 0 | 0 | 16.8 | 0 | 0 | 0 | 0 | 0 | 0 | 0 | 0 | 0 | 52.2 | 1579 | 12 | 591 | 0.03306 | 0.09462 | 0.04418 | 0.00597 | 0.01598 | 0.00967 | 0.00385 | 0.0004 | 0.0002 | 0.00094 | 0.01787 | 0.00062 | 0.0045 | 0.00035 | 0.00183 | 0.04 | 0.13666 | 0.00696 | 0.007 | 0.02084 | 0.01077 | 0.00394 | 0.0004 | 0.0002 | 0.00093 | 0.0327 | 0.00285 | 0.0055 | 0.00028 | 0.00152
2025-01-06 | B250074 | G-600-A | 1:12 | 1:37 | 4966.929 | 14707.28 | 1528 | 0 | 0 | 0 | 0 | 0 | 0 | 0 | 0 | 0 | 0 | 0 | 0 | 0 | 0 | 0 | 0 | 151.2 | 0 | 0 | 0 | 0 | 15.9 | 0 | 0 | 0 | 0 | 0 | 0 | 0 | 0 | 0 | 72.75 | 1584 | 28 | 1136 | 0.03943 | 0.13077 | 0.03582 | 0.01683 | 0.03686 | 0.0057 | 0.00361 | 0.00067 | 0.0002 | 0.00101 | 0.06445 | 0.00016 | 0.0048 | 0.00063 | 0.0002 | 0.04831 | 0.13643 | 0.00539 | 0.02014 | 0.02168 | 0.0069 | 0.00372 | 0.00046 | 0.0002 | 0.0009 | 0.02767 | 0.00228 | 0.0054 | 0.00094 | 0.0002
2025-01-06 | B250075 | G-600-A | 1:01 | 1:16 | 3277.295 | 11435.31 | 1528 | 0 | 0 | 0 | 0 | 0 | 0 | 0 | 0 | 0 | 0 | 0 | 0 | 0 | 0 | 0 | 0 | 119.2 | 0 | 0 | 0 | 0 | 21.8 | 0 | 0 | 0 | 0 | 0 | 0 | 0 | 0 | 0 | 61.43333 | 1581 | 18 | 756 | 0.03037 | 0.08631 | 0.0424 | 0.00901 | 0.01724 | 0.00874 | 0.00329 | 0.0004 | 0.0002 | 0.00095 | 0.03207 | 0.00018 | 0.0045 | 0.00063 | 0.0002 | 0.03911 | 0.13657 | 0.005 | 0.01401 | 0.01752 | 0.01166 | 0.00351 | 0.0004 | 0.0002 | 0.00086 | 0.02945 | 0.0015 | 0.0054 | 0.00061 | 0.0002
2025-01-06 | B250076 | G-600-A | 2:11 | 2:34 | 5090.382 | 0 | 1528 | 0 | 60 | 0 | 0 | 0 | 0 | 0 | 0 | 0 | 0 | 0 | 0 | 0 | 0 | 0 | 66 | 290 | 0 | 0 | 0 | 0 | 16 | 0 | 0 | 0 | 0 | 0 | 20 | 0 | 0 | 0 | 131.1667 | 1575 | 24 | 1900
2025-02-26 | D251206 | G-600-A | 1:28 | 3:01 | 2483.614 | 42609.27 | 1528 | 0 | 0 | 39 | 0 | 0 | 0 | 0 | 0 | 0 | 0 | 0 | 0 | 0 | 0 | 0 | 0 | 53.5 | 0 | 0 | 0 | 0 | 14.5 | 0 | 0 | 0 | 0 | 0 | 0 | 0 | 0 | 0 | 88.23333 | 1574 | 23 | 321 | 0.04415 | 0.10465 | 0.04 | 0.01346 | 0.01242 | 0.01365 | 0.00301 | 0.0004 | 0.0002 | 0.00112 | 0.06908 | 0.00018 | 0.0045 | 0.00043 | 0.00036 | 0.043 | 0.1398 | 0.0084 | 0.01411 | 0.02103 | 0.01669 | 0.00241 | 0.0004 | 0.0002 | 0.00106 | 0.02723 | 0.0014 | 0.0054 | 0.00074 | 0.0002
2025-02-26 | D251205 | G-600-A | 1:56 | 3:19 | 3104.014 | 49681.61 | 1528 | 0 | 6 | 0 | 0 | 0 | 0 | 0 | 0 | 0 | 0 | 0 | 0 | 0 | 0 | 0 | 0 | 115.3 | 0 | 0 | 0 | 0 | 21 | 0 | 0 | 0 | 0 | 0 | 0 | 0 | 0 | 0 | 116.6333 | 1571 | 41 | 552 | 0.03935 | 0.1092 | 0.03542 | 0.01121 | 0.00906 | 0.01034 | 0.00355 | 0.0004 | 0.0002 | 0.00097 | 0.00569 | 0.0007 | 0.0046 | 0.00066 | 0.0002 | 0.03948 | 0.11846 | 0.006 | 0.01044 | 0.03781 | 0.01038 | 0.00356 | 0.0004 | 0.0002 | 0.00103 | 0.03841 | 0.00244 | 0.0055 | 0.00081 | 0.0002
2025-01-06 | B250079 | G-600-A | 1:14 | 1:28 | 3622.292 | 12075.97 | 1528 | 0 | 0 | 0 | 0 | 0 | 0 | 0 | 0 | 0 | 0 | 0 | 0 | 0 | 0 | 0 | 22 | 120.2 | 0 | 0 | 0 | 0 | 0 | 0 | 0 | 0 | 0 | 0 | 0 | 0 | 0 | 0 | 74.58333 | 1570 | 22 | 498 | 0.03833 | 0.0896 | 0.05 | 0.0154 | 0.01993 | 0.00853 | 0.00344 | 0.0004 | 0.0002 | 0.00107 | 0.04686 | 0.00016 | 0.00435 | 0.00048 | 0.0002 | 0.039 | 0.12172 | 0.006 | 0.02109 | 0.02556 | 0.00932 | 0.00335 | 0.00041 | 0.0002 | 0.00101 | 0.0264 | 0.0017 | 0.005 | 0.00078 | 0.0002
2025-02-26 | D251204 | G-600-A | 2:36 | 3:11 | 6419.696 | 39530.52 | 1528 | 0 | 0 | 39 | 0 | 0 | 0 | 0 | 0 | 0 | 0 | 0 | 0 | 0 | 0 | 0 | 0 | 54.5 | 0 | 0 | 0 | 0 | 22.6 | 0 | 0 | 0 | 0 | 0 | 0 | 0 | 0 | 0 | 157.6667 | 1570 | 33 | 480 | 0.03586 | 0.10241 | 0.03564 | 0.01079 | 0.01398 | 0.01188 | 0.00376 | 0.0004 | 0.0002 | 0.00129 | 0.03934 | 0.0007 | 0.0044 | 0.0005 | 0.00042 | 0.04038 | 0.13923 | 0.00363 | 0.01002 | 0.03135 | 0.01113 | 0.00337 | 0.0004 | 0.0002 | 0.00095 | 0.03675 | 0.0015 | 0.00552 | 0.00051 | 0.00025
2025-02-26 | D251203 | G-600-A | 1:01 | 1:31 | 3412.138 | 25324.31 | 1528 | 0 | 0 | 60 | 0 | 0 | 0 | 0 | 0 | 0 | 0 | 0 | 0 | 0 | 0 | 0 | 0 | 168.8 | 0 | 0 | 0 | 0 | 24.5 | 0 | 0 | 0 | 0 | 0 | 0 | 0 | 0 | 0 | 60.98333 | 1595 | 18 | 642 | 0.033 | 0.07313 | 0.044 | 0.0081 | 0.01774 | 0.00745 | 0.00285 | 0.0004 | 0.0002 | 0.00135 | 0.00688 | 6e-05 | 0.0043 | 0.00054 | 0.00023 | 0.0393 | 0.11462 | 0.0072 | 0.00878 | 0.02666 | 0.00826 | 0.00272 | 0.0004 | 0.0002 | 0.00105 | 0.03087 | 0.003 | 0.0052 | 0.00058 | 0.0002
2025-01-06 | B250082 | G-600-A | 2:14 | 3:16 | 9738.494 | 66973.84 | 1528 | 0 | 0 | 0 | 80 | 0 | 0 | 0 | 0 | 0 | 0 | 0 | 0 | 0 | 0 | 0 | 0 | 203.8 | 0 | 0 | 0 | 0 | 20.9 | 0 | 0 | 0 | 0 | 0 | 0 | 0 | 0 | 0 | 134.2 | 1584 | 52 | 1250 | 0.03583 | 0.04802 | 0.04355 | 0.01628 | 0.00744 | 0.00775 | 0.00345 | 0.0004 | 0.0002 | 0.00085 | 0.0084 | 0.0002 | 0.0049 | 0.00074 | 0.0002 | 0.03946 | 0.13919 | 0.002 | 0.01779 | 0.02461 | 0.00744 | 0.00386 | 0.00077 | 0.0002 | 0.00091 | 0.03896 | 0.00309 | 0.0055 | 0.0007 | 0.0002
2025-01-06 | B250083 | G-600-A | 1:54 | 4:19 | 4613.07 | 45966.18 | 1528 | 0 | 0 | 0 | 0 | 0 | 0 | 0 | 0 | 0 | 0 | 0 | 0 | 0 | 0 | 0 | 0 | 137 | 0 | 0 | 0 | 0 | 0 | 0 | 0 | 0 | 0 | 0 | 0 | 0 | 0 | 0 | 220.0833 | 1597 | 25 | 626 | 0.038 | 0.12842 | 0.0108 | 0.01 | 0.00804 | 0.01163 | 0.00413 | 0.0004 | 0.0002 | 0.00082 | 0.02254 | 0.00013 | 0.0052 | 0.00037 | 0.0015 | 0.04179 | 0.12679 | 0.00352 | 0.00881 | 0.0176 | 0.01107 | 0.00357 | 0.00046 | 0.0002 | 0.00093 | 0.02249 | 0.0028 | 0.0055 | 0.00082 | 0.0002
2025-01-06 | C250067 | G-600-A | 0:49 | 1:01 | 2341.384 | 13547.68 | 1528 | 0 | 0 | 0 | 0 | 0 | 0 | 0 | 0 | 0 | 0 | 0 | 0 | 0 | 0 | 0 | 0 | 17.6 | 0 | 0 | 0 | 0 | 17.8 | 0 | 0 | 0 | 0 | 0 | 0 | 0 | 0 | 0 | 48.86667 | 1574 | 12 | 431 | 0.03932 | 0.10483 | 0.038 | 0.0075 | 0.01468 | 0.01224 | 0.00323 | 0.00096 | 0.0002 | 0.0009 | 0.09413 | 0.0001 | 0.0045 | 0.00074 | 0.0002 | 0.04239 | 0.12477 | 0.007 | 0.0075 | 0.02956 | 0.0138 | 0.00326 | 0.0004 | 0.0002 | 0.00098 | 0.03224 | 0.0018 | 0.0052 | 0.00046 | 0.0002
2025-01-06 | C250068 | G-600-A | 0:46 | 1:14 |  | 9853.387 | 1528 | 0 | 49 | 0 | 0 | 0 | 0 | 0 | 0 | 0 | 0 | 0 | 0 | 0 | 0 | 0 | 0 | 157.6 | 0 | 0 | 0 | 0 | 17.8 | 0 | 0 | 0 | 0 | 0 | 0 | 0 | 0 | 0 | 46.66667 | 1571 | 23 | 288 | 0.03606 | 0.09875 | 0.036 | 0.01816 | 0.00465 | 0.00927 | 0.00335 | 0.0004 | 0.0002 | 0.00079 | 0.00415 | 0.0003 | 0.0045 | 0.00068 | 0.0002 | 0.03821 | 0.13283 | 0.004 | 0.01804 | 0.04307 | 0.00949 | 0.00348 | 0.0004 | 0.0002 | 0.00113 | 0.02637 | 0.0015 | 0.0051 | 0.00078 | 0.0002
2025-01-06 | C250069 | G-600-A | 0:01 | 4:41 | 0 |  | 1528 | 0 | 45 | 0 | 0 | 0 | 0 | 0 | 0 | 0 | 0 | 0 | 0 | 0 | 0 | 0 | 154 | 0 | 0 | 0 | 0 | 0 | 17 | 0 | 0 | 0 | 0 | 0 | 0 | 0 | 0 | 0 | 3.3 | 1571 |  | 650
2025-01-06 | C250071 | G-600-A | 1:13 | 1:47 | 5866.464 | 34635.53 | 1528 | 0 | 54 | 0 | 0 | 0 | 0 | 0 | 0 | 0 | 0 | 0 | 0 | 0 | 0 | 0 | 0 | 56.7 | 0 | 0 | 0 | 0 | 17.8 | 0 | 0 | 0 | 0 | 0 | 0 | 0 | 0 | 0 | 72.55 | 1580 | 29 | 464 | 0.03715 | 0.10507 | 0.03179 | 0.01068 | 0.01613 | 0.00951 | 0.00295 | 0.0004 | 0.0002 | 0.00107 | 0.06654 | 0.00029 | 0.0045 | 0.00065 | 0.0002 | 0.04 | 0.14159 | 0.0035 | 0.01097 | 0.02916 | 0.00797 | 0.00332 | 0.0004 | 0.0002 | 0.00092 | 0.03011 | 0.00191 | 0.0055 | 0.00073 | 0.0002
2025-01-06 | C250072 | G-600-A | 1:21 | 1:40 | 3554.219 | 8673.865 | 1528 | 0 | 0 | 68 | 0 | 0 | 0 | 0 | 0 | 0 | 0 | 0 | 7.7 | 0 | 0 | 0 | 0 | 199.1 | 0 | 0 | 0 | 0 | 13.9 | 0 | 0 | 0 | 0 | 0 | 0 | 0 | 0 | 0 | 80.13333 | 1576 | 20 | 757 | 0.03336 | 0.07014 | 0.047 | 0.00645 | 0.00705 | 0.00762 | 0.00318 | 0.0004 | 0.0002 | 0.00082 | 0.03102 | 0.00016 | 0.0045 | 0.00085 | 0.0002 | 0.03912 | 0.13334 | 0.007 | 0.00965 | 0.01533 | 0.00975 | 0.00383 | 0.0004 | 0.0002 | 0.00158 | 0.03698 | 0.00218 | 0.0055 | 0.00039 | 0.00177
2025-01-06 | C250073 | G-600-A | 1:06 | 1:18 | 4472.064 | 11871.68 | 1528 | 0 | 0 | 174 | 0 | 0 | 0 | 0 | 0 | 0 | 0 | 0 | 0 | 0 | 0 | 0 | 0 | 192.5 | 0 | 0 | 0 | 0 | 17.8 | 0 | 0 | 0 | 0 | 0 | 0 | 0 | 0 | 0 | 65.36667 | 1583 | 24 | 1078 | 0.02041 | 0.01089 | 0.04542 | 0.01535 | 0.01113 | 0.00557 | 0.00307 | 0.0004 | 0.0002 | 0.00087 | 0.01845 | 0.00073 | 0.0046 | 0.00052 | 0.0002 | 0.03557 | 0.14547 | 0.0043 | 0.01813 | 0.04311 | 0.00834 | 0.00339 | 0.0004 | 0.0002 | 0.0011 | 0.0244 | 0.00186 | 0.0054 | 0.00075 | 0.0002
2025-01-06 | C250074 | G-600-A | 1:07 | 1:25 | 4333.369 | 33111.88 | 1528 | 0 | 0 | 0 | 0 | 0 | 0 | 0 | 0 | 0 | 0 | 0 | 0 | 0 | 0 | 0 | 0 | 113.3 | 0 | 0 | 0 | 0 | 21 | 0 | 0 | 0 | 0 | 0 | 0 | 0 | 0 | 0 | 67.31667 | 1574 | 21 | 631 | 0.03803 | 0.10531 | 0.039 | 0.00896 | 0.01186 | 0.00784 | 0.00373 | 0.0004 | 0.0002 | 0.00091 | 0.0334 | 0.0002 | 0.0046 | 0.00037 | 0.00157 | 0.04794 | 0.16499 | 0.0052 | 0.00946 | 0.02206 | 0.0128 | 0.00345 | 0.00044 | 0.0002 | 0.00097 | 0.03162 | 0.0032 | 0.005 | 0.00037 | 0.00022
2025-01-06 | C250075 | G-600-A | 1:09 | 1:31 | 3427.903 | 11005.91 | 1528 | 0 | 0 | 0 | 0 | 0 | 0 | 0 | 0 | 0 | 0 | 0 | 0 | 0 | 0 | 0 | 0 | 232.3 | 0 | 0 | 0 | 0 | 14 | 0 | 0 | 0 | 0 | 0 | 0 | 0 | 0 | 0 | 68.26667 | 1575 | 18 | 997 | 0.04257 | 0.08178 | 0.05854 | 0.00969 | 0.00887 | 0.00804 | 0.00398 | 0.0004 | 0.0002 | 0.00084 | 0.00576 | 0.00039 | 0.0045 | 0.00076 | 0.0002 | 0.04225 | 0.13158 | 0.0055 | 0.01426 | 0.01776 | 0.01188 | 0.00528 | 0.0004 | 0.0002 | 0.00096 | 0.0261 | 0.00183 | 0.0055 | 0.0002 | 0.00171
2025-01-06 | C250076 | G-600-A | 1:10 | 1:39 | 2961.812 | 12714.88 | 1528 | 0 | 0 | 0 | 0 | 0 | 0 | 60 | 0 | 0 | 0 | 0 | 0 | 0 | 0 | 0 | 0 | 145.9 | 0 | 0 | 0 | 0 | 14.5 | 0 | 0 | 0 | 0 | 0 | 0 | 0 | 0 | 0 | 70.76667 | 1584 | 16 | 833 | 0.03358 | 0.09162 | 0.05244 | 0.01456 | 0.00859 | 0.00844 | 0.0033 | 0.0004 | 0.0002 | 0.00089 | 0.03791 | 0.00019 | 0.0045 | 0.0007 | 0.0002 | 0.03463 | 0.13193 | 0.00483 | 0.0142 | 0.02964 | 0.01092 | 0.00467 | 0.0004 | 0.0002 | 0.00095 | 0.02405 | 0.00142 | 0.0058 | 0.0002 | 0.00146
2025-01-06 | C250077 | G-600-A | 1:01 | 1:23 | 3495.897 | 17990.46 | 1528 | 0 | 0 | 0 | 0 | 0 | 0 | 0 | 0 | 0 | 0 | 0 | 0 | 0 | 0 | 0 | 0 | 144.4 | 0 | 0 | 0 | 0 | 17.2 | 0 | 0 | 0 | 0 | 0 | 0 | 0 | 0 | 0 | 60.65 | 1570 | 20 | 621 | 0.03322 | 0.09639 | 0.05354 | 0.01582 | 0.01117 | 0.01061 | 0.00311 | 0.0004 | 0.0002 | 0.00085 | 0.01823 | 0.00013 | 0.0042 | 0.00091 | 0.0002 | 0.04445 | 0.16297 | 0.007 | 0.016 | 0.02609 | 0.0106 | 0.00337 | 0.0004 | 0.0002 | 0.00092 | 0.031 | 0.0023 | 0.0054 | 0.00076 | 0.0002
2025-01-06 | C250078 | G-600-A | 1:09 | 1:39 | 4108.008 | 17578.25 | 1528 | 0 | 44 | 0 | 0 | 0 | 0 | 0 | 0 | 0 | 0 | 0 | 0 | 0 | 0 | 0 | 0 | 201.3 | 0 | 0 | 0 | 0 | 14 | 0 | 0 | 0 | 0 | 0 | 0 | 0 | 0 | 0 | 69.41667 | 1575 | 22 | 638 | 0.044 | 0.1056 | 0.046 | 0.02133 | 0.00453 | 0.01295 | 0.00327 | 0.0004 | 0.0002 | 0.00093 | 0.04843 | 0.00015 | 0.0044 | 0.00077 | 0.0002 | 0.04271 | 0.14846 | 0.005 | 0.021 | 0.025 | 0.01051 | 0.00332 | 0.00081 | 0.0002 | 0.00119 | 0.02899 | 0.00349 | 0.0052 | 0.00044 | 0.0002
2025-01-06 | C250079 | G-600-A | 0:52 | 1:43 | 2181.704 | 34095.5 | 1528 | 0 | 0 | 0 | 0 | 0 | 0 | 0 | 0 | 0 | 0 | 0 | 0 | 0 | 0 | 0 | 0 | 63 | 0 | 0 | 0 | 0 | 17.8 | 0 | 0 | 0 | 0 | 0 | 0 | 0 | 0 | 0 | 52.4 | 1579 | 11 | 161 | 0.04649 | 0.11187 | 0.02741 | 0.01399 | 0.00627 | 0.01087 | 0.00403 | 0.0004 | 0.0002 | 0.00109 | 0.05002 | 0.00053 | 0.0044 | 0.00096 | 0.00148 | 0.048 | 0.11482 | 0.007 | 0.0106 | 0.01249 | 0.01076 | 0.00322 | 0.00042 | 0.0002 | 0.00145 | 0.02521 | 0.0032 | 0.0051 | 0.00078 | 0.00021
2025-02-26 | D251202 | G-600-A | 0:55 | 1:18 | 1999.376 | 16015.87 | 1528 | 0 | 0 | 33 | 0 | 0 | 0 | 0 | 0 | 0 | 0 | 0 | 0 | 0 | 0 | 0 | 0 | 95.5 | 0 | 0 | 0 | 0 | 25.3 | 0 | 0 | 0 | 0 | 0 | 0 | 0 | 0 | 0 | 54.63333 | 1573 | 12 | 345 | 0.03528 | 0.10763 | 0.03542 | 0.01501 | 0.01042 | 0.0108 | 0.00253 | 0.0004 | 0.0002 | 0.00098 | 0.03605 | 0.0002 | 0.0047 | 0.00094 | 0.0002 | 0.038 | 0.13556 | 0.0074 | 0.01509 | 0.02185 | 0.01141 | 0.00313 | 0.0004 | 0.0002 | 0.00104 | 0.038 | 0.0023 | 0.0055 | 0.00057 | 0.00038
2025-02-26 | C251173 | G-600-A | 0:59 | 1:17 | 0 | 7682.192 | 1528 | 0 | 0 | 0 | 0 | 0 | 0 | 0 | 0 | 0 | 0 | 0 | 0 | 0 | 0 | 0 | 0 | 92.9 | 0 | 0 | 0 | 0 | 16.8 | 0 | 0 | 0 | 0 | 0 | 0 | 0 | 0 | 0 | 58.5 | 1572 | 18 | 196 | 0.04094 | 0.10452 | 0.045 | 0.01088 | 0.00936 | 0.00964 | 0.00233 | 0.00052 | 0.0002 | 0.00073 | 0.05879 | 0.00013 | 0.0045 | 0.00072 | 0.00029 | 0.039 | 0.12765 | 0.0074 | 0.0137 | 0.03174 | 0.00962 | 0.00241 | 0.00046 | 0.0002 | 0.0009 | 0.03388 | 0.0028 | 0.0053 | 0.00079 | 0.00028
2025-01-06 | C250082 | G-600-A | 1:45 | 2:47 | 6111.387 | 52091.4 | 1528 | 0 | 0 | 0 | 0 | 39 | 0 | 0 | 0 | 0 | 0 | 0 | 0 | 0 | 0 | 0 | 66 | 126.3 | 0 | 0 | 0 | 0 | 16.3 | 0 | 0 | 0 | 0 | 0 | 0 | 0 | 0 | 0 | 105.2333 | 1573 | 35 | 502 | 0.052 | 0.09732 | 0.03581 | 0.00876 | 0.00448 | 0.00484 | 0.00378 | 0.00088 | 0.0002 | 0.00062 | 0.03471 | 0.00038 | 0.0047 | 0.00028 | 0.0002 | 0.0508 | 0.1445 | 0.00651 | 0.00948 | 0.02359 | 0.00679 | 0.00404 | 0.00112 | 0.0002 | 0.00153 | 0.036 | 0.00342 | 0.0059 | 0.00055 | 0.0002
2025-01-06 | C250083 | G-600-A | 0:35 | 3:09 | 2146.624 | 9399.935 | 1528 | 0 | 0 | 0 | 0 | 0 | 0 | 0 | 0 | 0 | 0 | 0 | 0 | 0 | 0 | 0 | 66 | 58.9 | 0 | 0 | 0 | 0 | 30.9 | 0 | 0 | 0 | 0 | 0 | 0 | 0 | 0 | 0 | 160.2333 | 1565 | 13 | 553 | 0.03854 | 0.12555 | 0.00451 | 0.01099 | 0.01899 | 0.00868 | 0.00404 | 0.00061 | 0.0002 | 0.00089 | 0.01553 | 0.00106 | 0.0055 | 0.0005 | 0.0002 | 0.04049 | 0.12691 | 0.00409 | 0.01219 | 0.0171 | 0.00831 | 0.00411 | 0.00042 | 0.0002 | 0.00087 | 0.02887 | 0.00245 | 0.0058 | 0.00076 | 0.0002
2025-01-06 | C250084 | G-600-A | 0:43 | 1:34 | 3453.233 | 15399.75 | 1528 | 0 | 0 | 0 | 0 | 0 | 0 | 0 | 0 | 0 | 0 | 0 | 0 | 0 | 0 | 0 | 0 | 78.4 | 0 | 0 | 0 | 0 | 20.5 | 0 | 0 | 0 | 0 | 0 | 0 | 0 | 0 | 0 | 43.48333 | 1567 | 19 | 308 | 0.044 | 0.12092 | 0.033 | 0.0098 | 0.01317 | 0.01017 | 0.0046 | 0.00237 | 0.0002 | 0.00113 | 0.13544 | 0.00017 | 0.0045 | 0.00094 | 0.0002 | 0.049 | 0.13919 | 0.00328 | 0.01071 | 0.02235 | 0.01011 | 0.00486 | 0.00095 | 0.0002 | 0.00095 | 0.03323 | 0.00277 | 0.0055 | 0.00038 | 0.0002
2025-01-06 | C250085 | G-600-A | 0:56 | 1:20 | 1207.129 | 1598.392 | 1528 | 0 | 0 | 0 | 0 | 0 | 0 | 0 | 0 | 0 | 0 | 0 | 0 | 0 | 0 | 0 | 0 | 35 | 0 | 0 | 0 | 0 | 16.3 | 0 | 0 | 0 | 0 | 0 | 0 | 0 | 0 | 0 | 56.3 | 1570 | 8 | 356 | 0.03367 | 0.12202 | 0.03182 | 0.01528 | 0.01521 | 0.00989 | 0.00299 | 0.00105 | 0.0002 | 0.00091 | 0.09432 | 0.00028 | 0.0048 | 0.00069 | 0.0002 | 0.04015 | 0.13423 | 0.0084 | 0.0153 | 0.01944 | 0.01097 | 0.00336 | 0.00103 | 0.0002 | 0.00091 | 0.038 | 0.0031 | 0.0057 | 0.00065 | 0.0002
2025-01-06 | D250076 | G-600-A | 0:46 | 1:04 | 1282.686 | 5142.291 | 1528 | 0 | 0 | 0 | 0 | 0 | 0 | 0 | 0 | 0 | 0 | 0 | 0 | 0 | 0 | 0 | 0 | 19.1 | 0 | 0 | 0 | 0 | 15.5 | 0 | 0 | 0 | 0 | 0 | 0 | 0 | 0 | 0 | 45.65 | 1575 | 7 | 1021 | 0.04323 | 0.11088 | 0.03082 | 0.00881 | 0.02805 | 0.01206 | 0.00367 | 0.00106 | 0.0002 | 0.00112 | 0.08086 | 0.00029 | 0.0048 | 0.00046 | 0.0002 | 0.049 | 0.12839 | 0.0074 | 0.00958 | 0.02515 | 0.01133 | 0.004 | 0.0004 | 0.0002 | 0.00096 | 0.03018 | 0.003 | 0.0054 | 0.00078 | 0.0002
2025-01-06 | D250077 | G-600-A | 0:56 | 1:12 | 2698.844 | 8477.843 | 1528 | 0 | 0 | 0 | 0 | 0 | 0 | 0 | 0 | 0 | 0 | 0 | 0 | 0 | 0 | 0 | 0 | 78.5 | 0 | 0 | 0 | 0 | 12.6 | 0 | 0 | 0 | 0 | 0 | 0 | 0 | 0 | 0 | 55.48333 | 1578 | 17 | 366 | 0.035 | 0.10052 | 0.039 | 0.0119 | 0.0124 | 0.00985 | 0.00325 | 0.0004 | 0.0002 | 0.00089 | 0.05933 | 0.00018 | 0.0045 | 0.00061 | 0.0002 | 0.039 | 0.12521 | 0.006 | 0.012 | 0.0215 | 0.00816 | 0.0034 | 0.0004 | 0.0002 | 0.00082 | 0.03311 | 0.00214 | 0.0053 | 0.00072 | 0.0002
2025-01-06 | D250078 | G-600-A | 0:42 | 1:02 | 3139.618 | 5684.81 | 1528 | 0 | 30 | 0 | 0 | 0 | 0 | 0 | 0 | 0 | 0 | 0 | 0 | 0 | 0 | 0 | 0 | 85 | 0 | 0 | 0 | 0 | 13.9 | 0 | 0 | 0 | 0 | 0 | 0 | 0 | 0 | 0 | 42.83333 | 1574 | 16 | 265 | 0.0372 | 0.10085 | 0.032 | 0.0163 | 0.00919 | 0.01225 | 0.00314 | 0.0004 | 0.0002 | 0.00077 | 0.04125 | 0.00021 | 0.0045 | 0.0006 | 0.0002 | 0.04153 | 0.12646 | 0.005 | 0.01646 | 0.02135 | 0.0136 | 0.00328 | 0.00062 | 0.0002 | 0.00082 | 0.035 | 0.00269 | 0.0051 | 0.00091 | 0.0002
2025-01-06 | D250079 | G-600-A | 1:01 | 1:21 | 4019.168 | 9838.334 | 1528 | 0 | 0 | 41 | 0 | 0 | 0 | 0 | 0 | 0 | 0 | 0 | 0 | 0 | 0 | 0 | 0 | 78.8 | 0 | 0 | 0 | 0 | 13.3 | 0 | 0 | 0 | 0 | 0 | 0 | 0 | 0 | 0 | 60.78333 | 1576 | 20 | 148 | 0.043 | 0.09782 | 0.042 | 0.01384 | 0.01281 | 0.0066 | 0.00324 | 0.0004 | 0.0002 | 0.00087 | 0.04939 | 0.00012 | 0.0045 | 0.00067 | 0.0002 | 0.04762 | 0.1417 | 0.006 | 0.0142 | 0.01951 | 0.00762 | 0.00422 | 0.0004 | 0.0002 | 0.00111 | 0.033 | 0.0022 | 0.0054 | 0.0003 | 0.00178
2025-01-06 | D250080 | G-600-A | 1:08 | 1:34 | 4691.57 | 8397.163 | 1528 | 0 | 0 | 0 | 0 | 0 | 0 | 0 | 0 | 0 | 0 | 0 | 0 | 0 | 0 | 0 | 0 | 81.7 | 0 | 0 | 0 | 0 | 12.6 | 0 | 0 | 0 | 0 | 0 | 0 | 0 | 0 | 0 | 67.55 | 1575 | 24 | 345 | 0.04618 | 0.11658 | 0.045 | 0.01256 | 0.02093 | 0.00786 | 0.00321 | 0.00091 | 0.0002 | 0.00094 | 0.08777 | 0.00025 | 0.0046 | 0.00067 | 0.0002 | 0.04316 | 0.12906 | 0.00508 | 0.0135 | 0.01628 | 0.0084 | 0.0036 | 0.0004 | 0.0002 | 0.00081 | 0.025 | 0.0025 | 0.0054 | 0.00071 | 0.0002
2025-01-06 | D250081 | G-600-A | 0:00 | 5:19 | 0 |  | 1528 | 0 | 0 | 0 | 0 | 0 | 0 | 0 | 0 | 0 | 0 | 0 | 0 | 0 | 0 | 0 | 0 | 0 | 0 | 0 | 0 | 0 | 0 | 0 | 0 | 0 | 0 | 0 | 0 | 0 | 0 | 0 | 0.2833333 | 1644 |  | 600
2025-01-06 | D250082 | G-600-A | 1:18 | 1:35 | 4614.38 | 8320.261 | 1528 | 0 | 0 | 0 | 0 | 0 | 0 | 0 | 0 | 0 | 0 | 0 | 0 | 0 | 0 | 0 | 0 | 142.1 | 0 | 0 | 0 | 0 | 14 | 0 | 0 | 0 | 0 | 0 | 0 | 0 | 0 | 0 | 77.55 | 1575 | 25 | 525 | 0.04 | 0.10359 | 0.04116 | 0.00697 | 0.01523 | 0.01076 | 0.00378 | 0.0004 | 0.0002 | 0.00073 | 0.03972 | 0.00015 | 0.0045 | 0.00037 | 0.00175 | 0.03661 | 0.12321 | 0.00593 | 0.00796 | 0.01886 | 0.01037 | 0.00452 | 0.0004 | 0.0002 | 0.00095 | 0.03 | 0.00163 | 0.0056 | 0.00026 | 0.00162
2025-01-06 | D250083 | G-600-A | 1:05 | 1:19 | 2500.355 | 23391.74 | 1528 | 0 | 0 | 0 | 0 | 0 | 0 | 0 | 0 | 0 | 0 | 0 | 0 | 0 | 0 | 0 | 0 | 83.6 | 0 | 0 | 0 | 0 | 17.5 | 0 | 0 | 0 | 0 | 0 | 0 | 0 | 0 | 0 | 64.96667 | 1570 | 16 | 388 | 0.038 | 0.1018 | 0.04477 | 0.01223 | 0.00973 | 0.00848 | 0.00435 | 0.0004 | 0.0002 | 0.001 | 0.06415 | 0.00038 | 0.0045 | 0.00038 | 0.00179 | 0.039 | 0.11407 | 0.0075 | 0.01289 | 0.0138 | 0.00968 | 0.0046 | 0.0004 | 0.0002 | 0.00092 | 0.03064 | 0.0018 | 0.0058 | 0.0003 | 0.00132
2025-01-06 | D250084 | G-600-A | 1:26 | 1:47 | 4983.299 | 42475.79 | 1528 | 0 | 0 | 30 | 0 | 0 | 0 | 0 | 0 | 0 | 0 | 0 | 0 | 0 | 0 | 0 | 0 | 140.9 | 0 | 0 | 0 | 0 | 18.9 | 0 | 0 | 0 | 0 | 0 | 0 | 0 | 0 | 0 | 85.43333 | 1575 | 26 | 652 | 0.03128 | 0.09563 | 0.04384 | 0.01333 | 0.00844 | 0.00891 | 0.00349 | 0.0004 | 0.0002 | 0.00084 | 0.04151 | 0.0005 | 0.0045 | 0.00076 | 0.0002 | 0.03863 | 0.13734 | 0.006 | 0.01608 | 0.02585 | 0.00909 | 0.00376 | 0.0004 | 0.0002 | 0.00092 | 0.03412 | 0.0026 | 0.0054 | 0.00083 | 0.0002
2025-01-06 | D250085 | G-600-A | 0:50 | 1:47 | 4299.313 | 18264.93 | 1528 | 0 | 0 | 43 | 0 | 0 | 0 | 0 | 0 | 0 | 0 | 0 | 0 | 0 | 0 | 0 | 0 | 96.3 | 0 | 0 | 0 | 0 | 21.1 | 0 | 0 | 0 | 0 | 0 | 0 | 0 | 0 | 0 | 50 | 1576 | 22 | 874 | 0.04109 | 0.09726 | 0.04466 | 0.01806 | 0.00902 | 0.01068 | 0.00352 | 0.0004 | 0.0002 | 0.00088 | 0.05933 | 0.00015 | 0.0042 | 0.00083 | 0.0002 | 0.04583 | 0.12868 | 0.005 | 0.01778 | 0.02709 | 0.0103 | 0.00348 | 0.0004 | 0.0002 | 0.00091 | 0.03355 | 0.00355 | 0.0052 | 0.00102 | 0.0002
2025-01-06 | D250086 | G-600-A | 0:53 | 1:31 | 3333.298 | 8525.386 | 1528 | 0 | 50 | 0 | 0 | 0 | 0 | 0 | 0 | 0 | 0 | 0 | 0 | 0 | 0 | 0 | 0 | 42.5 | 0 | 0 | 0 | 0 | 14.2 | 0 | 0 | 0 | 0 | 0 | 0 | 0 | 0 | 0 | 52.43333 | 1576 | 19 | 521 | 0.03962 | 0.09229 | 0.04147 | 0.01464 | 0.0142 | 0.00869 | 0.00311 | 0.0013 | 0.0002 | 0.00095 | 0.11273 | 0.00068 | 0.0045 | 0.00047 | 0.0002 | 0.0394 | 0.13579 | 0.0062 | 0.016 | 0.01957 | 0.00785 | 0.00331 | 0.00043 | 0.0002 | 0.00079 | 0.0288 | 0.00273 | 0.0054 | 0.00077 | 0.0002
2025-01-06 | D250087 | G-600-A | 0:57 | 1:14 | 2484.943 | 13243.98 | 1528 | 0 | 0 | 30 | 0 | 0 | 0 | 0 | 0 | 0 | 0 | 0 | 0 | 0 | 0 | 0 | 0 | 81.9 | 0 | 0 | 0 | 0 | 18.9 | 0 | 0 | 0 | 0 | 0 | 0 | 0 | 0 | 0 | 57.38333 | 1578 | 13 | 501 | 0.03404 | 0.09969 | 0.04625 | 0.00894 | 0.00674 | 0.00472 | 0.00296 | 0.00076 | 0.0002 | 0.00078 | 0.08964 | 0.00037 | 0.0043 | 0.00086 | 0.0002 | 0.03903 | 0.13105 | 0.00396 | 0.00859 | 0.01389 | 0.00748 | 0.00315 | 0.0004 | 0.0002 | 0.00085 | 0.03476 | 0.00249 | 0.0053 | 0.00084 | 0.0002
2025-02-26 | C251172 | G-600-A | 0:00 | 1:50 | 0 |  | 1528 | 0 | 30 | 0 | 0 | 0 | 0 | 0 | 0 | 0 | 0 | 0 | 0 | 0 | 0 | 0 | 0 | 154.2 | 0 | 0 | 0 | 0 | 18.4 | 0 | 0 | 0 | 0 | 0 | 0 | 0 | 0 | 0 | 85.31667 |  |  | 243
2025-02-26 | C251171 | G-600-A | 1:05 | 1:37 | 3997.792 | 22436.08 | 1528 | 0 | 32 | 0 | 0 | 0 | 0 | 0 | 0 | 0 | 0 | 0 | 0 | 0 | 0 | 0 | 0 | 72.5 | 0 | 0 | 0 | 0 | 14 | 0 | 0 | 0 | 0 | 0 | 0 | 0 | 0 | 0 | 64.36667 | 1575 | 21 | 251 | 0.04398 | 0.09757 | 0.031 | 0.00838 | 0.01203 | 0.01151 | 0.00273 | 0.00113 | 0.0002 | 0.00082 | 0.06236 | 0.00014 | 0.0048 | 0.0003 | 0.00051 | 0.04507 | 0.12634 | 0.0074 | 0.00896 | 0.01957 | 0.0135 | 0.00221 | 0.00058 | 0.0002 | 0.00089 | 0.03336 | 0.0021 | 0.0055 | 0.00071 | 0.00032
2025-02-26 | C251170 | G-600-A | 0:00 | 4:17 | 0 |  | 1528 | 0 | 0 | 0 | 0 | 0 | 0 | 0 | 0 | 0 | 0 | 0 | 0 | 0 | 0 | 0 | 0 | 105.5 | 0 | 0 | 0 | 0 | 14 | 0 | 0 | 0 | 0 | 0 | 0 | 0 | 0 | 0 | 55.51667 |  |  | 254
2025-01-06 | D250091 | G-600-A | 0:53 | 3:48 | 2136.793 | 30069.2 | 1528 | 0 | 0 | 0 | 0 | 0 | 0 | 0 | 0 | 0 | 0 | 0 | 37.8 | 0 | 0 | 0 | 0 | 114.4 | 0 | 0 | 0 | 0 | 30.9 | 0 | 0 | 0 | 0 | 0 | 0 | 0 | 0 | 0 | 166.6667 | 1567 | 13 | 530 | 0.03886 | 0.12661 | 0.00304 | 0.01524 | 0.02319 | 0.01046 | 0.0037 | 0.00043 | 0.0005 | 0.00715 | 0.02836 | 0.0014 | 0.0058 | 0.00083 | 0.0002 | 0.03791 | 0.12484 | 0.00384 | 0.013 | 0.01823 | 0.00982 | 0.00365 | 0.0007 | 0.00038 | 0.00515 | 0.025 | 0.00209 | 0.0059 | 0.00073 | 0.0002
2025-01-06 | D250092 | G-600-A | 1:03 | 2:09 | 4162.647 | 8889.096 | -1 | 0 | 40 | 0 | 0 | 0 | 0 | 40 | 0 | 0 | 0 | 0 | 35 | 0 | 0 | 0 | 44 | 48.8 | 0 | 0 | 0 | 0 | 15 | 0 | 0 | 0 | 0 | 0 | 0 | 0 | 0 | 0 | 72.83333 | 1577 | 22 | 122 | 0.03469 | 0.09726 | 0.03082 | 0.0103 | 0.00692 | 0.00744 | 0.0033 | 0.00148 | 0.0002 | 0.0009 | 0.09358 | 0.00342 | 0.0052 | 0.00051 | 0.0002 | 0.036 | 0.11968 | 0.00673 | 0.012 | 0.01911 | 0.00965 | 0.00358 | 0.00081 | 0.00075 | 0.01494 | 0.0304 | 0.00235 | 0.0057 | 0.00061 | 0.00024
2025-01-06 | D250093 | G-600-A | 1:37 | 2:44 | 3550.567 | 32697.18 | 1528 | 0 | 0 | 0 | 0 | 0 | 0 | 0 | 0 | 0 | 0 | 0 | 0 | 0 | 0 | 0 | 22 | 115.2 | 0 | 0 | 0 | 0 | 16.3 | 0 | 0 | 0 | 0 | 0 | 0 | 0 | 0 | 0 | 96.76667 | 1572 | 33 | 243 | 0.038 | 0.11976 | 0.047 | 0.01034 | 0.00358 | 0.00886 | 0.00366 | 0.001 | 0.0002 | 0.00086 | 0.06369 | 0.00018 | 0.0045 | 0.00072 | 0.0002 | 0.03597 | 0.12856 | 0.00432 | 0.0091 | 0.02336 | 0.00829 | 0.00373 | 0.0004 | 0.0002 | 0.00117 | 0.038 | 0.0023 | 0.0053 | 0.00087 | 0.0002
2025-01-06 | D250094 | G-600-A | 0:32 | 3:07 | 4099.055 | 12677.22 | 1528 | 0 | 0 | 140 | 0 | 0 | 0 | 0 | 0 | 0 | 0 | 0 | 0 | 0 | 0 | 0 | 0 | 51.4 | 0 | 0 | 0 | 0 | 16.3 | 0 | 0 | 0 | 0 | 0 | 0 | 0 | 0 | 0 | 171.6833 | 1580 | 21 | 907 | 0.04666 | 0.0688 | 0.018 | 0.01103 | 0.00589 | 0.01082 | 0.00399 | 0.0004 | 0.0002 | 0.00104 | 0.04181 | 0.00021 | 0.0055 | 0.00096 | 0.0002 | 0.048 | 0.15754 | 0.006 | 0.0109 | 0.01483 | 0.01261 | 0.00409 | 0.0004 | 0.0002 | 0.00121 | 0.03094 | 0.0015 | 0.0057 | 0.0004 | 0.0002
2025-01-06 | D250095 | G-600-A | 0:48 | 1:16 | 1233.334 | 11237.16 | 1528 | 0 | 45 | 0 | 0 | 0 | 0 | 0 | 0 | 0 | 0 | 0 | 0 | 0 | 0 | 0 | 0 | 134.5 | 0 | 0 | 0 | 0 | 13.9 | 0 | 0 | 0 | 0 | 0 | 0 | 0 | 0 | 0 | 48.35 | 1546 | 15 | 113 | 0.04122 | 0.10014 | 0.02777 | 0.00981 | 0.00723 | 0.01219 | 0.00702 | 0.00117 | 0.0002 | 0.00094 | 0.04165 | 0.00019 | 0.0048 | 0.00068 | 0.0002 | 0.041 | 0.13687 | 0.00433 | 0.01145 | 0.01477 | 0.01118 | 0.00767 | 0.00072 | 0.0002 | 0.00086 | 0.0229 | 0.0015 | 0.0052 | 0.00083 | 0.0002
2025-01-07 | A250077 | G-600-A | 1:46 | 2:31 | 6368.459 | 62381.27 | 1528 | 0 | 0 | 0 | 0 | 0 | 0 | 0 | 0 | 0 | 0 | 0 | 0 | 0 | 0 | 0 | 0 | 134.5 | 0 | 0 | 0 | 0 | 19.6 | 0 | 0 | 0 | 0 | 0 | 0 | 0 | 0 | 0 | 106.1667 | 1569 | 35 | 753 | 0.03779 | 0.11479 | 0.02622 | 0.01482 | 0.01154 | 0.00825 | 0.00346 | 0.0004 | 0.0002 | 0.00091 | 0.01904 | 0.00018 | 0.0049 | 0.00065 | 0.0002 | 0.04 | 0.12019 | 0.00607 | 0.01576 | 0.035 | 0.01381 | 0.00476 | 0.0004 | 0.0002 | 0.00117 | 0.02797 | 0.00178 | 0.0057 | 0.00027 | 0.0009
2025-01-07 | A250078 | G-600-A | 2:05 | 2:55 | 6119.599 | 50321.42 | 1528 | 0 | 0 | 0 | 0 | 0 | 0 | 0 | 0 | 0 | 0 | 0 | 0 | 0 | 0 | 0 | 0 | 165.4 | 0 | 0 | 0 | 0 | 18.2 | 0 | 0 | 0 | 0 | 0 | 0 | 0 | 0 | 0 | 125.4833 | 1569 | 38 | 406 | 0.04068 | 0.11425 | 0.02614 | 0.01431 | 0.00574 | 0.01476 | 0.00351 | 0.0004 | 0.0002 | 0.00079 | 0.02213 | 0.00017 | 0.0047 | 0.00059 | 0.0002 | 0.04 | 0.11763 | 0.006 | 0.013 | 0.018 | 0.02009 | 0.0045 | 0.0004 | 0.0002 | 0.00096 | 0.023 | 0.0018 | 0.0055 | 0.00038 | 0.00058
2025-02-26 | C251169 | G-600-A | 1:42 | 2:13 | 3376.915 | 22676.11 | 1528 | 0 | 0 | 0 | 0 | 0 | 0 | 0 | 0 | 0 | 0 | 0 | 0 | 0 | 0 | 0 | 0 | 58.4 | 0 | 0 | 0 | 0 | 19.1 | 0 | 0 | 0 | 0 | 0 | 0 | 0 | 0 | 0 | 101.3667 | 1571 | 26 | 116 | 0.04221 | 0.12853 | 0.035 | 0.01561 | 0.01872 | 0.01285 | 0.00216 | 0.00103 | 0.0002 | 0.00102 | 0.062 | 0.00035 | 0.0046 | 0.00092 | 0.0002 | 0.04852 | 0.14045 | 0.0065 | 0.0155 | 0.03369 | 0.01487 | 0.0031 | 0.00079 | 0.0002 | 0.0011 | 0.03256 | 0.0026 | 0.0054 | 0.00026 | 0.00063
2025-01-07 | A250080 | G-600-A | 1:08 | 1:19 | 3011.285 | 4993.651 | 1528 | 0 | 0 | 0 | 0 | 0 | 0 | 0 | 0 | 0 | 0 | 0 | 0 | 0 | 0 | 0 | 0 | 108.6 | 0 | 0 | 0 | 0 | 17.5 | 0 | 0 | 0 | 0 | 0 | 0 | 0 | 0 | 0 | 68.03333 | 1569 | 18 | 382 | 0.03832 | 0.11172 | 0.042 | 0.00914 | 0.01488 | 0.00811 | 0.00389 | 0.0004 | 0.0002 | 0.00099 | 0.05243 | 0.00035 | 0.0047 | 0.0004 | 0.00142 | 0.043 | 0.12703 | 0.006 | 0.01 | 0.02 | 0.01436 | 0.00437 | 0.0004 | 0.0002 | 0.00151 | 0.0273 | 0.00179 | 0.0055 | 0.00042 | 0.00181
2025-01-07 | A250081 | G-600-A | 0:53 | 1:06 | 2653.701 | 8059.261 | 1528 | 0 | 0 | 0 | 0 | 0 | 0 | 0 | 0 | 0 | 0 | 0 | 0 | 0 | 0 | 0 | 0 | 131 | 0 | 0 | 0 | 0 | 16.8 | 0 | 0 | 0 | 0 | 0 | 0 | 0 | 0 | 0 | 52.98333 | 1567 | 17 | 1216 | 0.034 | 0.11285 | 0.048 | 0.01027 | 0.02927 | 0.00632 | 0.00366 | 0.00064 | 0.0002 | 0.0012 | 0.04221 | 0.0002 | 0.0046 | 0.00058 | 0.0002 | 0.03641 | 0.13001 | 0.0047 | 0.01066 | 0.03819 | 0.01016 | 0.00372 | 0.00048 | 0.0002 | 0.001 | 0.03314 | 0.002 | 0.0053 | 0.00061 | 0.00036
2025-01-07 | A250082 | G-600-A | 1:21 | 1:39 | 5703.752 | 8342.294 | 1528 | 0 | 0 | 0 | 0 | 0 | 0 | 0 | 0 | 0 | 0 | 0 | 0 | 0 | 0 | 0 | 0 | 85 | 0 | 0 | 0 | 0 | 21 | 0 | 0 | 0 | 0 | 0 | 0 | 0 | 0 | 0 | 81.5 | 1590 | 35 | 303 | 0.03545 | 0.10091 | 0.0338 | 0.00799 | 0.00979 | 0.013 | 0.01047 | 0.00117 | 0.0002 | 0.00083 | 0.05616 | 0.00017 | 0.005 | 0.0002 | 0.00166 | 0.042 | 0.12339 | 0.00592 | 0.0098 | 0.02397 | 0.01407 | 0.00973 | 0.0016 | 0.0002 | 0.00103 | 0.03703 | 0.0035 | 0.0056 | 0.00069 | 0.0002
2025-01-07 | A250083 | G-600-A | 1:14 | 1:28 | 3632.817 | 33749.93 | 1528 | 0 | 20 | 0 | 0 | 0 | 0 | 0 | 0 | 0 | 0 | 0 | 0 | 0 | 0 | 0 | 0 | 177.9 | 0 | 0 | 0 | 0 | 21.7 | 0 | 0 | 0 | 0 | 0 | 0 | 0 | 0 | 0 | 74.63333 | 1570 | 20 | 618 | 0.0341 | 0.10181 | 0.03991 | 0.00633 | 0.01079 | 0.01332 | 0.00543 | 0.0004 | 0.0002 | 0.00064 | 0.02587 | 0.00035 | 0.0049 | 0.0002 | 0.00183 | 0.04002 | 0.12261 | 0.006 | 0.00764 | 0.01752 | 0.00967 | 0.00391 | 0.0004 | 0.0002 | 0.00093 | 0.0282 | 0.00187 | 0.0058 | 0.00041 | 0.00083
2025-02-26 | C251168 | G-600-A | 0:57 | 1:18 | 3520.542 | 19367.34 | 1528 | 0 | 0 | 51 | 0 | 0 | 0 | 0 | 0 | 0 | 0 | 0 | 0 | 0 | 0 | 0 | 0 | 110.2 | 0 | 0 | 0 | 0 | 17.5 | 0 | 0 | 0 | 0 | 0 | 0 | 0 | 0 | 0 | 57.05 | 1571 | 18 | 501 | 0.034 | 0.08301 | 0.03935 | 0.0077 | 0.012 | 0.0111 | 0.00253 | 0.0004 | 0.0002 | 0.00092 | 0.03 | 0.0002 | 0.0046 | 0.0009 | 0.0002 | 0.03468 | 0.13248 | 0.0066 | 0.00832 | 0.02301 | 0.01862 | 0.00315 | 0.0004 | 0.0002 | 0.00086 | 0.02673 | 0.0032 | 0.0055 | 0.00058 | 0.00065
2025-01-07 | A250085 | G-600-A | 1:01 | 1:13 | 3383.451 | 7329.9 | 1528 | 0 | 0 | 0 | 0 | 0 | 0 | 0 | 0 | 0 | 0 | 0 | 0 | 0 | 0 | 0 | 0 | 92.9 | 0 | 0 | 0 | 0 | 15.5 | 0 | 0 | 0 | 0 | 0 | 0 | 0 | 0 | 0 | 60.73333 | 1570 | 21 | 267 | 0.04425 | 0.11284 | 0.04245 | 0.01029 | 0.01554 | 0.00867 | 0.00285 | 0.00053 | 0.0002 | 0.00099 | 0.06349 | 0.0002 | 0.0042 | 0.00089 | 0.00021 | 0.042 | 0.12709 | 0.0072 | 0.01125 | 0.02175 | 0.01105 | 0.00336 | 0.0004 | 0.0002 | 0.00091 | 0.03049 | 0.00162 | 0.0054 | 0.0007 | 0.00045
2025-01-07 | A250086 | G-600-A | 1:05 | 1:21 | 3708.22 | 2243.022 | 1528 | 0 | 0 | 0 | 0 | 0 | 0 | 0 | 0 | 0 | 0 | 0 | 0 | 0 | 0 | 0 | 0 | 126 | 0 | 0 | 0 | 0 | 14 | 0 | 0 | 0 | 0 | 0 | 0 | 0 | 0 | 0 | 65 | 1570 | 24 | 476 | 0.04185 | 0.08942 | 0.03964 | 0.01105 | 0.01203 | 0.01207 | 0.00402 | 0.0004 | 0.0002 | 0.00097 | 0.03614 | 0.0001 | 0.0043 | 0.00032 | 0.00168 | 0.046 | 0.1211 | 0.00835 | 0.012 | 0.01685 | 0.0149 | 0.00421 | 0.0004 | 0.0002 | 0.00099 | 0.02755 | 0.0019 | 0.0058 | 0.00039 | 0.00089
2025-01-07 | A250087 | G-600-A | 0:53 | 1:25 | 1978.275 | 15720.5 | 1528 | 0 | 0 | 0 | 0 | 0 | 0 | 0 | 0 | 0 | 0 | 0 | 0 | 0 | 0 | 0 | 0 | 63 | 0 | 0 | 0 | 0 | 14 | 0 | 0 | 0 | 0 | 0 | 0 | 0 | 0 | 0 | 66.06667 | 1568 | 11 | 406 | 0.04449 | 0.11039 | 0.022 | 0.01285 | 0.01344 | 0.00791 | 0.00327 | 0.0004 | 0.0002 | 0.00084 | 0.04931 | 0.00031 | 0.0045 | 0.00055 | 0.00023 | 0.03912 | 0.13086 | 0.009 | 0.01591 | 0.01624 | 0.01059 | 0.00405 | 0.0004 | 0.0002 | 0.00088 | 0.03041 | 0.00125 | 0.0055 | 0.00033 | 0.00038
2025-01-07 | A250088 | G-600-A | 1:09 | 1:22 | 2929.519 | 16646.94 | 1528 | 0 | 0 | 0 | 0 | 0 | 0 | 0 | 0 | 0 | 0 | 0 | 0 | 0 | 0 | 0 | 44 | 74.3 | 0 | 0 | 0 | 0 | 14.1 | 0 | 0 | 0 | 0 | 0 | 0 | 0 | 0 | 0 | 68.7 | 1550 | 21 | 517 | 0.0448 | 0.09465 | 0.05175 | 0.01313 | 0.01535 | 0.00901 | 0.00335 | 0.0007 | 0.0002 | 0.00081 | 0.06286 | 0.00024 | 0.0044 | 0.00091 | 0.00029 | 0.044 | 0.1303 | 0.00662 | 0.01536 | 0.02053 | 0.00981 | 0.00425 | 0.0004 | 0.0002 | 0.00104 | 0.03031 | 0.00217 | 0.0053 | 0.0003 | 0.0012
2025-01-07 | A250089 | G-600-A | 1:08 | 1:31 | 2448.484 | 12569.49 | 1528 | 0 | 146 | 0 | 0 | 0 | 0 | 0 | 0 | 0 | 0 | 0 | 0 | 0 | 0 | 0 | 0 | 259.4 | 0 | 0 | 0 | 0 | 15.3 | 0 | 0 | 0 | 0 | 0 | 0 | 0 | 0 | 0 | 67.61667 | 1570 | 14 | 1505 | 0.02488 | 0.01218 | 0.07363 | 0.01625 | 0.00501 | 0.00805 | 0.00415 | 0.0004 | 0.0002 | 0.001 | 0.01806 | 0.00012 | 0.0044 | 0.00067 | 0.00168 | 0.0419 | 0.12375 | 0.005 | 0.0142 | 0.01838 | 0.01015 | 0.00386 | 0.00055 | 0.0002 | 0.00078 | 0.03369 | 0.0022 | 0.0055 | 0.00055 | 0.0002
2025-01-07 | A250090 | G-600-A | 1:07 | 1:22 | 4039.992 | 6894.315 | 1528 | 0 | 20 | 0 | 0 | 0 | 0 | 0 | 0 | 0 | 0 | 0 | 0 | 0 | 0 | 0 | 0 | 121.6 | 0 | 0 | 0 | 0 | 16.3 | 0 | 0 | 0 | 0 | 0 | 0 | 0 | 0 | 0 | 66.95 | 1570 | 26 | 686 | 0.03354 | 0.09931 | 0.05622 | 0.01375 | 0.0118 | 0.00556 | 0.00339 | 0.0004 | 0.0002 | 0.00089 | 0.03425 | 0.0004 | 0.0045 | 0.00086 | 0.00029 | 0.042 | 0.12005 | 0.00687 | 0.013 | 0.01489 | 0.00522 | 0.00404 | 0.0004 | 0.0002 | 0.00069 | 0.02388 | 0.00184 | 0.0052 | 0.00029 | 0.00068
2025-01-07 | A250091 | G-600-A | 1:20 | 2:03 | 4011.882 | 10611.49 | 1528 | 0 | 0 | 0 | 0 | 0 | 0 | 0 | 0 | 0 | 0 | 0 | 0 | 0 | 0 | 0 | 0 | 187.9 | 0 | 0 | 0 | 0 | 24.6 | 0 | 0 | 0 | 0 | 0 | 0 | 0 | 0 | 0 | 79.23333 | 1569 | 24 | 791 | 0.04096 | 0.10588 | 0.05349 | 0.01816 | 0.01057 | 0.01162 | 0.00317 | 0.0006 | 0.0002 | 0.00082 | 0.04017 | 0.00014 | 0.0046 | 0.00085 | 0.0002 | 0.05 | 0.15621 | 0.0082 | 0.0202 | 0.01833 | 0.01295 | 0.00359 | 0.0004 | 0.0002 | 0.00082 | 0.045 | 0.00275 | 0.0057 | 0.00058 | 0.0002
2025-01-07 | A250092 | G-600-A | 1:13 | 1:25 | 3136.498 | 6136.513 | 1528 | 0 | 0 | 0 | 0 | 0 | 0 | 0 | 0 | 0 | 0 | 0 | 0 | 0 | 0 | 0 | 0 | 91.3 | 0 | 0 | 0 | 0 | 17.7 | 0 | 0 | 0 | 0 | 0 | 0 | 0 | 0 | 0 | 73.38333 | 1570 | 18 | 627 | 0.03502 | 0.09807 | 0.05313 | 0.00901 | 0.01005 | 0.01232 | 0.00326 | 0.00093 | 0.0002 | 0.00084 | 0.08206 | 0.00014 | 0.0048 | 0.00071 | 0.0002 | 0.04071 | 0.12382 | 0.008 | 0.00951 | 0.01349 | 0.01257 | 0.00406 | 0.0004 | 0.0002 | 0.00082 | 0.03185 | 0.003 | 0.0056 | 0.0002 | 0.00099
2025-01-07 | A250093 | G-600-A | 0:58 | 1:37 | 4027.53 | 20289.6 | 1528 | 0 | 0 | 0 | 0 | 0 | 0 | 0 | 0 | 0 | 0 | 0 | 0 | 0 | 0 | 0 | 0 | 105.3 | 0 | 0 | 0 | 0 | 17.8 | 0 | 0 | 0 | 0 | 0 | 0 | 0 | 0 | 0 | 58.23333 | 1570 | 22 | 482 | 0.04412 | 0.11539 | 0.0306 | 0.01001 | 0.00807 | 0.0076 | 0.0037 | 0.0004 | 0.0002 | 0.00085 | 0.02952 | 0.00021 | 0.0048 | 0.0004 | 0.00079 | 0.04275 | 0.12424 | 0.0074 | 0.011 | 0.01186 | 0.00603 | 0.00329 | 0.00079 | 0.0002 | 0.00075 | 0.03396 | 0.0018 | 0.0057 | 0.00065 | 0.0002
2025-01-07 | A250094 | G-600-A | 1:14 | 1:25 | 3670.85 | 2956.952 | 1528 | 0 | 100 | 0 | 0 | 0 | 0 | 80 | 0 | 0 | 0 | 0 | 0 | 0 | 0 | 0 | 0 | 79.5 | 0 | 0 | 0 | 0 | 18.5 | 0 | 0 | 0 | 0 | 0 | 0 | 0 | 0 | 0 | 74.11667 | 1572 | 21 | 1045 | 0.0341 | 0.02004 | 0.04378 | 0.00688 | 0.01637 | 0.00649 | 0.00317 | 0.00114 | 0.0002 | 0.00088 | 0.11619 | 0.00022 | 0.0049 | 0.00068 | 0.0002 | 0.04406 | 0.13786 | 0.0078 | 0.00625 | 0.01463 | 0.00736 | 0.00333 | 0.0005 | 0.0002 | 0.00081 | 0.03704 | 0.0032 | 0.0057 | 0.00063 | 0.0002
2025-01-07 | A250095 | G-600-A | 0:45 | 1:03 | 1012.203 | 15063.21 | 1528 | 0 | 0 | 0 | 0 | 0 | 0 | 50 | 0 | 0 | 0 | 0 | 0 | 0 | 0 | 0 | 0 | 90.8 | 0 | 0 | 0 | 0 | 15.4 | 0 | 0 | 0 | 0 | 0 | 0 | 0 | 0 | 0 | 44.76667 | 1569 | 10 | 343 | 0.04281 | 0.0986 | 0.03672 | 0.00683 | 0.01273 | 0.00973 | 0.00328 | 0.00121 | 0.0002 | 0.00086 | 0.09166 | 0.00013 | 0.0045 | 0.00075 | 0.0002 | 0.03763 | 0.13301 | 0.0076 | 0.00707 | 0.02127 | 0.01079 | 0.0033 | 0.00139 | 0.0002 | 0.0009 | 0.03302 | 0.0023 | 0.0053 | 0.00061 | 0.0002
2025-01-07 | A250096 | G-600-A | 1:02 | 1:18 | 2847.916 | 32360.25 | 1528 | 0 | 0 | 0 | 0 | 0 | 0 | 50 | 0 | 0 | 0 | 0 | 0 | 0 | 0 | 0 | 0 | 176.5 | 0 | 0 | 0 | 0 | 14 | 0 | 0 | 0 | 0 | 0 | 0 | 0 | 0 | 0 | 61.5 | 1568 | 15 | 700 | 0.03136 | 0.10035 | 0.04103 | 0.00989 | 0.00826 | 0.01227 | 0.00381 | 0.0004 | 0.0002 | 0.00061 | 0.01078 | 0.00033 | 0.0048 | 0.00032 | 0.00091 | 0.03747 | 0.12073 | 0.00433 | 0.0108 | 0.01488 | 0.01165 | 0.0036 | 0.0004 | 0.0002 | 0.00078 | 0.03015 | 0.00132 | 0.0053 | 0.00059 | 0.0002
2025-01-07 | A250097 | G-600-A | 1:11 | 1:30 | 3735.452 | 28834.62 | 1528 | 0 | 41 | 0 | 0 | 0 | 0 | 0 | 0 | 0 | 0 | 0 | 0 | 0 | 0 | 0 | 0 | 99.3 | 0 | 0 | 0 | 0 | 14.7 | 0 | 0 | 0 | 0 | 0 | 0 | 0 | 0 | 0 | 70.98333 | 1569 | 20 | 514 | 0.03305 | 0.09972 | 0.03377 | 0.00835 | 0.01073 | 0.00977 | 0.00323 | 0.0012 | 0.0002 | 0.00083 | 0.09687 | 0.00049 | 0.0049 | 0.00046 | 0.00022 | 0.038 | 0.12978 | 0.00534 | 0.00902 | 0.01488 | 0.01179 | 0.00351 | 0.0004 | 0.0002 | 0.00088 | 0.02604 | 0.00236 | 0.0057 | 0.00073 | 0.0002
2025-01-07 | A250099 | G-600-A | 0:31 | 0:47 | 2375.098 | 14224.43 | 1528 | 0 | 0 | 0 | 0 | 0 | 0 | 0 | 0 | 0 | 0 | 0 | 0 | 0 | 0 | 0 | 0 | 50.5 | 0 | 0 | 0 | 0 | 15.4 | 0 | 0 | 0 | 0 | 0 | 0 | 0 | 0 | 0 | 30.91667 | 1574 | 13 | 398 | 0.03664 | 0.11785 | 0.02155 | 0.01103 | 0.01942 | 0.03027 | 0.00897 | 0.00146 | 0.0002 | 0.0009 | 0.06895 | 0.00026 | 0.0048 | 0.00068 | 0.0002 | 0.043 | 0.12259 | 0.00336 | 0.01099 | 0.04371 | 0.03219 | 0.00886 | 0.00108 | 0.0002 | 0.00111 | 0.02466 | 0.0013 | 0.0053 | 0.00044 | 0.0002
2025-02-26 | C251163 | G-600-A | 0:48 | 0:57 | 1578.208 | 6650.555 | 1528 | 0 | 0 | 0 | 0 | 0 | 0 | 0 | 0 | 0 | 0 | 0 | 0 | 0 | 0 | 0 | 0 | 39.9 | 0 | 0 | 0 | 0 | 16.1 | 0 | 0 | 0 | 0 | 0 | 0 | 0 | 0 | 0 | 48.96667 | 1569 | 9 | 368 | 0.04483 | 0.09275 | 0.04226 | 0.00961 | 0.01426 | 0.01488 | 0.0024 | 0.00072 | 0.0002 | 0.00082 | 0.12074 | 0.00152 | 0.00458 | 0.00081 | 0.0002 | 0.044 | 0.13979 | 0.0075 | 0.01316 | 0.0382 | 0.01601 | 0.0024 | 0.0004 | 0.0002 | 0.00111 | 0.03551 | 0.00266 | 0.0054 | 0.00063 | 0.0002
2025-02-26 | C251162 | G-600-A | 1:09 | 1:27 | 1293.059 | 29151.52 | 1528 | 0 | 0 | 0 | 0 | 0 | 0 | 0 | 0 | 0 | 0 | 0 | 0 | 0 | 0 | 0 | 0 | 118.9 | 0 | 0 | 0 | 0 | 16.1 | 0 | 0 | 0 | 0 | 0 | 0 | 0 | 0 | 0 | 68.8 | 1570 | 14 | 482 | 0.03127 | 0.08606 | 0.05007 | 0.01433 | 0.01057 | 0.01397 | 0.00214 | 0.0004 | 0.0002 | 0.00102 | 0.05246 | 0.00022 | 0.0048 | 0.00067 | 0.0002 | 0.03107 | 0.13823 | 0.0074 | 0.01743 | 0.01593 | 0.0139 | 0.00216 | 0.0004 | 0.0002 | 0.00092 | 0.03067 | 0.00195 | 0.0052 | 0.00066 | 0.0002
2025-01-07 | B250086 | G-600-A | 2:18 | 2:36 | 6338.558 | 25462.47 | 1528 | 0 | 110 | 0 | 0 | 0 | 0 | 0 | 0 | 0 | 0 | 0 | 0 | 0 | 0 | 0 | 0 | 121.2 | 0 | 0 | 0 | 0 | 15.4 | 0 | 0 | 0 | 0 | 0 | 0 | 0 | 0 | 0 | 138.2167 | 1568 | 43 | 654 | 0.03078 | 0.08948 | 0.04164 | 0.00831 | 0.03515 | 0.00916 | 0.00351 | 0.00069 | 0.0002 | 0.00148 | 0.0395 | 0.00084 | 0.0044 | 0.00082 | 0.0002 | 0.04 | 0.11829 | 0.006 | 0.01 | 0.026 | 0.01226 | 0.00479 | 0.0004 | 0.0002 | 0.00107 | 0.029 | 0.0015 | 0.0054 | 0.0004 | 0.00044
2025-01-07 | B250087 | G-600-A | 2:14 | 2:40 | 2882.089 | 28883.7 | 1528 | 0 | 40 | 0 | 0 | 0 | 0 | 0 | 0 | 0 | 0 | 0 | 0 | 0 | 0 | 0 | 0 | 187.3 | 0 | 0 | 0 | 0 | 19.6 | 0 | 0 | 0 | 0 | 0 | 0 | 0 | 0 | 0 | 134.9833 | 1568 | 29 | 622 | 0.03363 | 0.07808 | 0.04653 | 0.00456 | 0.01397 | 0.01054 | 0.00333 | 0.0004 | 0.0002 | 0.00094 | 0.02471 | 0.00038 | 0.0047 | 0.00097 | 0.0002 | 0.046 | 0.11554 | 0.00935 | 0.00624 | 0.00996 | 0.01384 | 0.00353 | 0.00049 | 0.0002 | 0.00083 | 0.04 | 0.00234 | 0.0056 | 0.00079 | 0.0002
2025-01-07 | B250088 | G-600-A | 2:16 | 2:26 | 4420.765 | 59270.03 | 1528 | 0 | 0 | 0 | 0 | 0 | 0 | 0 | 0 | 0 | 0 | 0 | 0 | 0 | 0 | 0 | 0 | 272.5 | 0 | 0 | 0 | 0 | 16.1 | 0 | 0 | 0 | 0 | 0 | 0 | 0 | 0 | 0 | 135.5 | 1574 | 43 | 781 | 0.03466 | 0.10337 | 0.0599 | 0.01122 | 0.01068 | 0.01151 | 0.00415 | 0.0004 | 0.0002 | 0.00093 | 0.00327 | 0.00019 | 0.0048 | 0.0002 | 0.00176 | 0.044 | 0.13469 | 0.00614 | 0.015 | 0.024 | 0.0184 | 0.00454 | 0.0004 | 0.0002 | 0.00115 | 0.02114 | 0.0014 | 0.0057 | 0.0003 | 0.00162
2025-01-07 | B250089 | G-600-A | 1:44 | 1:59 | 4661.43 | 0 | 1528 | 0 | 0 | 0 | 0 | 0 | 0 | 0 | 0 | 0 | 0 | 0 | 0 | 0 | 0 | 0 | 0 | 147 | 0 | 0 | 0 | 0 | 17 | 0 | 0 | 0 | 0 | 0 | 0 | 0 | 0 | 0 | 104.45 | 1568 | 22 | 500
2025-02-26 | C251161 | G-600-A | 0:19 | 1:45 | 0 |  | 1528 | 0 | 0 | 0 | 0 | 0 | 0 | 0 | 0 | 0 | 0 | 0 | 0 | 0 | 0 | 0 | 0 | 94.4 | 0 | 0 | 0 | 0 | 15.5 | 0 | 0 | 0 | 0 | 0 | 0 | 0 | 0 | 0 | 70.81667 |  |  | 413 | 0.03313 | 0.1215 | 0.0084 | 0.01382 | 0.02266 | 0.0172 | 0.0024 | 0.0004 | 0.0002 | 0.00092 | 0.03632 | 0.00236 | 0.0057 | 0.00083 | 0.0002 | 0.03313 | 0.1215 | 0.0084 | 0.01382 | 0.02266 | 0.0172 | 0.0024 | 0.0004 | 0.0002 | 0.00092 | 0.03632 | 0.00236 | 0.0057 | 0.00083 | 0.0002
2025-01-07 | B250091 | G-600-A | 1:00 | 1:28 | 4060.189 | 0 | 1528 | 0 | 0 | 0 | 0 | 0 | 0 | 0 | 0 | 0 | 0 | 0 | 0 | 0 | 0 | 0 | 0 | 160 | 0 | 0 | 0 | 0 | 17 | 0 | 0 | 0 | 0 | 0 | 20 | 0 | 0 | 0 | 59.38333 | 1568 | 19 | 550
2025-01-07 | B250092 | G-600-A | 1:15 | 1:41 | 6889.172 | 9302.352 | 1528 | 0 | 30 | 0 | 0 | 0 | 0 | 0 | 0 | 0 | 0 | 0 | 0 | 0 | 0 | 0 | 44 | 167 | 0 | 0 | 0 | 0 | 15.5 | 0 | 0 | 0 | 0 | 0 | 0 | 0 | 0 | 0 | 74.86667 | 1580 | 39 | 606 | 0.032 | 0.09626 | 0.04 | 0.00729 | 0.01304 | 0.00659 | 0.00294 | 0.00056 | 0.0002 | 0.00081 | 0.01684 | 0.00012 | 0.0047 | 0.00033 | 0.0004 | 0.04287 | 0.12145 | 0.00668 | 0.00895 | 0.01555 | 0.00754 | 0.00313 | 0.0004 | 0.0002 | 0.00087 | 0.03126 | 0.00282 | 0.0054 | 0.00093 | 0.00027
2025-01-07 | B250093 | G-600-A | 1:24 | 1:48 | 3157.319 | 7003.154 | 1528 | 40 | 0 | 0 | 0 | 0 | 0 | 0 | 0 | 0 | 0 | 0 | 0 | 0 | 0 | 0 | 0 | 141.8 | 0 | 0 | 0 | 0 | 17.5 | 0 | 0 | 0 | 0 | 0 | 0 | 0 | 0 | 0 | 83.95 | 1568 | 17 | 508 | 0.03601 | 0.10458 | 0.06119 | 0.00941 | 0.0155 | 0.00921 | 0.00686 | 0.00058 | 0.0002 | 0.00097 | 0.0294 | 0.00012 | 0.0042 | 0.00088 | 0.00036 | 0.043 | 0.13402 | 0.00907 | 0.01 | 0.02552 | 0.00981 | 0.00794 | 0.0008 | 0.0002 | 0.00094 | 0.03361 | 0.00291 | 0.006 | 0.0003 | 0.00035
2025-01-07 | B250094 | G-600-A | 1:05 | 1:35 | 2082.069 | 14931.48 | 1528 | 0 | 0 | 0 | 0 | 0 | 0 | 0 | 0 | 0 | 0 | 0 | 0 | 0 | 0 | 0 | 0 | 141.8 | 0 | 0 | 0 | 0 | 16.4 | 0 | 0 | 0 | 0 | 0 | 0 | 0 | 0 | 0 | 65.56667 | 1570 | 20 | 464 | 0.03575 | 0.09923 | 0.04555 | 0.01396 | 0.01034 | 0.00953 | 0.00402 | 0.0004 | 0.0002 | 0.00092 | 0.00567 | 0.00014 | 0.0045 | 0.00064 | 0.0002 | 0.03933 | 0.11046 | 0.00793 | 0.0152 | 0.02162 | 0.00902 | 0.004 | 0.0004 | 0.0002 | 0.0009 | 0.02921 | 0.00227 | 0.0055 | 0.00088 | 0.00022
2025-02-26 | C251160 | G-600-A | 1:19 | 1:50 | 2816.427 | 4260.996 | 1528 | 0 | 0 | 36 | 0 | 0 | 0 | 0 | 0 | 0 | 0 | 0 | 0 | 0 | 0 | 0 | 0 | 83.4 | 0 | 0 | 0 | 0 | 24.4 | 0 | 0 | 0 | 0 | 0 | 0 | 0 | 0 | 0 | 78.5 | 1572 | 17 | 354 | 0.03349 | 0.10219 | 0.03573 | 0.01384 | 0.00971 | 0.01512 | 0.00211 | 0.0004 | 0.0002 | 0.00094 | 0.03203 | 0.00024 | 0.0048 | 0.00102 | 0.0002 | 0.03342 | 0.1381 | 0.0071 | 0.0135 | 0.02914 | 0.01613 | 0.00316 | 0.0004 | 0.0002 | 0.00103 | 0.02985 | 0.0023 | 0.0057 | 0.00054 | 0.00103
2025-01-07 | B250096 | G-600-A | 1:07 | 1:45 | 3477.053 | 11273.32 | 1528 | 0 | 0 | 0 | 0 | 0 | 0 | 0 | 0 | 0 | 0 | 0 | 0 | 0 | 0 | 0 | 0 | 139.9 | 0 | 0 | 0 | 0 | 17.8 | 0 | 0 | 0 | 0 | 0 | 0 | 0 | 0 | 0 | 66.8 | 1570 | 19 | 494 | 0.03832 | 0.08956 | 0.05142 | 0.01829 | 0.00996 | 0.01118 | 0.00341 | 0.0004 | 0.0002 | 0.0009 | 0.01556 | 0.00012 | 0.0042 | 0.00095 | 0.0002 | 0.04 | 0.12917 | 0.0094 | 0.018 | 0.02322 | 0.01241 | 0.0043 | 0.0004 | 0.0002 | 0.00082 | 0.04 | 0.002 | 0.0056 | 0.0002 | 0.00095
2025-01-07 | B250097 | G-600-A | 0:59 | 1:43 | 2494.491 | 825.3856 | 1528 | 0 | 0 | 0 | 0 | 0 | 0 | 0 | 0 | 0 | 0 | 0 | 0 | 0 | 0 | 0 | 0 | 55.7 | 0 | 0 | 0 | 0 | 19 | 0 | 0 | 0 | 0 | 0 | 0 | 0 | 0 | 0 | 58.71667 | 1571 | 20 | 285 | 0.04112 | 0.10555 | 0.0272 | 0.01577 | 0.0098 | 0.01582 | 0.00608 | 0.00167 | 0.0002 | 0.00086 | 0.02549 | 0.00012 | 0.0042 | 0.00064 | 0.0002 | 0.045 | 0.13031 | 0.00589 | 0.01615 | 0.0264 | 0.01783 | 0.00731 | 0.00171 | 0.0002 | 0.00095 | 0.02262 | 0.0012 | 0.0052 | 0.0002 | 0.00095
2025-02-26 | C251159 | G-600-A | 1:20 | 1:41 | 2418.8 | 5306.47 | 1528 | 0 | 0 | 41 | 0 | 0 | 0 | 0 | 0 | 0 | 0 | 0 | 0 | 0 | 0 | 0 | 0 | 204.6 | 0 | 0 | 0 | 0 | 20.9 | 0 | 0 | 0 | 0 | 0 | 0 | 0 | 0 | 0 | 79.86667 | 1569 | 14 | 605 | 0.02696 | 0.09244 | 0.05205 | 0.01384 | 0.00674 | 0.01547 | 0.00203 | 0.0004 | 0.0002 | 0.00086 | 0.00395 | 0.0002 | 0.00493 | 0.00055 | 0.0002 | 0.03278 | 0.12513 | 0.0063 | 0.01513 | 0.02536 | 0.02081 | 0.00339 | 0.00061 | 0.0002 | 0.00155 | 0.02564 | 0.0009 | 0.0057 | 0.0002 | 0.0006
2025-01-07 | B250099 | G-600-A | 1:06 | 1:20 | 2112.293 | 39704.8 | 1528 | 0 | 0 | 0 | 0 | 0 | 0 | 0 | 0 | 0 | 0 | 0 | 0 | 0 | 0 | 0 | 0 | 223.8 | 0 | 0 | 0 | 0 | 17.5 | 0 | 0 | 0 | 0 | 0 | 0 | 0 | 0 | 0 | 65.8 | 1572 | 11 | 970 | 0.028 | 0.09167 | 0.0594 | 0.01312 | 0.00967 | 0.00875 | 0.0039 | 0.00053 | 0.0002 | 0.00087 | 0.04036 | 0.00011 | 0.0046 | 0.00073 | 0.0002 | 0.03503 | 0.11007 | 0.006 | 0.016 | 0.01185 | 0.00915 | 0.00408 | 0.00048 | 0.0002 | 0.00078 | 0.02064 | 0.00178 | 0.0055 | 0.00066 | 0.0002
2025-02-26 | C251158 | G-600-A | 1:07 | 1:50 | 1906.255 | 15656.26 | 1528 | 0 | 0 | 0 | 0 | 0 | 0 | 0 | 0 | 0 | 0 | 0 | 0 | 0 | 0 | 0 | 0 | 77.9 | 0 | 0 | 0 | 0 | 12.3 | 0 | 0 | 0 | 0 | 0 | 0 | 0 | 0 | 0 | 67.2 | 1571 | 13 | 496 | 0.033 | 0.10471 | 0.03703 | 0.01924 | 0.01701 | 0.0209 | 0.00251 | 0.0004 | 0.0002 | 0.00109 | 0.04628 | 0.00057 | 0.0045 | 0.0008 | 0.0003 | 0.04 | 0.10745 | 0.00731 | 0.01803 | 0.02621 | 0.02087 | 0.00358 | 0.00067 | 0.0002 | 0.00157 | 0.02475 | 0.0011 | 0.0057 | 0.0002 | 0.00056
2025-01-07 | B250101 | G-600-A | 1:07 | 1:33 | 3050.298 | 28126.11 | 1528 | 0 | 51 | 0 | 0 | 0 | 0 | 0 | 0 | 0 | 0 | 0 | 0 | 0 | 0 | 0 | 0 | 126 | 0 | 0 | 0 | 0 | 15.4 | 0 | 0 | 0 | 0 | 0 | 0 | 0 | 0 | 0 | 66.93333 | 1569 | 23 | 638 | 0.03429 | 0.09463 | 0.03445 | 0.00816 | 0.00865 | 0.00707 | 0.00421 | 0.00042 | 0.0002 | 0.00076 | 0.05294 | 0.00018 | 0.0048 | 0.0003 | 0.0007 | 0.03428 | 0.11938 | 0.00429 | 0.00809 | 0.02008 | 0.00614 | 0.00371 | 0.0004 | 0.0002 | 0.00083 | 0.02419 | 0.00218 | 0.0057 | 0.00057 | 0.0002
2025-02-26 | C251157 | G-600-A | 1:32 | 1:47 | 2967.075 | 37026.49 | 1528 | 0 | 0 | 0 | 0 | 0 | 0 | 0 | 0 | 0 | 0 | 0 | 0 | 0 | 0 | 0 | 0 | 0 | 0 | 0 | 0 | 0 | 0 | 0 | 0 | 0 | 0 | 0 | 0 | 0 | 0 | 0 | 92.25 |  | 20 | 0 | 0.0391 | 0.08445 | 0.04598 | 0.01074 | 0.02003 | 0.00934 | 0.00354 | 0.0004 | 0.0002 | 0.00133 | 0.03584 | 0.00013 | 0.0042 | 0.00041 | 0.00035 | 0.03451 | 0.12172 | 0.0075 | 0.01108 | 0.0306 | 0.01082 | 0.00283 | 0.0004 | 0.0002 | 0.00114 | 0.0333 | 0.0024 | 0.0054 | 0.00059 | 0.00024
2025-01-07 | B250103 | G-600-A | 0:58 | 1:09 | 1523.442 | 1448.018 | 1528 | 0 | 0 | 0 | 0 | 0 | 0 | 0 | 0 | 0 | 0 | 0 | 0 | 0 | 0 | 0 | 0 | 115.4 | 0 | 0 | 0 | 0 | 0 | 0 | 0 | 0 | 0 | 0 | 0 | 0 | 0 | 0 | 57.96667 | 1532 | 10 | 543 | 0.03358 | 0.08266 | 0.04939 | 0.00944 | 0.02311 | 0.00693 | 0.0033 | 0.00056 | 0.0002 | 0.00111 | 0.06899 | 0.00056 | 0.0045 | 0.00087 | 0.0002 | 0.042 | 0.13497 | 0.00804 | 0.01035 | 0.02101 | 0.00901 | 0.00358 | 0.00066 | 0.0002 | 0.00097 | 0.037 | 0.0034 | 0.0057 | 0.0007 | 0.0002
2025-01-07 | B250104 | G-600-A | 0:41 | 1:21 | 2432.937 | 14899.44 | 1528 | 0 | 0 | 0 | 0 | 0 | 0 | 0 | 0 | 0 | 0 | 0 | 0 | 0 | 0 | 0 | 0 | 71 | 0 | 0 | 0 | 0 | 15.6 | 0 | 0 | 0 | 0 | 0 | 0 | 0 | 0 | 0 | 50.28333 | 1572 | 13 | 578 | 0.0361 | 0.11549 | 0.03 | 0.00876 | 0.0144 | 0.01322 | 0.0045 | 0.00181 | 0.0002 | 0.001 | 0.0425 | 0.00057 | 0.0048 | 0.0003 | 0.00086 | 0.03914 | 0.12943 | 0.00499 | 0.00703 | 0.02243 | 0.01132 | 0.00347 | 0.00195 | 0.0002 | 0.00084 | 0.02508 | 0.00246 | 0.0057 | 0.00057 | 0.0002
2025-01-07 | B250105 | G-600-A | 1:08 | 1:45 | 4982.651 | 18998.49 | 1528 | 0 | 0 | 0 | 0 | 0 | 0 | 0 | 0 | 0 | 0 | 0 | 0 | 0 | 0 | 0 | 0 | 94.5 | 0 | 0 | 0 | 0 | 17.8 | 0 | 0 | 0 | 0 | 0 | 0 | 0 | 0 | 0 | 68.65 | 1572 | 28 | 457 | 0.0339 | 0.09165 | 0.044 | 0.00888 | 0.00942 | 0.00807 | 0.00401 | 0.0004 | 0.0002 | 0.00089 | 0.02848 | 0.00019 | 0.0046 | 0.00025 | 0.00077 | 0.03953 | 0.1275 | 0.00758 | 0.0076 | 0.01779 | 0.00711 | 0.00331 | 0.0011 | 0.0002 | 0.00083 | 0.037 | 0.0029 | 0.0057 | 0.00043 | 0.0002
2025-01-07 | B250106 | G-600-A | 1:01 | 1:48 | 2988.6 | 20563.05 | 1528 | 0 | 0 | 0 | 0 | 0 | 0 | 0 | 0 | 0 | 0 | 0 | 0 | 0 | 0 | 0 | 0 | 72.4 | 0 | 0 | 0 | 0 | 15.5 | 0 | 0 | 0 | 0 | 0 | 0 | 0 | 0 | 0 | 61.41667 | 1570 | 20 | 539 | 0.04009 | 0.12433 | 0.02509 | 0.00779 | 0.01534 | 0.02108 | 0.00357 | 0.00094 | 0.0002 | 0.00093 | 0.0462 | 0.00015 | 0.0049 | 0.00046 | 0.0002 | 0.039 | 0.13446 | 0.007 | 0.00844 | 0.02085 | 0.0228 | 0.00427 | 0.0004 | 0.0002 | 0.0011 | 0.039 | 0.0026 | 0.0055 | 0.00027 | 0.00069
2025-01-07 | C250086 | G-600-A | 0:45 | 0:59 | 2518.679 | 5908.596 | 1528 | 0 | 0 | 0 | 0 | 0 | 0 | 0 | 0 | 0 | 0 | 0 | 0 | 0 | 0 | 0 | 44 | 82.1 | 0 | 0 | 0 | 0 | 16.3 | 0 | 0 | 0 | 0 | 0 | 0 | 0 | 0 | 0 | 44.83333 | 1570 | 14 | 359 | 0.04348 | 0.09753 | 0.05344 | 0.00713 | 0.0117 | 0.00629 | 0.00344 | 0.00071 | 0.0002 | 0.00087 | 0.0651 | 0.00027 | 0.0049 | 0.00086 | 0.0002 | 0.043 | 0.13094 | 0.00646 | 0.00836 | 0.026 | 0.01383 | 0.00439 | 0.0004 | 0.0002 | 0.001 | 0.02738 | 0.00177 | 0.0055 | 0.00031 | 0.00063
2025-01-07 | C250087 | G-600-A | 1:10 | 1:36 | 4245.377 | 11776.36 | 1528 | 0 | 0 | 0 | 0 | 0 | 0 | 0 | 0 | 0 | 0 | 0 | 0 | 0 | 0 | 0 | 0 | 48.8 | 0 | 0 | 0 | 0 | 23.2 | 0 | 0 | 0 | 0 | 0 | 0 | 0 | 0 | 0 | 70.2 | 1595 | 22 | 313 | 0.04331 | 0.11045 | 0.03386 | 0.01614 | 0.01455 | 0.01137 | 0.0035 | 0.00098 | 0.0002 | 0.00096 | 0.09518 | 0.00045 | 0.0048 | 0.00045 | 0.0002 | 0.047 | 0.13631 | 0.006 | 0.016 | 0.018 | 0.01719 | 0.00463 | 0.0004 | 0.0002 | 0.00118 | 0.02 | 0.00225 | 0.0055 | 0.00034 | 0.00168
2025-01-07 | C250088 | G-600-A | 1:14 | 1:47 | 4133.387 | 24142.04 | 1528 | 0 | 0 | 0 | 0 | 0 | 0 | 0 | 0 | 0 | 0 | 0 | 0 | 0 | 0 | 0 | 0 | 63 | 0 | 0 | 0 | 0 | 21 | 0 | 0 | 0 | 0 | 0 | 0 | 0 | 0 | 0 | 73.75 | 1575 | 21 | 444 | 0.03392 | 0.12545 | 0.029 | 0.01742 | 0.00996 | 0.00898 | 0.00304 | 0.00042 | 0.0002 | 0.00086 | 0.04256 | 0.00016 | 0.0048 | 0.00077 | 0.0002 | 0.03779 | 0.13252 | 0.00684 | 0.018 | 0.02715 | 0.00978 | 0.0043 | 0.0004 | 0.0002 | 0.00104 | 0.02984 | 0.0008 | 0.0054 | 0.0002 | 0.00173
2025-01-07 | C250089 | G-600-A | 1:15 | 1:28 | 1546.151 | 31309.55 | 1528 | 0 | 0 | 0 | 0 | 0 | 0 | 0 | 0 | 0 | 0 | 0 | 0 | 0 | 0 | 0 | 0 | 81.8 | 0 | 0 | 0 | 0 | 17.5 | 0 | 0 | 0 | 0 | 0 | 0 | 0 | 0 | 0 | 75.03333 | 1575 | 21 | 165 | 0.03013 | 0.09884 | 0.03479 | 0.00921 | 0.03785 | 0.00885 | 0.00456 | 0.0004 | 0.0002 | 0.00143 | 0.01685 | 0.00026 | 0.0047 | 0.00091 | 0.00021 | 0.03635 | 0.10718 | 0.00482 | 0.01001 | 0.02739 | 0.00999 | 0.00493 | 0.0004 | 0.0002 | 0.00097 | 0.03557 | 0.00191 | 0.0055 | 0.00088 | 0.0002
2025-01-07 | C250090 | G-600-A | 0:53 | 1:18 | 2692.67 | 6415.178 | 1528 | 0 | 50 | 0 | 0 | 0 | 0 | 0 | 0 | 0 | 0 | 0 | 0 | 0 | 0 | 0 | 0 | 223.7 | 0 | 0 | 0 | 0 | 17.5 | 0 | 0 | 0 | 0 | 0 | 0 | 0 | 0 | 0 | 52.83333 | 1574 | 14 | 828 | 0.0319 | 0.06405 | 0.0471 | 0.01102 | 0.00602 | 0.00714 | 0.00385 | 0.0004 | 0.0002 | 0.00077 | 0.01313 | 0.00014 | 0.0048 | 0.0007 | 0.0002 | 0.0379 | 0.13301 | 0.005 | 0.0135 | 0.02319 | 0.00732 | 0.00383 | 0.00085 | 0.0002 | 0.00087 | 0.02781 | 0.00163 | 0.0054 | 0.00053 | 0.0002
2025-01-07 | C250091 | G-600-A | 0:55 | 1:20 | 3491.058 | 7826.154 | 1528 | 0 | 62 | 0 | 0 | 0 | 0 | 0 | 0 | 0 | 0 | 0 | 0 | 0 | 0 | 0 | 0 | 135.6 | 0 | 0 | 0 | 0 | 17.5 | 0 | 0 | 0 | 0 | 0 | 0 | 0 | 0 | 0 | 54.4 | 1575 | 18 | 604 | 0.03178 | 0.0959 | 0.03255 | 0.01167 | 0.00983 | 0.0097 | 0.00325 | 0.00053 | 0.0002 | 0.00086 | 0.02759 | 0.00012 | 0.0047 | 0.00062 | 0.0003 | 0.04007 | 0.15955 | 0.00599 | 0.01353 | 0.01611 | 0.01047 | 0.00349 | 0.00095 | 0.0002 | 0.00088 | 0.03608 | 0.0012 | 0.0054 | 0.00047 | 0.0002
2025-01-07 | C250092 | G-600-A | 0:56 | 1:19 | 3105.854 | 6726.336 | 1528 | 0 | 36 | 0 | 0 | 0 | 0 | 0 | 0 | 0 | 0 | 0 | 0 | 0 | 0 | 0 | 0 | 116.7 | 0 | 0 | 0 | 0 | 16.1 | 0 | 0 | 0 | 0 | 0 | 0 | 0 | 0 | 0 | 56.38333 | 1567 | 17 | 497 | 0.03012 | 0.10299 | 0.03075 | 0.01625 | 0.00889 | 0.00743 | 0.00418 | 0.0004 | 0.0002 | 0.00053 | 0.00761 | 0.00022 | 0.0047 | 0.0002 | 0.00167 | 0.03535 | 0.13254 | 0.00632 | 0.0213 | 0.014 | 0.00879 | 0.00363 | 0.0004 | 0.0002 | 0.00086 | 0.03081 | 0.0019 | 0.0053 | 0.00081 | 0.0002
2025-01-07 | C250093 | G-600-A | 1:07 | 1:39 | 4517.988 | 8137.389 | 1528 | 0 | 0 | 0 | 0 | 0 | 0 | 0 | 0 | 0 | 0 | 0 | 0 | 0 | 0 | 0 | 0 | 132.4 | 0 | 0 | 0 | 0 | 15.5 | 0 | 0 | 0 | 0 | 0 | 0 | 0 | 0 | 0 | 66.78333 | 1568 | 24 | 731 | 0.03618 | 0.10295 | 0.03545 | 0.00989 | 0.00602 | 0.00719 | 0.00338 | 0.0004 | 0.0002 | 0.00082 | 0.01361 | 0.00016 | 0.0046 | 0.0005 | 0.0002 | 0.04285 | 0.1305 | 0.00524 | 0.00948 | 0.0238 | 0.01017 | 0.00414 | 0.0004 | 0.0002 | 0.00092 | 0.02399 | 0.0012 | 0.0055 | 0.00038 | 0.0006
2025-01-07 | C250094 | G-600-A | 1:26 | 1:45 | 2566.007 | 9962.873 | 1528 | 0 | 0 | 0 | 0 | 0 | 0 | 0 | 0 | 0 | 0 | 0 | 0 | 0 | 0 | 0 | 44 | 104 | 0 | 0 | 0 | 0 | 21.7 | 0 | 0 | 0 | 0 | 0 | 0 | 0 | 0 | 0 | 86 | 1570 | 23 | 752 | 0.03173 | 0.09969 | 0.04627 | 0.01177 | 0.00844 | 0.01078 | 0.00344 | 0.00057 | 0.0002 | 0.00076 | 0.05054 | 0.00027 | 0.0045 | 0.00057 | 0.0002 | 0.03647 | 0.12388 | 0.00644 | 0.012 | 0.02585 | 0.0134 | 0.00439 | 0.0004 | 0.0002 | 0.00088 | 0.0332 | 0.00266 | 0.00608 | 0.00022 | 0.00084
2025-01-07 | C250095 | G-600-A | 1:03 | 1:42 | 4479.669 | 33770.78 | 1528 | 0 | 0 | 0 | 29 | 0 | 0 | 0 | 0 | 0 | 0 | 0 | 0 | 0 | 0 | 0 | 0 | 78.7 | 0 | 0 | 0 | 0 | 15.5 | 0 | 0 | 0 | 0 | 0 | 0 | 0 | 0 | 0 | 63.01667 | 1570 | 23 | 536 | 0.0585 | 0.11703 | 0.025 | 0.01659 | 0.00926 | 0.01172 | 0.00371 | 0.0004 | 0.0002 | 0.0008 | 0.02543 | 0.00015 | 0.0046 | 0.00057 | 0.00031 | 0.057 | 0.13113 | 0.0053 | 0.016 | 0.01582 | 0.0123 | 0.00358 | 0.0004 | 0.0002 | 0.0009 | 0.02988 | 0.00198 | 0.0052 | 0.00084 | 0.00023
2025-01-07 | C250096 | G-600-A | 0:43 | 1:29 | 3561.963 | 5991.664 | 1528 | 0 | 0 | 0 | 0 | 0 | 0 | 0 | 0 | 0 | 0 | 0 | 0 | 0 | 0 | 0 | 0 | 110.3 | 0 | 0 | 0 | 0 | 15.5 | 0 | 0 | 0 | 0 | 0 | 0 | 0 | 0 | 0 | 42.61667 | 1572 | 19 | 632 | 0.03516 | 0.11612 | 0.038 | 0.01612 | 0.00708 | 0.01601 | 0.004 | 0.0004 | 0.0002 | 0.00112 | 0.00833 | 0.00013 | 0.0044 | 0.00047 | 0.00173 | 0.04267 | 0.1293 | 0.00533 | 0.01036 | 0.025 | 0.01114 | 0.00403 | 0.0004 | 0.0002 | 0.00092 | 0.025 | 0.0014 | 0.0058 | 0.00034 | 0.00054
2025-01-07 | C250097 | G-600-A | 0:53 | 1:14 | 3392.13 | 9247.056 | 1528 | 0 | 0 | 0 | 0 | 0 | 0 | 0 | 0 | 0 | 0 | 0 | 0 | 0 | 0 | 0 | 0 | 145 | 0 | 0 | 0 | 0 | 19.4 | 0 | 0 | 0 | 0 | 0 | 0 | 0 | 0 | 0 | 52.31667 | 1568 | 17 | 564 | 0.03623 | 0.08715 | 0.04097 | 0.01584 | 0.00726 | 0.00811 | 0.00329 | 0.0004 | 0.0002 | 0.00078 | 0.0384 | 0.00069 | 0.0044 | 0.00054 | 0.00039 | 0.039 | 0.12664 | 0.00627 | 0.01767 | 0.02433 | 0.01171 | 0.00418 | 0.0004 | 0.0002 | 0.00084 | 0.02563 | 0.00125 | 0.0056 | 0.0002 | 0.00094
2025-01-07 | C250098 | G-600-A | 1:25 | 1:47 | 3448.935 | 16334.33 | 1528 | 0 | 0 | 169 | 0 | 0 | 0 | 0 | 0 | 0 | 0 | 0 | 0 | 0 | 0 | 0 | 0 | 174.8 | 0 | 0 | 0 | 0 | 15.5 | 0 | 0 | 0 | 0 | 0 | 0 | 0 | 0 | 0 | 85.21667 | 1568 | 19 | 1112 | 0.0266 | 0.01796 | 0.05036 | 0.00833 | 0.00595 | 0.00745 | 0.00328 | 0.0004 | 0.0002 | 0.00083 | 0.02066 | 0.00097 | 0.0044 | 0.00074 | 0.00022 | 0.033 | 0.12951 | 0.00751 | 0.01115 | 0.01928 | 0.01071 | 0.00449 | 0.0004 | 0.0002 | 0.00086 | 0.02591 | 0.0014 | 0.0055 | 0.0002 | 0.00102
2025-01-07 | C250099 | G-600-A | 1:00 | 1:46 | 2018.331 | 26425.38 | 1528 | 0 | 40 | 0 | 0 | 0 | 0 | 0 | 0 | 0 | 0 | 0 | 0 | 0 | 0 | 0 | 0 | 116.5 | 0 | 0 | 0 | 0 | 14 | 0 | 0 | 0 | 0 | 0 | 0 | 0 | 0 | 0 | 59.91667 | 1568 | 15 | 694 | 0.0368 | 0.10561 | 0.03 | 0.00786 | 0.00609 | 0.01018 | 0.00336 | 0.0004 | 0.0002 | 0.00076 | 0.00879 | 0.00055 | 0.0047 | 0.00054 | 0.00021 | 0.037 | 0.13301 | 0.0069 | 0.00944 | 0.01048 | 0.01162 | 0.00357 | 0.0004 | 0.0002 | 0.00085 | 0.0318 | 0.00254 | 0.0054 | 0.00052 | 0.00029
2025-01-07 | C250100 | G-600-A | 1:22 | 2:09 | 6447.208 | 32931.12 | 1528 | 0 | 0 | 0 | 0 | 0 | 0 | 0 | 0 | 0 | 0 | 0 | 0 | 0 | 0 | 0 | 0 | 126 | 0 | 0 | 0 | 0 | 21.6 | 0 | 0 | 0 | 0 | 0 | 0 | 0 | 0 | 0 | 82 | 1585 | 34 | 278 | 0.04434 | 0.11257 | 0.05 | 0.0204 | 0.00781 | 0.01021 | 0.00351 | 0.0004 | 0.0002 | 0.00082 | 0.03415 | 0.00013 | 0.0045 | 0.00077 | 0.0002 | 0.049 | 0.11899 | 0.0084 | 0.01937 | 0.04 | 0.01596 | 0.00377 | 0.0004 | 0.00036 | 0.00129 | 0.02744 | 0.0024 | 0.0057 | 0.00047 | 0.0002
2025-01-07 | C250101 | G-600-A | 1:05 | 2:14 | 3292.949 | 9780.004 | 1528 | 0 | 0 | 0 | 0 | 0 | 0 | 40 | 0 | 0 | 0 | 0 | 0 | 0 | 0 | 0 | 0 | 114.7 | 0 | 0 | 0 | 0 | 16.3 | 0 | 0 | 0 | 0 | 0 | 0 | 0 | 0 | 0 | 65.58333 | 1572 | 23 | 540 | 0.04302 | 0.10895 | 0.02638 | 0.01873 | 0.00586 | 0.01046 | 0.00357 | 0.0004 | 0.0002 | 0.00076 | 0.00994 | 0.00024 | 0.0049 | 0.00035 | 0.0005 | 0.044 | 0.13682 | 0.006 | 0.019 | 0.01954 | 0.01023 | 0.00394 | 0.0004 | 0.0002 | 0.00097 | 0.03 | 0.0019 | 0.0058 | 0.00028 | 0.00062
2025-01-07 | C250102 | G-600-A | 1:12 | 1:49 | 2965.766 | 25211.5 | 1528 | 0 | 0 | 0 | 0 | 0 | 0 | 0 | 0 | 0 | 0 | 0 | 0 | 0 | 0 | 0 | 0 | 115.3 | 0 | 0 | 0 | 0 | 16.1 | 0 | 0 | 0 | 0 | 0 | 0 | 0 | 0 | 0 | 72.68333 | 1568 | 16 | 829 | 0.02964 | 0.10354 | 0.03977 | 0.01284 | 0.00627 | 0.0078 | 0.00356 | 0.0004 | 0.0002 | 0.00082 | 0.01526 | 0.00028 | 0.0049 | 0.00052 | 0.00034 | 0.03515 | 0.13127 | 0.00607 | 0.01213 | 0.01853 | 0.00879 | 0.0035 | 0.00045 | 0.0002 | 0.00102 | 0.02904 | 0.00277 | 0.0056 | 0.00057 | 0.0002
2025-01-07 | C250103 | G-600-A | 2:00 | 2:18 | 3196.164 | 56317.39 | 1528 | 0 | 38 | 0 | 0 | 0 | 0 | 0 | 0 | 0 | 0 | 0 | 0 | 0 | 0 | 0 | 0 | 127.4 | 0 | 0 | 0 | 0 | 13.2 | 0 | 0 | 0 | 0 | 0 | 0 | 0 | 0 | 0 | 120.0167 | 1572 | 28 | 536 | 0.035 | 0.09352 | 0.04484 | 0.00548 | 0.00914 | 0.00693 | 0.00404 | 0.0004 | 0.0002 | 0.00087 | 0.05229 | 0.00026 | 0.0048 | 0.00025 | 0.00079 | 0.03542 | 0.1278 | 0.00726 | 0.00642 | 0.019 | 0.00633 | 0.00339 | 0.00061 | 0.0002 | 0.00087 | 0.0252 | 0.0032 | 0.0055 | 0.0006 | 0.0002
2025-02-26 | C251156 | G-600-A | 0:55 | 1:44 | 2393.391 | 26069.18 | 1528 | 0 | 0 | 35 | 0 | 0 | 0 | 0 | 0 | 0 | 0 | 0 | 0 | 0 | 0 | 0 | 0 | 31.3 | 0 | 0 | 0 | 0 | 16.1 | 0 | 0 | 0 | 0 | 0 | 0 | 0 | 0 | 0 | 54.6 | 1571 | 12 | 480 | 0.032 | 0.10593 | 0.03073 | 0.01441 | 0.00882 | 0.01008 | 0.00296 | 0.0004 | 0.0002 | 0.00081 | 0.02061 | 0.00017 | 0.0045 | 0.00086 | 0.0002 | 0.03419 | 0.13439 | 0.006 | 0.01394 | 0.02484 | 0.01022 | 0.00303 | 0.0004 | 0.0002 | 0.00089 | 0.03275 | 0.00314 | 0.0055 | 0.00081 | 0.0002
2025-01-07 | C250105 | G-600-A | 0:53 | 1:23 | 3861.32 | 4727.887 | 1528 | 0 | 0 | 0 | 0 | 0 | 0 | 60 | 0 | 0 | 0 | 0 | 0 | 0 | 0 | 0 | 0 | 92.9 | 0 | 0 | 0 | 0 | 17.8 | 0 | 0 | 0 | 0 | 0 | 0 | 0 | 0 | 0 | 52.25 | 1571 | 20 | 463 | 0.04053 | 0.11973 | 0.04235 | 0.01243 | 0.01553 | 0.01031 | 0.00347 | 0.0004 | 0.0002 | 0.00109 | 0.03145 | 0.0003 | 0.0049 | 0.00061 | 0.00021 | 0.03589 | 0.12818 | 0.006 | 0.01308 | 0.02749 | 0.01005 | 0.00352 | 0.00065 | 0.0002 | 0.00097 | 0.03389 | 0.00235 | 0.0053 | 0.00052 | 0.0002
2025-01-07 | C250106 | G-600-A | 0:54 | 1:24 | 2526.622 | 2115.475 | 1528 | 0 | 0 | 0 | 0 | 0 | 0 | 40 | 0 | 0 | 0 | 0 | 0 | 0 | 0 | 0 | 0 | 118.1 | 0 | 0 | 0 | 0 | 17.8 | 0 | 0 | 0 | 0 | 0 | 0 | 0 | 0 | 0 | 54.1 | 1571 | 14 | 514 | 0.02974 | 0.12363 | 0.03612 | 0.01788 | 0.00716 | 0.00932 | 0.0032 | 0.0004 | 0.0002 | 0.00087 | 0.00817 | 0.00045 | 0.0049 | 0.00059 | 0.0002 | 0.0279 | 0.13049 | 0.00714 | 0.01851 | 0.01945 | 0.00893 | 0.00331 | 0.00047 | 0.0002 | 0.00085 | 0.03324 | 0.00288 | 0.0057 | 0.00073 | 0.0002
2025-01-07 | C250107 | G-600-A | 1:00 | 1:39 | 3232.076 | 14244.72 | 1528 | 0 | 49 | 0 | 0 | 0 | 0 | 60 | 0 | 0 | 0 | 0 | 0 | 0 | 0 | 0 | 66 | 47.5 | 0 | 0 | 0 | 0 | 16.3 | 0 | 0 | 0 | 0 | 0 | 0 | 0 | 0 | 0 | 60 | 1570 | 18 | 495 | 0.03532 | 0.10675 | 0.03644 | 0.00941 | 0.00767 | 0.00927 | 0.0033 | 0.0004 | 0.0002 | 0.00079 | 0.01979 | 0.00015 | 0.0049 | 0.00062 | 0.0002 | 0.03899 | 0.13961 | 0.0084 | 0.00998 | 0.01701 | 0.01071 | 0.00344 | 0.00049 | 0.0002 | 0.00086 | 0.03262 | 0.0028 | 0.0055 | 0.00052 | 0.0002
2025-01-07 | C250108 | G-600-A | 1:06 | 1:25 | 2182.209 | 7886.919 | 1528 | 0 | 0 | 0 | 0 | 0 | 0 | 40 | 0 | 0 | 0 | 0 | 0 | 0 | 0 | 0 | 0 | 154.6 | 0 | 0 | 0 | 0 | 16.3 | 0 | 0 | 0 | 0 | 0 | 0 | 0 | 0 | 0 | 65.46667 | 1570 | 15 | 524 | 0.032 | 0.11657 | 0.05795 | 0.01778 | 0.0498 | 0.0127 | 0.00354 | 0.00429 | 0.0002 | 0.00204 | 0.16844 | 0.00621 | 0.0048 | 0.00147 | 0.00054 | 0.03022 | 0.1392 | 0.00573 | 0.01765 | 0.02352 | 0.0075 | 0.00361 | 0.00044 | 0.0002 | 0.00081 | 0.03201 | 0.0017 | 0.0057 | 0.00027 | 0.0002
2025-01-07 | D250096 | G-600-A | 2:01 | 5:38 | 5730.706 | 20460.48 | 1528 | 0 | 0 | 0 | 0 | 0 | 0 | 0 | 0 | 0 | 0 | 0 | 0 | 0 | 0 | 0 | 0 | 78.7 | 0 | 0 | 0 | 0 | 16.3 | 0 | 0 | 0 | 0 | 0 | 0 | 0 | 0 | 0 | 193.8333 | 1580 | 35 | 367 | 0.051 | 0.14338 | 0.0071 | 0.00914 | 0.01644 | 0.0119 | 0.00348 | 0.0008 | 0.0002 | 0.00105 | 0.03071 | 0.0006 | 0.0057 | 0.00048 | 0.0002 | 0.04968 | 0.14842 | 0.005 | 0.01056 | 0.01517 | 0.01166 | 0.00366 | 0.0004 | 0.0002 | 0.00104 | 0.03532 | 0.00156 | 0.0059 | 0.00082 | 0.00021
2025-01-07 | D250097 | G-600-A | 1:47 | 2:29 | 5256.687 | 41951.28 | 1528 | 0 | 0 | 0 | 0 | 0 | 0 | 0 | 0 | 0 | 0 | 0 | 0 | 0 | 0 | 0 | 0 | 135.5 | 0 | 0 | 0 | 0 | 17.5 | 0 | 0 | 0 | 0 | 0 | 0 | 0 | 0 | 0 | 107.6833 | 1575 | 35 | 1012 | 0.03376 | 0.11218 | 0.03747 | 0.01235 | 0.00931 | 0.00569 | 0.00341 | 0.00104 | 0.0002 | 0.00075 | 0.04292 | 0.00019 | 0.0048 | 0.0006 | 0.0002 | 0.04627 | 0.11843 | 0.0084 | 0.01131 | 0.011 | 0.00811 | 0.00365 | 0.00047 | 0.0002 | 0.0008 | 0.02876 | 0.0031 | 0.0054 | 0.00068 | 0.0002
2025-01-07 | D250098 | G-600-A | 1:40 | 2:25 | 712.85 | 36509.77 | 1528 | 0 | 0 | 0 | 0 | 0 | 0 | 0 | 0 | 0 | 0 | 0 | 0 | 0 | 0 | 0 | 0 | 163.9 | 0 | 0 | 0 | 0 | 17.5 | 0 | 0 | 0 | 0 | 0 | 0 | 0 | 0 | 0 | 100.6333 | 1561 | 21 | 517 | 0.03564 | 0.11338 | 0.03827 | 0.0142 | 0.00978 | 0.00857 | 0.00353 | 0.0004 | 0.0002 | 0.00088 | 0.03824 | 0.0003 | 0.0047 | 0.0005 | 0.0002 | 0.042 | 0.13935 | 0.00564 | 0.01644 | 0.01529 | 0.01 | 0.00365 | 0.00074 | 0.0002 | 0.00096 | 0.03215 | 0.0018 | 0.0054 | 0.00056 | 0.00023
2025-01-07 | D250099 | G-600-A | 1:53 | 2:04 | 3567.276 | 13506.79 | 1528 | 0 | 0 | 0 | 0 | 0 | 0 | 0 | 0 | 0 | 0 | 0 | 0 | 0 | 0 | 0 | 0 | 44.1 | 0 | 0 | 0 | 0 | 15.7 | 0 | 0 | 0 | 0 | 0 | 0 | 0 | 0 | 0 | 113.9 | 1570 | 24 | 116 | 0.04285 | 0.1057 | 0.04102 | 0.01001 | 0.0131 | 0.00739 | 0.00304 | 0.00203 | 0.0002 | 0.00079 | 0.11415 | 0.0003 | 0.0046 | 0.00032 | 0.0002 | 0.046 | 0.13092 | 0.004 | 0.01262 | 0.02645 | 0.00927 | 0.00332 | 0.0004 | 0.0002 | 0.00087 | 0.02843 | 0.0022 | 0.0055 | 0.00085 | 0.0002
2025-01-07 | D250100 | G-600-A | 1:35 | 1:54 | 2396.887 | 31505.55 | 1528 | 0 | 0 | 0 | 0 | 0 | 0 | 0 | 0 | 0 | 0 | 0 | 0 | 0 | 0 | 0 | 0 | 105.4 | 0 | 0 | 0 | 0 | 14 | 0 | 0 | 0 | 0 | 0 | 0 | 0 | 0 | 0 | 94.83333 | 1568 | 26 | 319 | 0.03579 | 0.10184 | 0.02948 | 0.00841 | 0.01143 | 0.00865 | 0.00322 | 0.00044 | 0.0002 | 0.0009 | 0.04576 | 0.00023 | 0.0046 | 0.00056 | 0.0002 | 0.042 | 0.12256 | 0.00537 | 0.01 | 0.025 | 0.01504 | 0.00432 | 0.0004 | 0.0002 | 0.00106 | 0.02457 | 0.00184 | 0.0055 | 0.00034 | 0.00164
2025-01-07 | D250101 | G-600-A | 0:49 | 1:23 | 1903.855 | 5190.624 | 1528 | 0 | 41 | 0 | 0 | 0 | 0 | 0 | 0 | 0 | 0 | 0 | 0 | 0 | 0 | 0 | 0 | 100.7 | 0 | 0 | 0 | 0 | 16 | 0 | 0 | 0 | 0 | 0 | 0 | 0 | 0 | 0 | 49.75 | 1570 | 10 | 231 | 0.042 | 0.10096 | 0.02753 | 0.00764 | 0.00777 | 0.01293 | 0.00346 | 0.0004 | 0.0002 | 0.00088 | 0.02216 | 0.0002 | 0.0049 | 0.00088 | 0.0002 | 0.038 | 0.12844 | 0.007 | 0.00753 | 0.00929 | 0.01053 | 0.00345 | 0.00047 | 0.0002 | 0.00075 | 0.024 | 0.0023 | 0.0054 | 0.00083 | 0.0002
2025-01-07 | D250102 | G-600-A | 0:47 | 1:13 | 2020.083 | 5962.772 | 1528 | 0 | 30 | 0 | 0 | 0 | 0 | 0 | 0 | 0 | 0 | 0 | 0 | 0 | 0 | 0 | 0 | 89.8 | 0 | 0 | 0 | 0 | 15.4 | 0 | 0 | 0 | 0 | 0 | 0 | 0 | 0 | 0 | 48.68333 | 1570 | 11 | 345 | 0.03568 | 0.10457 | 0.03054 | 0.01086 | 0.01168 | 0.01023 | 0.0041 | 0.0004 | 0.0002 | 0.00086 | 0.0448 | 0.00025 | 0.0048 | 0.0002 | 0.00179 | 0.037 | 0.13724 | 0.0053 | 0.01212 | 0.02071 | 0.01049 | 0.00419 | 0.0004 | 0.0002 | 0.00093 | 0.023 | 0.00188 | 0.0054 | 0.00026 | 0.0018
2025-01-07 | D250103 | G-600-A | 0:51 | 1:08 | 1575.715 | 9452.285 | 1528 | 0 | 0 | 0 | 0 | 0 | 0 | 0 | 0 | 0 | 0 | 0 | 0 | 0 | 0 | 0 | 0 | 57 | 0 | 0 | 0 | 0 | 15.4 | 0 | 0 | 0 | 0 | 0 | 0 | 0 | 0 | 0 | 50.96667 | 1569 | 8 | 224 | 0.03897 | 0.10065 | 0.02669 | 0.01228 | 0.00982 | 0.01067 | 0.00308 | 0.00128 | 0.0002 | 0.00084 | 0.06977 | 0.00023 | 0.0047 | 0.00027 | 0.0002 | 0.035 | 0.12869 | 0.0071 | 0.01249 | 0.01431 | 0.01136 | 0.0032 | 0.00061 | 0.0002 | 0.00083 | 0.0316 | 0.00174 | 0.0053 | 0.00043 | 0.00024
2025-01-07 | D250104 | G-600-A | 0:48 | 0:59 | 2951.345 | 12224.04 | 1528 | 0 | 33 | 0 | 0 | 0 | 0 | 0 | 0 | 0 | 0 | 0 | 0 | 0 | 0 | 0 | 0 | 94.5 | 0 | 0 | 0 | 0 | 17.5 | 0 | 0 | 0 | 0 | 0 | 0 | 0 | 0 | 0 | 48.36667 | 1570 | 16 | 523 | 0.04797 | 0.097 | 0.04197 | 0.00965 | 0.01235 | 0.00942 | 0.00351 | 0.00123 | 0.0002 | 0.00097 | 0.04976 | 0.00044 | 0.0045 | 0.0003 | 0.00039 | 0.05 | 0.13407 | 0.00475 | 0.01065 | 0.0251 | 0.00979 | 0.0036 | 0.00061 | 0.0002 | 0.00104 | 0.03587 | 0.0023 | 0.0054 | 0.00062 | 0.00045
2025-01-07 | D250105 | G-600-A | 0:51 | 1:10 | 3216.611 | 25329.25 | 1528 | 0 | 0 | 0 | 0 | 0 | 0 | 0 | 0 | 0 | 0 | 0 | 0 | 0 | 0 | 0 | 0 | 141.7 | 0 | 0 | 0 | 0 | 18.5 | 0 | 0 | 0 | 0 | 0 | 0 | 0 | 0 | 0 | 50.6 | 1571 | 17 | 596 | 0.03253 | 0.10784 | 0.04785 | 0.01284 | 0.01346 | 0.00971 | 0.00317 | 0.00089 | 0.0002 | 0.00088 | 0.03294 | 0.00032 | 0.0048 | 0.0003 | 0.0002 | 0.03619 | 0.13201 | 0.00514 | 0.0158 | 0.0189 | 0.0112 | 0.00339 | 0.0004 | 0.0002 | 0.00097 | 0.02785 | 0.0018 | 0.0054 | 0.00085 | 0.00032
2025-01-07 | D250106 | G-600-A | 0:49 | 1:21 | 2613.762 | 14515.99 | 1528 | 0 | 0 | 41 | 0 | 0 | 0 | 0 | 0 | 0 | 0 | 0 | 0 | 0 | 0 | 0 | 0 | 95.7 | 0 | 0 | 0 | 0 | 16.1 | 0 | 0 | 0 | 0 | 0 | 0 | 0 | 0 | 0 | 49.13333 | 1569 | 13 | 474 | 0.039 | 0.10491 | 0.052 | 0.012 | 0.01155 | 0.01136 | 0.00416 | 0.0004 | 0.0002 | 0.001 | 0.05523 | 0.00014 | 0.0042 | 0.0003 | 0.00162 | 0.0472 | 0.13355 | 0.0063 | 0.01213 | 0.01968 | 0.01159 | 0.00369 | 0.00044 | 0.0002 | 0.00084 | 0.039 | 0.00261 | 0.0053 | 0.00047 | 0.00028
2025-01-07 | D250107 | G-600-A | 0:56 | 1:27 | 2969.816 | 28517.42 | 1528 | 0 | 0 | 41 | 0 | 0 | 0 | 0 | 0 | 0 | 0 | 0 | 0 | 0 | 0 | 0 | 0 | 69.2 | 0 | 0 | 0 | 0 | 18.9 | 0 | 0 | 0 | 0 | 0 | 0 | 0 | 0 | 0 | 56.11667 | 1572 | 15 | 489 | 0.04064 | 0.11129 | 0.02896 | 0.01269 | 0.00887 | 0.00918 | 0.00326 | 0.00052 | 0.0002 | 0.00079 | 0.03941 | 0.00019 | 0.0042 | 0.00056 | 0.00021 | 0.04481 | 0.1517 | 0.00623 | 0.014 | 0.023 | 0.01065 | 0.00442 | 0.0004 | 0.0002 | 0.00109 | 0.039 | 0.00206 | 0.0053 | 0.0003 | 0.00161
2025-01-07 | D250108 | G-600-A | 0:59 | 1:39 | 3819.383 | 42160.23 | 1528 | 0 | 0 | 43 | 0 | 0 | 0 | 0 | 0 | 0 | 0 | 0 | 0 | 0 | 0 | 0 | 0 | 78.3 | 0 | 0 | 0 | 0 | 17.3 | 0 | 0 | 0 | 0 | 0 | 0 | 0 | 0 | 0 | 58.98333 | 1567 | 20 | 867 | 0.03533 | 0.10088 | 0.0267 | 0.01322 | 0.01064 | 0.01394 | 0.00344 | 0.00052 | 0.0002 | 0.00093 | 0.04556 | 0.00033 | 0.0044 | 0.00064 | 0.0003 | 0.038 | 0.12624 | 0.007 | 0.0154 | 0.01614 | 0.01373 | 0.00376 | 0.0004 | 0.0002 | 0.00087 | 0.036 | 0.0026 | 0.0051 | 0.00089 | 0.00027
2025-01-07 | D250109 | G-600-A | 0:39 | 1:22 | 2593.822 | 22221.38 | 1528 | 0 | 0 | 54 | 0 | 0 | 0 | 0 | 0 | 0 | 0 | 0 | 0 | 0 | 0 | 0 | 0 | 38.2 | 0 | 0 | 0 | 0 | 19.6 | 0 | 0 | 0 | 0 | 0 | 0 | 0 | 0 | 0 | 38.73333 | 1570 | 13 | 497 | 0.03694 | 0.0984 | 0.022 | 0.01267 | 0.01632 | 0.01434 | 0.00347 | 0.0004 | 0.0002 | 0.00086 | 0.03627 | 0.0002 | 0.0047 | 0.00061 | 0.0003 | 0.0362 | 0.13307 | 0.0041 | 0.01234 | 0.02851 | 0.01476 | 0.00339 | 0.0004 | 0.0002 | 0.00092 | 0.03244 | 0.00292 | 0.00543 | 0.00087 | 0.00027
2025-01-07 | D250110 | G-600-A | 0:46 | 1:43 | 2465.364 | 11889.41 | 1528 | 0 | 0 | 0 | 0 | 0 | 0 | 0 | 0 | 0 | 0 | 0 | 0 | 0 | 0 | 0 | 0 | 52.3 | 0 | 0 | 0 | 0 | 17.8 | 0 | 0 | 0 | 0 | 0 | 0 | 0 | 0 | 0 | 45.46667 | 1569 | 13 | 701 | 0.03854 | 0.11691 | 0.03544 | 0.013 | 0.00907 | 0.01546 | 0.00432 | 0.0004 | 0.0002 | 0.00101 | 0.0647 | 0.00023 | 0.00453 | 0.00026 | 0.00183 | 0.041 | 0.12675 | 0.006 | 0.012 | 0.0371 | 0.01678 | 0.00415 | 0.0004 | 0.0002 | 0.00102 | 0.03536 | 0.0025 | 0.0052 | 0.00033 | 0.0018
2025-01-07 | D250111 | G-600-A | 0:57 | 1:51 | 3778.291 | 34002.74082 | 1528 | 0 | 0 | 0 | 0 | 0 | 0 | 0 | 0 | 0 | 0 | 0 | 0 | 0 | 0 | 0 | 0 | 31.8 | 0 | 0 | 0 | 0 | 17.8 | 0 | 0 | 0 | 0 | 0 | 0 | 0 | 0 | 0 | 56.76667 | 1568 | 19 | 480 | 0.03591 | 0.11609 | 0.014 | 0.00819 | 0.03227 | 0.0096 | 0.00407 | 0.0004 | 0.0002 | 0.00653 | 0.04462 | 0.00023 | 0.00423 | 0.0004 | 0.00194 | 0.03853 | 0.14319 | 0.006 | 0.00971 | 0.02499 | 0.00818 | 0.00451 | 0.0004 | 0.0002 | 0.004 | 0.03848 | 0.0028 | 0.0049 | 0.00029 | 0.00069
2025-01-07 | D250112 | G-600-A | 0:39 | 1:38 | 1800.693 | 16254.29 | 1528 | 0 | 0 | 0 | 0 | 0 | 0 | 0 | 0 | 0 | 0 | 0 | 0 | 0 | 0 | 0 | 0 | 146.7 | 0 | 0 | 0 | 0 | 17.8 | 0 | 0 | 0 | 0 | 0 | 0 | 0 | 0 | 0 | 38.75 | 1571 | 10 | 810 | 0.03874 | 0.10376 | 0.03167 | 0.0113 | 0.00513 | 0.00772 | 0.00371 | 0.0004 | 0.0002 | 0.00066 | 0.0028 | 0.00021 | 0.0042 | 0.00053 | 0.0002 | 0.04188 | 0.11442 | 0.0047 | 0.01213 | 0.02097 | 0.00928 | 0.00365 | 0.0004 | 0.0002 | 0.00092 | 0.03008 | 0.002 | 0.0053 | 0.00065 | 0.00035
2025-01-07 | D250113 | G-600-A | 0:40 | 1:34 | 1071.781 | 14602.91 | 1528 | 0 | 0 | 38 | 0 | 0 | 0 | 0 | 0 | 0 | 0 | 0 | 0 | 0 | 0 | 0 | 0 | 84.5 | 0 | 0 | 0 | 0 | 18.9 | 0 | 0 | 0 | 0 | 0 | 0 | 0 | 0 | 0 | 40.45 | 1569 | 6 | 598 | 0.0362 | 0.11935 | 0.014 | 0.01348 | 0.01934 | 0.00895 | 0.00346 | 0.0004 | 0.0002 | 0.00083 | 0.01595 | 0.00078 | 0.0047 | 0.00069 | 0.0002 | 0.03543 | 0.1405 | 0.004 | 0.01349 | 0.02299 | 0.00902 | 0.00337 | 0.00042 | 0.0002 | 0.00094 | 0.03115 | 0.00307 | 0.0052 | 0.00081 | 0.0002
2025-01-07 | D250114 | G-600-A | 0:39 | 1:11 | 981.283 | 5465.319 | 1528 | 0 | 49 | 0 | 0 | 0 | 0 | 0 | 0 | 0 | 0 | 0 | 0 | 0 | 0 | 0 | 0 | 59.1 | 0 | 0 | 0 | 0 | 16.1 | 0 | 0 | 0 | 0 | 0 | 0 | 0 | 0 | 0 | 38.46667 | 1572 | 5 | 330 | 0.03874 | 0.10902 | 0.03497 | 0.01128 | 0.00953 | 0.01185 | 0.00359 | 0.00064 | 0.0002 | 0.00086 | 0.06168 | 0.00015 | 0.0048 | 0.00066 | 0.0002 | 0.04924 | 0.14382 | 0.00614 | 0.01142 | 0.01717 | 0.01268 | 0.00362 | 0.00049 | 0.0002 | 0.00091 | 0.039 | 0.00295 | 0.0056 | 0.00056 | 0.00032
2025-01-07 | D250115 | G-600-A | 1:14 | 1:51 | 1945.347 | 13932 | 1528 | 0 | 42 | 0 | 0 | 0 | 0 | 0 | 0 | 0 | 0 | 0 | 0 | 0 | 0 | 0 | 0 | 202.2 | 0 | 0 | 0 | 0 | 16.3 | 0 | 0 | 0 | 0 | 0 | 0 | 0 | 0 | 0 | 74.23333 | 1564 | 18 | 679 | 0.03072 | 0.09439 | 0.04466 | 0.00853 | 0.00554 | 0.01035 | 0.00403 | 0.0004 | 0.0002 | 0.00074 | 0.00184 | 0.00045 | 0.0048 | 0.00025 | 0.00082 | 0.04 | 0.12955 | 0.00334 | 0.01008 | 0.01883 | 0.01032 | 0.00354 | 0.0004 | 0.0002 | 0.00082 | 0.02961 | 0.0019 | 0.0055 | 0.00068 | 0.0002
2025-01-07 | D250116 | G-600-A | 1:28 | 1:56 | 3691.008 | 32420.15 | 1528 | 0 | 0 | 0 | 0 | 0 | 0 | 0 | 0 | 0 | 0 | 0 | 0 | 0 | 0 | 0 | 88 | 71 | 0 | 0 | 0 | 0 | 15.4 | 0 | 0 | 0 | 0 | 0 | 0 | 0 | 0 | 0 | 87.51667 | 1574 | 29 | 711 | 0.04357 | 0.10717 | 0.0573 | 0.01311 | 0.00988 | 0.01278 | 0.00347 | 0.0004 | 0.0002 | 0.00083 | 0.06773 | 0.00015 | 0.0049 | 0.00073 | 0.0002 | 0.0489 | 0.11731 | 0.0068 | 0.01237 | 0.02797 | 0.01367 | 0.00345 | 0.0004 | 0.0002 | 0.00106 | 0.03064 | 0.003 | 0.0055 | 0.00048 | 0.0002
2025-01-07 | D250117 | G-600-A | 0:54 | 1:23 | 1619.871 | 23980.48 | 1528 | 0 | 0 | 0 | 0 | 0 | 0 | 0 | 0 | 0 | 0 | 0 | 0 | 0 | 0 | 0 | 44 | 72 | 0 | 0 | 0 | 0 | 9.8 | 0 | 0 | 0 | 0 | 0 | 0 | 0 | 0 | 0 | 54.6 | 1569 | 12 | 383 | 0.03481 | 0.11552 | 0.04204 | 0.01612 | 0.00915 | 0.00642 | 0.00315 | 0.00071 | 0.0002 | 0.00088 | 0.05004 | 0.00015 | 0.0045 | 0.00059 | 0.0002 | 0.036 | 0.14034 | 0.007 | 0.01828 | 0.02268 | 0.00832 | 0.00379 | 0.00058 | 0.0002 | 0.00084 | 0.03195 | 0.0025 | 0.0054 | 0.00042 | 0.00076
2025-01-07 | D250118 | G-600-A | 1:07 | 1:40 | 3620.329 | 28956.95 | 1528 | 0 | 0 | 0 | 0 | 0 | 0 | 0 | 0 | 0 | 0 | 0 | 0 | 0 | 0 | 0 | 0 | 157.6 | 0 | 0 | 0 | 0 | 16.1 | 0 | 0 | 0 | 0 | 0 | 0 | 0 | 0 | 0 | 66.48333 | 1569 | 19 | 611 | 0.03577 | 0.10315 | 0.04468 | 0.01433 | 0.01017 | 0.01327 | 0.00377 | 0.00045 | 0.0002 | 0.0007 | 0.03556 | 0.00024 | 0.0046 | 0.00046 | 0.00093 | 0.04099 | 0.15202 | 0.00763 | 0.01874 | 0.01457 | 0.01314 | 0.00322 | 0.00045 | 0.0002 | 0.00082 | 0.03597 | 0.00297 | 0.0054 | 0.00085 | 0.0002
2025-01-07 | D250119 | G-600-A | 1:51 | 2:40 | 6040.938 | 25304.66 | 1528 | 0 | 0 | 0 | 0 | 0 | 0 | 0 | 0 | 0 | 0 | 0 | 0 | 0 | 0 | 0 | 0 | 219.6 | 0 | 0 | 0 | 0 | 17.5 | 0 | 0 | 0 | 0 | 0 | 0 | 0 | 0 | 0 | 110.5667 | 1572 | 31 | 725 | 0.0425 | 0.10538 | 0.03699 | 0.01227 | 0.00871 | 0.00798 | 0.00357 | 0.00094 | 0.0002 | 0.00083 | 0.08372 | 0.00042 | 0.0045 | 0.00059 | 0.0002 | 0.04421 | 0.12523 | 0.00771 | 0.01459 | 0.01055 | 0.00883 | 0.0038 | 0.00067 | 0.0002 | 0.0008 | 0.039 | 0.0032 | 0.0053 | 0.0005 | 0.0002
2025-02-26 | C251155 | G-600-A | 1:06 | 2:36 | 4447.853 | 17293.64 | 1528 | 0 | 0 | 72 | 0 | 0 | 0 | 0 | 0 | 0 | 0 | 0 | 0 | 0 | 0 | 0 | 66 | 172.6 | 0 | 0 | 0 | 0 | 21 | 0 | 0 | 0 | 0 | 0 | 0 | 0 | 0 | 0 | 65.18333 | 1574 | 23 | 520 | 0.035 | 0.05526 | 0.055 | 0.005 | 0.00236 | 0.0098 | 0.00271 | 0.0004 | 0.0002 | 0.0008 | 0.00132 | 0.00022 | 0.0043 | 0.00107 | 0.0002 | 0.039 | 0.13396 | 0.0074 | 0.00801 | 0.01674 | 0.01052 | 0.00386 | 0.0004 | 0.0002 | 0.00101 | 0.02955 | 0.0023 | 0.0057 | 0.00024 | 0.00036
2025-01-08 | A250099 | G-600-A | 0:31 | 0:47 | 2375.098 | 14224.43 | 1528 | 0 | 0 | 0 | 0 | 0 | 0 | 0 | 0 | 0 | 0 | 0 | 0 | 0 | 0 | 0 | 0 | 50.5 | 0 | 0 | 0 | 0 | 15.4 | 0 | 0 | 0 | 0 | 0 | 0 | 0 | 0 | 0 | 30.91667 | 1574 | 13 | 398 | 0.03664 | 0.11785 | 0.02155 | 0.01103 | 0.01942 | 0.03027 | 0.00897 | 0.00146 | 0.0002 | 0.0009 | 0.06895 | 0.00026 | 0.0048 | 0.00068 | 0.0002 | 0.043 | 0.12259 | 0.00336 | 0.01099 | 0.04371 | 0.03219 | 0.00886 | 0.00108 | 0.0002 | 0.00111 | 0.02466 | 0.0013 | 0.0053 | 0.00044 | 0.0002
2025-01-08 | A250100 | G-600-A | 1:31 | 1:52 | 2340.54 | 19815.47 | 1528 | 0 | 0 | 0 | 0 | 0 | 0 | 0 | 0 | 0 | 0 | 0 | 0 | 0 | 0 | 0 | 0 | 92 | 0 | 0 | 0 | 0 | 24.5 | 0 | 0 | 0 | 0 | 0 | 0 | 0 | 0 | 0 | 90.4 | 1595 | 31 | 345 | 0.04311 | 0.11067 | 0.0351 | 0.01871 | 0.01386 | 0.01656 | 0.00401 | 0.00119 | 0.0002 | 0.0009 | 0.07082 | 0.00016 | 0.0046 | 0.00045 | 0.0002 | 0.04656 | 0.12095 | 0.00416 | 0.0185 | 0.03139 | 0.02353 | 0.00436 | 0.0004 | 0.0002 | 0.00087 | 0.03243 | 0.0029 | 0.0058 | 0.00066 | 0.0002
2025-01-08 | A250101 | G-600-A | 1:30 | 1:44 | 3096.098 | 30104.67 | 1528 | 0 | 65 | 0 | 0 | 0 | 0 | 0 | 0 | 0 | 0 | 0 | 0 | 0 | 0 | 0 | 0 | 128.7 | 0 | 0 | 0 | 0 | 15.4 | 0 | 0 | 0 | 0 | 0 | 0 | 0 | 0 | 0 | 90.55 | 1570 | 19 | 1009 | 0.03611 | 0.07345 | 0.03755 | 0.01859 | 0.00959 | 0.03278 | 0.00798 | 0.00077 | 0.0002 | 0.00087 | 0.03109 | 0.00015 | 0.0049 | 0.00054 | 0.0002 | 0.04415 | 0.12053 | 0.00599 | 0.0189 | 0.01863 | 0.03622 | 0.0077 | 0.00118 | 0.0002 | 0.00077 | 0.026 | 0.0028 | 0.00547 | 0.00086 | 0.00024
2025-02-26 | C251154 | G-600-A | 1:42 | 2:31 | 1625.443 | 24331.09 | 1528 | 0 | 45 | 0 | 0 | 0 | 0 | 0 | 0 | 0 | 0 | 0 | 0 | 0 | 0 | 0 | 0 | 125.5 | 0 | 0 | 0 | 0 | 20.6 | 0 | 0 | 0 | 0 | 0 | 0 | 0 | 0 | 0 | 101.8333 | 1569 | 29 | 501 | 0.03002 | 0.08587 | 0.051 | 0.00554 | 0.00979 | 0.00665 | 0.00298 | 0.0004 | 0.0002 | 0.00079 | 0.0428 | 0.00013 | 0.0045 | 0.00081 | 0.0002 | 0.036 | 0.14071 | 0.00641 | 0.00762 | 0.02185 | 0.00825 | 0.00347 | 0.0004 | 0.0002 | 0.00098 | 0.0342 | 0.00263 | 0.0051 | 0.00051 | 0.00024
2025-01-08 | A250103 | G-600-A | 1:10 | 1:23 | 3619.394 | 14930.02 | 1528 | 0 | 0 | 0 | 0 | 0 | 0 | 0 | 0 | 0 | 0 | 0 | 0 | 0 | 0 | 0 | 0 | 113.4 | 0 | 0 | 0 | 0 | 16.1 | 0 | 0 | 0 | 0 | 0 | 0 | 0 | 0 | 0 | 70.01667 | 1568 | 22 | 284 | 0.03699 | 0.10585 | 0.04009 | 0.015 | 0.01325 | 0.01009 | 0.0033 | 0.00104 | 0.0002 | 0.00083 | 0.06403 | 0.00231 | 0.0048 | 0.00059 | 0.0002 | 0.04386 | 0.12498 | 0.01106 | 0.01525 | 0.022 | 0.03702 | 0.007 | 0.00049 | 0.0002 | 0.00083 | 0.03385 | 0.0017 | 0.0057 | 0.00071 | 0.0002
2025-01-08 | A250104 | G-600-A | 1:26 | 2:03 | 1277.415 | 26768.26 | 1528 | 0 | 0 | 0 | 0 | 0 | 0 | 0 | 0 | 0 | 0 | 0 | 0 | 0 | 0 | 0 | 0 | 217.4 | 0 | 0 | 0 | 0 | 15.4 | 0 | 0 | 0 | 0 | 0 | 0 | 0 | 0 | 0 | 86.6 | 1575 | 27 | 879 | 0.04312 | 0.13884 | 0.02164 | 0.01469 | 0.00589 | 0.02117 | 0.00464 | 0.0004 | 0.0002 | 0.00086 | 0.03182 | 0.00115 | 0.005 | 0.0002 | 0.00104 | 0.03429 | 0.13987 | 0.00609 | 0.01452 | 0.01535 | 0.01838 | 0.00359 | 0.00045 | 0.0002 | 0.00078 | 0.03067 | 0.00158 | 0.0004 | 0.00049 | 0.0002
2025-01-08 | A250105 | G-600-A | 1:55 | 2:19 | 4882.09 | 49426.17 | 1528 | 0 | 0 | 0 | 0 | 0 | 0 | 0 | 0 | 0 | 0 | 0 | 0 | 0 | 0 | 0 | 0 | 207.8 | 0 | 0 | 0 | 0 | 18.6 | 0 | 0 | 0 | 0 | 0 | 0 | 0 | 0 | 0 | 114.4333 | 1558 | 30 | 831 | 0.03646 | 0.09696 | 0.05072 | 0.01249 | 0.00787 | 0.01508 | 0.00377 | 0.0004 | 0.0002 | 0.00086 | 0.01882 | 0.0002 | 0.0045 | 0.00068 | 0.0002 | 0.035 | 0.12574 | 0.006 | 0.01804 | 0.01979 | 0.01489 | 0.00367 | 0.0004 | 0.0002 | 0.00081 | 0.03095 | 0.002 | 0.0053 | 0.00059 | 0.0002
2025-01-08 | A250106 | G-600-A | 2:03 | 2:40 | 3580.224 | 60989.14 | 1528 | 0 | 180 | 0 | 0 | 0 | 0 | 0 | 0 | 0 | 0 | 0 | 0 | 0 | 0 | 0 | 0 | 133.9 | 0 | 0 | 0 | 0 | 18.6 | 0 | 0 | 0 | 0 | 0 | 0 | 0 | 0 | 0 | 123.0667 | 1569 | 35 | 1700 | 0.037 | 0.02018 | 0.068 | 0.0165 | 0.0222 | 0.01654 | 0.00364 | 0.00091 | 0.0002 | 0.00133 | 0.09198 | 0.00024 | 0.0043 | 0.00065 | 0.0002 | 0.05 | 0.14 | 0.008 | 0.018 | 0.02 | 0.019 | 0.00471 | 0.00063 | 0.0002 | 0.00085 | 0.037 | 0.0015 | 0.0055 | 0.00078 | 0.0002
2025-01-08 | A250107 | G-600-A | 2:05 | 2:40 | 5726.942 | 42978.81 | 1528 | 0 | 0 | 0 | 0 | 0 | 0 | 0 | 0 | 0 | 0 | 0 | 0 | 0 | 0 | 0 | 0 | 148.1 | 0 | 0 | 0 | 0 | 24.5 | 0 | 0 | 0 | 0 | 0 | 0 | 0 | 0 | 0 | 125.05 | 1585 | 47 | 707 | 0.04283 | 0.11107 | 0.04 | 0.015 | 0.01063 | 0.01526 | 0.00363 | 0.0004 | 0.0002 | 0.00082 | 0.02556 | 0.00015 | 0.0046 | 0.00083 | 0.0002 | 0.048 | 0.11475 | 0.0074 | 0.01607 | 0.01818 | 0.01568 | 0.00347 | 0.00041 | 0.0002 | 0.00095 | 0.037 | 0.0037 | 0.0054 | 0.00107 | 0.0002
2025-01-08 | A250108 | G-600-A | 1:44 | 2:04 | 2242.077 | 27461.13 | 1528 | 0 | 30 | 0 | 0 | 0 | 0 | 0 | 0 | 0 | 0 | 0 | 0 | 0 | 0 | 0 | 0 | 263.2 | 0 | 0 | 0 | 0 | 20.2 | 0 | 0 | 0 | 0 | 0 | 0 | 0 | 0 | 0 | 104.4333 | 1569 | 27 | 1161 | 0.0352 | 0.1 | 0.051 | 0.01419 | 0.00983 | 0.01207 | 0.00584 | 0.0004 | 0.0002 | 0.00108 | 0.04343 | 0.00026 | 0.0048 | 0.0002 | 0.00091 | 0.04054 | 0.12487 | 0.006 | 0.015 | 0.01236 | 0.03104 | 0.0036 | 0.00049 | 0.0002 | 0.00086 | 0.02967 | 0.00145 | 0.0052 | 0.00077 | 0.00024
2025-01-08 | A250109 | G-600-A | 1:09 | 1:50 | 4321.064 | 14254.55 | 1528 | 0 | 0 | 0 | 0 | 0 | 0 | 0 | 0 | 0 | 0 | 0 | 0 | 0 | 0 | 0 | 0 | 126.5 | 0 | 0 | 0 | 0 | 18 | 0 | 0 | 0 | 0 | 0 | 0 | 0 | 0 | 0 | 69.83333 | 1569 | 25 | 538 | 0.039 | 0.10842 | 0.04261 | 0.01535 | 0.00924 | 0.01953 | 0.00312 | 0.00044 | 0.0002 | 0.00101 | 0.0305 | 0.00011 | 0.0045 | 0.0007 | 0.00024 | 0.049 | 0.12131 | 0.0084 | 0.016 | 0.0126 | 0.0164 | 0.00349 | 0.0004 | 0.0002 | 0.0007 | 0.037 | 0.0021 | 0.0055 | 0.00056 | 0.0002
2025-01-08 | A250110 | G-600-A | 1:02 | 1:22 | 3125.789 | 33258.08 | 1528 | 0 | 0 | 0 | 0 | 0 | 0 | 0 | 0 | 0 | 0 | 0 | 0 | 0 | 0 | 0 | 0 | 189 | 0 | 0 | 0 | 0 | 18.1 | 0 | 0 | 0 | 0 | 0 | 0 | 0 | 0 | 0 | 61.68333 | 1568 | 17 | 969 | 0.02807 | 0.08139 | 0.0489 | 0.01061 | 0.00923 | 0.01306 | 0.00293 | 0.0004 | 0.0002 | 0.00085 | 0.02734 | 0.00015 | 0.0044 | 0.0006 | 0.00023 | 0.03433 | 0.15322 | 0.00825 | 0.01325 | 0.01061 | 0.01408 | 0.00317 | 0.0004 | 0.0002 | 0.00085 | 0.03029 | 0.0023 | 0.0052 | 0.0008 | 0.0002
2025-01-08 | A250111 | G-600-A | 1:04 | 1:26 | 3808.845 | 35366.34 | 1528 | 0 | 0 | 0 | 0 | 0 | 0 | 0 | 0 | 0 | 0 | 0 | 0 | 0 | 0 | 0 | 0 | 118.2 | 0 | 0 | 0 | 0 | 18.1 | 0 | 0 | 0 | 0 | 0 | 0 | 0 | 0 | 0 | 63.48333 | 1570 | 23 | 611 | 0.034 | 0.10051 | 0.045 | 0.01526 | 0.01171 | 0.01825 | 0.00354 | 0.00046 | 0.0002 | 0.00081 | 0.03694 | 0.0001 | 0.0044 | 0.00033 | 0.0002 | 0.043 | 0.11087 | 0.007 | 0.01654 | 0.017 | 0.02145 | 0.00346 | 0.00048 | 0.0002 | 0.0011 | 0.03292 | 0.001 | 0.0052 | 0.00055 | 0.0002
2025-02-26 | C251153 | G-600-A | 2:04 | 3:49 | 8846.027 | 41650.4 | 1528 | 0 | 0 | 36 | 0 | 0 | 0 | 0 | 0 | 0 | 0 | 0 | 0 | 0 | 0 | 0 | 0 | 157.6 | 0 | 0 | 0 | 0 | 24.5 | 0 | 0 | 0 | 0 | 0 | 0 | 0 | 0 | 0 | 125 | 1595 | 46 | 507 | 0.03739 | 0.09059 | 0.03455 | 0.01235 | 0.0038 | 0.01045 | 0.00214 | 0.0004 | 0.0002 | 0.00084 | 0.00118 | 0.00017 | 0.0044 | 0.00076 | 0.0002 | 0.036 | 0.13116 | 0.007 | 0.01286 | 0.02409 | 0.00937 | 0.00271 | 0.0004 | 0.0002 | 0.00091 | 0.039 | 0.003 | 0.0054 | 0.00074 | 0.0002
2025-01-08 | A250113 | G-600-A | 0:53 | 1:16 | 0 | 5160.153 | 1528 | 0 | 0 | 0 | 0 | 0 | 0 | 0 | 0 | 0 | 0 | 0 | 0 | 0 | 0 | 0 | 0 | 137.9 | 0 | 0 | 0 | 0 | 16.9 | 0 | 0 | 0 | 0 | 0 | 0 | 0 | 0 | 0 | 52.9 | 1567 | 21 | 658 | 0.03566 | 0.08745 | 0.05932 | 0.02 | 0.00791 | 0.01272 | 0.00357 | 0.0004 | 0.0002 | 0.00079 | 0.01801 | 0.00015 | 0.0043 | 0.00059 | 0.0002 | 0.044 | 0.11867 | 0.0084 | 0.02 | 0.01307 | 0.0124 | 0.00354 | 0.00046 | 0.0002 | 0.00079 | 0.039 | 0.0025 | 0.0054 | 0.00075 | 0.0002
2025-01-08 | A250114 | G-600-A | 1:16 | 1:58 | 4102.907 | 15770.83 | 1528 | 0 | 0 | 0 | 0 | 0 | 0 | 0 | 0 | 0 | 0 | 0 | 0 | 0 | 0 | 0 | 0 | 141.8 | 0 | 0 | 0 | 0 | 15.5 | 0 | 0 | 0 | 0 | 0 | 0 | 0 | 0 | 0 | 76.33333 | 1568 | 23 | 580 | 0.04207 | 0.11628 | 0.05569 | 0.0107 | 0.00652 | 0.01497 | 0.0037 | 0.0004 | 0.0002 | 0.00087 | 0.00642 | 0.00021 | 0.0048 | 0.00083 | 0.0002 | 0.045 | 0.12039 | 0.007 | 0.01024 | 0.01406 | 0.01391 | 0.0037 | 0.00042 | 0.0002 | 0.00075 | 0.02772 | 0.00304 | 0.0056 | 0.00067 | 0.0002
2025-02-26 | B251168 | G-600-A | 0:56 | 1:07 | 2307.669 | 31274.37 | 1528 | 0 | 74 | 0 | 0 | 0 | 0 | 0 | 0 | 0 | 0 | 0 | 0 | 0 | 0 | 0 | 0 | 84.9 | 0 | 0 | 0 | 0 | 18.1 | 0 | 0 | 0 | 0 | 0 | 0 | 0 | 0 | 0 | 55.66667 | 1577 | 13 | 280 | 0.03463 | 0.0751 | 0.043 | 0.01235 | 0.01472 | 0.01203 | 0.00228 | 0.00049 | 0.0002 | 0.00084 | 0.06236 | 0.00016 | 0.0045 | 0.00083 | 0.00022 | 0.03781 | 0.08113 | 0.00722 | 0.01299 | 0.02706 | 0.014 | 0.00245 | 0.0004 | 0.0002 | 0.0009 | 0.03705 | 0.0019 | 0.0053 | 0.00068 | 0.00036
2025-02-26 | B251166 | G-600-A | 0:48 | 1:21 | 2337.599 | 7464.552 | 1528 | 0 | 52 | 0 | 0 | 0 | 0 | 0 | 0 | 0 | 0 | 0 | 0 | 0 | 0 | 0 | 0 | 154.3 | 0 | 0 | 0 | 0 | 16.1 | 0 | 0 | 0 | 0 | 0 | 0 | 0 | 0 | 0 | 48.23333 | 1571 | 15 | 377 | 0.03581 | 0.06542 | 0.04734 | 0.01404 | 0.01113 | 0.01267 | 0.00246 | 0.0004 | 0.0002 | 0.00083 | 0.02729 | 0.00046 | 0.0045 | 0.00073 | 0.00023 | 0.03837 | 0.12152 | 0.0084 | 0.01761 | 0.02643 | 0.01344 | 0.00247 | 0.00068 | 0.0002 | 0.00095 | 0.03841 | 0.0028 | 0.0055 | 0.00095 | 0.00021
2025-02-26 | B251164 | G-600-A | 1:39 | 1:57 | 2854.089 | 18156.52 | 1528 | 0 | 39 | 0 | 0 | 0 | 0 | 0 | 0 | 0 | 0 | 0 | 0 | 0 | 0 | 0 | 0 | 133.9 | 0 | 0 | 0 | 0 | 15.4 | 0 | 0 | 0 | 0 | 0 | 0 | 0 | 0 | 0 | 99.28333 | 1570 | 21 | 567 | 0.03 | 0.08562 | 0.04728 | 0.019 | 0.01382 | 0.01223 | 0.00219 | 0.00084 | 0.0002 | 0.00088 | 0.10075 | 0.00026 | 0.0045 | 0.00094 | 0.0002 | 0.037 | 0.12436 | 0.00592 | 0.02235 | 0.02464 | 0.01283 | 0.00251 | 0.00049 | 0.0002 | 0.00097 | 0.039 | 0.0021 | 0.0055 | 0.00055 | 0.00055
2025-02-26 | B251160 | G-600-A | 0:43 | 1:03 | 1354.752 | 9421.232 | 1528 | 0 | 42 | 0 | 0 | 0 | 0 | 0 | 0 | 0 | 0 | 0 | 0 | 0 | 0 | 0 | 0 | 130.8 | 0 | 0 | 0 | 0 | 15.8 | 0 | 0 | 0 | 0 | 0 | 0 | 0 | 0 | 0 | 43.05 | 1568 | 9 | 472 | 0.02835 | 0.07634 | 0.05539 | 0.01159 | 0.0114 | 0.00862 | 0.00279 | 0.0004 | 0.0002 | 0.00085 | 0.02682 | 0.00031 | 0.0048 | 0.00066 | 0.0002 | 0.039 | 0.12518 | 0.00816 | 0.01191 | 0.02822 | 0.01565 | 0.00324 | 0.00106 | 0.0002 | 0.00109 | 0.03444 | 0.00163 | 0.0057 | 0.0002 | 0.00079
2025-02-26 | B251159 | G-600-A | 0:41 | 1:02 | 1571.495 | 11467.85 | 1528 | 0 | 33 | 0 | 0 | 0 | 0 | 0 | 0 | 0 | 0 | 0 | 0 | 0 | 0 | 0 | 0 | 69.2 | 0 | 0 | 0 | 0 | 16.1 | 0 | 0 | 0 | 0 | 0 | 0 | 0 | 0 | 0 | 42.58333 | 1572 | 10 | 458 | 0.03456 | 0.077 | 0.06392 | 0.01885 | 0.01414 | 0.01381 | 0.0028 | 0.0004 | 0.0002 | 0.00097 | 0.05753 | 0.00018 | 0.0048 | 0.00051 | 0.0002 | 0.04377 | 0.11436 | 0.0074 | 0.01934 | 0.02876 | 0.01715 | 0.00297 | 0.0004 | 0.0002 | 0.00113 | 0.03817 | 0.00233 | 0.0055 | 0.00085 | 0.0002
2025-02-26 | B251157 | G-600-A | 1:05 | 1:29 | 1470.524 | 9618.132 | 1528 | 0 | 0 | 0 | 0 | 0 | 0 | 0 | 0 | 0 | 0 | 0 | 0 | 0 | 0 | 0 | 0 | 75.6 | 0 | 0 | 0 | 0 | 17.3 | 0 | 0 | 0 | 0 | 0 | 0 | 0 | 0 | 0 | 65.5 |  | 13 | 375 | 0.03047 | 0.08516 | 0.04779 | 0.01053 | 0.01405 | 0.02261 | 0.00297 | 0.00052 | 0.0002 | 0.00106 | 0.06371 | 0.00019 | 0.0049 | 0.00058 | 0.0002 | 0.03854 | 0.12619 | 0.00693 | 0.0107 | 0.02275 | 0.02118 | 0.00386 | 0.00059 | 0.0002 | 0.00147 | 0.0305 | 0.0016 | 0.0058 | 0.00026 | 0.0005
2025-02-26 | B251155 | G-600-A | 1:03 | 1:16 | 2577.217 | 14563.51 | 1528 | 0 | 42 | 0 | 0 | 0 | 0 | 0 | 0 | 0 | 0 | 0 | 0 | 0 | 0 | 0 | 0 | 100.7 | 0 | 0 | 0 | 0 | 15.5 | 0 | 0 | 0 | 0 | 0 | 0 | 0 | 0 | 0 | 63.13333 | 1567 | 15 | 485 | 0.0333 | 0.05545 | 0.0718 | 0.01134 | 0.01265 | 0.00801 | 0.00237 | 0.0004 | 0.0002 | 0.00091 | 0.05692 | 0.00023 | 0.0045 | 0.00072 | 0.0002 | 0.039 | 0.115 | 0.0075 | 0.01194 | 0.0331 | 0.0132 | 0.00367 | 0.00093 | 0.0002 | 0.00103 | 0.0336 | 0.0019 | 0.0055 | 0.00028 | 0.0005
2025-01-08 | B250108 | G-600-A | 1:16 | 1:40 | 4164.123 | 6261.111 | 1528 | 0 | 0 | 114 | 0 | 0 | 0 | 0 | 0 | 0 | 0 | 0 | 0 | 0 | 0 | 0 | 0 | 120.8 | 0 | 0 | 0 | 0 | 19.6 | 0 | 0 | 0 | 0 | 0 | 0 | 0 | 0 | 0 | 76.35 | 1569 | 24 | 842 | 0.03647 | 0.02441 | 0.04038 | 0.01248 | 0.0061 | 0.01042 | 0.00338 | 0.0004 | 0.0002 | 0.00085 | 0.03598 | 0.00017 | 0.0048 | 0.00094 | 0.0002 | 0.04336 | 0.12758 | 0.00669 | 0.012 | 0.02083 | 0.0092 | 0.00346 | 0.00094 | 0.0002 | 0.00088 | 0.03444 | 0.0021 | 0.0058 | 0.00073 | 0.0002
2025-01-08 | B250109 | G-600-A | 1:32 | 1:57 | 5108.043 | 20220.38 | 1528 | 0 | 0 | 0 | 0 | 0 | 0 | 0 | 0 | 0 | 0 | 0 | 0 | 0 | 0 | 0 | 66 | 115 | 0 | 0 | 0 | 0 | 15.4 | 0 | 0 | 0 | 0 | 0 | 0 | 0 | 0 | 0 | 92.4 | 1569 | 32 | 630 | 0.041 | 0.11182 | 0.06165 | 0.01392 | 0.00954 | 0.00708 | 0.00339 | 0.0004 | 0.0002 | 0.00079 | 0.01439 | 0.00016 | 0.0044 | 0.0009 | 0.0002 | 0.036 | 0.15 | 0.00564 | 0.01454 | 0.03301 | 0.01576 | 0.0041 | 0.0004 | 0.0002 | 0.001 | 0.03165 | 0.0016 | 0.0055 | 0.00065 | 0.0002
2025-01-08 | B250110 | G-600-A | 1:30 | 1:52 | 2015.085 | 33036.09 | 1528 | 0 | 154 | 0 | 0 | 0 | 0 | 0 | 0 | 0 | 0 | 0 | 0 | 0 | 0 | 0 | 0 | 166.9 | 0 | 0 | 0 | 0 | 15.4 | 0 | 0 | 0 | 0 | 0 | 0 | 0 | 0 | 0 | 89.2 | 1568 | 26 | 881 | 0.02225 | 0.02244 | 0.05822 | 0.00504 | 0.01053 | 0.00858 | 0.00346 | 0.0004 | 0.0002 | 0.00072 | 0.02469 | 0.00023 | 0.0049 | 0.00051 | 0.00059 | 0.04462 | 0.12119 | 0.00713 | 0.00687 | 0.01998 | 0.00781 | 0.00363 | 0.0004 | 0.0002 | 0.0008 | 0.039 | 0.0018 | 0.0048 | 0.00067 | 0.0002
2025-02-26 | B251154 | G-600-A | 1:06 | 1:32 | 2731.527 | 20045.78 | 1528 | 0 | 0 | 0 | 0 | 0 | 0 | 0 | 0 | 0 | 0 | 0 | 0 | 0 | 0 | 0 | 0 | 178 | 0 | 0 | 0 | 0 | 22.9 | 0 | 0 | 0 | 0 | 0 | 0 | 0 | 0 | 0 | 66.38333 | 1579 | 25 | 448 | 0.0315 | 0.07925 | 0.06272 | 0.01128 | 0.00839 | 0.00802 | 0.00238 | 0.0004 | 0.0002 | 0.00076 | 0.00112 | 0.00018 | 0.00479 | 0.00095 | 0.0002 | 0.03416 | 0.11824 | 0.00825 | 0.01145 | 0.02099 | 0.00861 | 0.00238 | 0.0004 | 0.0002 | 0.0009 | 0.039 | 0.00292 | 0.0054 | 0.00061 | 0.0002
2025-01-08 | B250112 | G-600-A | 0:57 | 1:13 |  | 25804.97 | 1528 | 0 | 0 | 0 | 0 | 0 | 0 | 0 | 0 | 0 | 0 | 0 | 0 | 0 | 0 | 0 | 0 | 159.3 | 0 | 0 | 0 | 0 | 17.5 | 0 | 0 | 0 | 0 | 0 | 0 | 0 | 0 | 0 | 56.71667 | 1574 | 13 | 733 | 0.04037 | 0.10817 | 0.04481 | 0.0094 | 0.01545 | 0.05681 | 0.01243 | 0.00118 | 0.0002 | 0.00073 | 0.0375 | 0.0002 | 0.0049 | 0.00056 | 0.0002 | 0.04547 | 0.13334 | 0.00644 | 0.012 | 0.02217 | 0.05286 | 0.01046 | 0.00056 | 0.0002 | 0.0008 | 0.03113 | 0.0018 | 0.0058 | 0.00069 | 0.0002
2025-01-08 | B250113 | G-600-A | 1:18 | 1:36 | 1723.467 | 5307.705 | 1528 | 0 | 0 | 0 | 0 | 0 | 0 | 0 | 0 | 0 | 0 | 0 | 0 | 0 | 0 | 0 | 0 | 162.5 | 0 | 0 | 0 | 0 | 18.9 | 0 | 0 | 0 | 0 | 0 | 0 | 0 | 0 | 0 | 77.88333 | 1574 | 18 | 673 | 0.03842 | 0.12171 | 0.02783 | 0.01387 | 0.01019 | 0.02652 | 0.00521 | 0.00066 | 0.0002 | 0.00084 | 0.04257 | 0.00038 | 0.0049 | 0.00056 | 0.0002 | 0.043 | 0.12937 | 0.0084 | 0.01354 | 0.01819 | 0.02708 | 0.00545 | 0.00064 | 0.0002 | 0.00089 | 0.04 | 0.00246 | 0.0055 | 0.0007 | 0.0002
2025-01-08 | B250114 | G-600-A | 1:00 | 1:42 | 3504.752 | 2421.83 | 1528 | 0 | 0 | 0 | 0 | 0 | 0 | 0 | 0 | 0 | 0 | 0 | 0 | 0 | 0 | 0 | 22 | 173.2 | 0 | 0 | 0 | 0 | 21 | 0 | 0 | 0 | 0 | 0 | 0 | 0 | 0 | 0 | 60.13333 | 1595 | 22 | 572 | 0.04366 | 0.11592 | 0.04585 | 0.01186 | 0.00485 | 0.01957 | 0.00359 | 0.0004 | 0.0002 | 0.00082 | 0.00099 | 0.00018 | 0.0045 | 0.00047 | 0.0002 | 0.04411 | 0.13536 | 0.00653 | 0.01199 | 0.01856 | 0.01935 | 0.00382 | 0.0004 | 0.0002 | 0.00089 | 0.02881 | 0.00226 | 0.0057 | 0.00065 | 0.0002
2025-01-08 | B250115 | G-600-A | 1:29 | 2:13 | 5743.143 | 16411.83 | 1528 | 109 | 0 | 0 | 0 | 0 | 0 | 0 | 0 | 0 | 0 | 0 | 0 | 0 | 0 | 0 | 0 | 96.2 | 0 | 0 | 0 | 0 | 15 | 0 | 0 | 0 | 0 | 0 | 0 | 0 | 0 | 0 | 89.16667 | 1570 | 32 | 921 | 0.049 | 0.03595 | 0.04061 | 0.00663 | 0.01219 | 0.01637 | 0.00401 | 0.0004 | 0.0002 | 0.00088 | 0.03055 | 0.00015 | 0.0045 | 0.00067 | 0.0002 | 0.049 | 0.14795 | 0.006 | 0.00647 | 0.01407 | 0.01769 | 0.00391 | 0.0004 | 0.0002 | 0.00076 | 0.02936 | 0.0018 | 0.00531 | 0.00057 | 0.0002
2025-01-08 | B250116 | G-600-A | 1:53 | 2:16 | 3586.222 | 18156.99 | 1528 | 0 | 0 | 0 | 0 | 0 | 0 | 0 | 0 | 0 | 0 | 0 | 0 | 0 | 0 | 0 | 0 | 136 | 0 | 0 | 0 | 0 | 18 | 0 | 0 | 0 | 0 | 0 | 0 | 0 | 0 | 0 | 112.3167 | 1570 | 35 | 666 | 0.03383 | 0.10377 | 0.0563 | 0.01353 | 0.01409 | 0.01371 | 0.00379 | 0.0004 | 0.0002 | 0.00094 | 0.02994 | 0.00014 | 0.0046 | 0.00046 | 0.00077 | 0.04234 | 0.13858 | 0.007 | 0.0135 | 0.01812 | 0.01207 | 0.00354 | 0.0004 | 0.0002 | 0.00082 | 0.03288 | 0.00194 | 0.0052 | 0.00066 | 0.0002
2025-02-26 | B251153 | G-600-A | 0:59 | 1:33 | 3280.463 | 16228.54 | 1528 | 0 | 45 | 0 | 0 | 0 | 0 | 60 | 0 | 0 | 0 | 0 | 0 | 0 | 0 | 0 | 0 | 310.5 | 0 | 0 | 0 | 0 | 17.5 | 0 | 0 | 0 | 0 | 0 | 0 | 0 | 0 | 0 | 59.73333 | 1575 | 20 | 293 | 0.03015 | 0.0697 | 0.0732 | 0.01257 | 0.00975 | 0.01124 | 0.00277 | 0.0004 | 0.0002 | 0.00089 | 0.01278 | 0.00012 | 0.0047 | 0.0008 | 0.0002 | 0.03647 | 0.1202 | 0.01043 | 0.01252 | 0.02027 | 0.01024 | 0.00279 | 0.0004 | 0.0002 | 0.00084 | 0.0449 | 0.0025 | 0.0055 | 0.00083 | 0.0002
2025-01-08 | B250118 | G-600-A | 1:04 | 1:33 | 3622.29 | 18210.86 | 1528 | 0 | 65 | 0 | 0 | 0 | 0 | 0 | 0 | 0 | 0 | 0 | 0 | 0 | 0 | 0 | 0 | 187.4 | 0 | 0 | 0 | 0 | 18 | 0 | 0 | 0 | 0 | 0 | 0 | 0 | 0 | 0 | 63.3 | 1569 | 23 | 630 | 0.03713 | 0.08655 | 0.043 | 0.01266 | 0.00753 | 0.01007 | 0.00364 | 0.00059 | 0.0002 | 0.00079 | 0.04573 | 0.00019 | 0.0044 | 0.0006 | 0.00025 | 0.04276 | 0.14236 | 0.00605 | 0.014 | 0.01488 | 0.00976 | 0.00371 | 0.00101 | 0.0002 | 0.00085 | 0.0369 | 0.0022 | 0.0052 | 0.00097 | 0.0002
2025-02-26 | B251152 | G-600-A | 1:00 | 1:47 | 955.7471 | 17823.12 | 1528 | 0 | 50 | 0 | 0 | 0 | 0 | 0 | 0 | 0 | 0 | 0 | 0 | 0 | 0 | 0 | 44 | 163.3 | 0 | 0 | 0 | 0 | 14 | 0 | 0 | 0 | 0 | 0 | 0 | 0 | 0 | 0 | 59.85 | 1573 | 20 | 580 | 0.02913 | 0.07938 | 0.066 | 0.01201 | 0.00551 | 0.01022 | 0.00335 | 0.0004 | 0.0002 | 0.00089 | 0.0026 | 3e-05 | 0.0042 | 0.00057 | 0.00025 | 0.035 | 0.14176 | 0.0072 | 0.01314 | 0.02774 | 0.01104 | 0.00325 | 0.0004 | 0.0002 | 0.00098 | 0.02796 | 0.00203 | 0.0052 | 0.00125 | 0.0002
2025-01-08 | B250120 | G-600-A | 0:35 | 1:00 | 1150.353 | 10240.3 | 1528 | 0 | 30 | 0 | 0 | 0 | 0 | 0 | 0 | 0 | 0 | 0 | 0 | 0 | 0 | 0 | 0 | 156.9 | 0 | 0 | 0 | 0 | 18.5 | 0 | 0 | 0 | 0 | 0 | 0 | 0 | 0 | 0 | 35.43333 | 1569 | 7 | 544 | 0.03177 | 0.10311 | 0.0485 | 0.01875 | 0.00768 | 0.01321 | 0.00395 | 0.00047 | 0.0002 | 0.00073 | 0.00241 | 0.00047 | 0.0045 | 0.00089 | 0.0002 | 0.038 | 0.14344 | 0.0074 | 0.01864 | 0.02061 | 0.01716 | 0.00378 | 0.00102 | 0.0002 | 0.00095 | 0.03704 | 0.0016 | 0.0052 | 0.00045 | 0.0002
2025-01-08 | B250121 | G-600-A | 0:57 | 1:12 | 2963.465 | 2712.857 | 1528 | 0 | 30 | 0 | 0 | 0 | 0 | 40 | 0 | 0 | 0 | 0 | 0 | 0 | 0 | 0 | 0 | 163.5 | 0 | 0 | 0 | 0 | 19.5 | 0 | 0 | 0 | 0 | 0 | 0 | 0 | 0 | 0 | 57.31667 | 1576 | 19 | 459 | 0.03361 | 0.08656 | 0.05229 | 0.01977 | 0.01149 | 0.01055 | 0.00437 | 0.0004 | 0.0002 | 0.00087 | 0.01842 | 0.0002 | 0.0044 | 0.00065 | 0.00021 | 0.04214 | 0.12381 | 0.0085 | 0.0494 | 0.01246 | 0.01086 | 0.00429 | 0.00077 | 0.0002 | 0.0008 | 0.0337 | 0.00273 | 0.0054 | 0.00049 | 0.0002
2025-01-08 | B250122 | G-600-A | 1:09 | 1:18 | 3519.931 | 17691.49 | 1528 | 0 | 0 | 0 | 0 | 0 | 0 | 0 | 0 | 0 | 0 | 0 | 0 | 0 | 0 | 0 | 0 | 115.9 | 0 | 0 | 0 | 0 | 23.6 | 0 | 0 | 0 | 0 | 0 | 0 | 0 | 0 | 0 | 70.01667 | 1547 | 19 | 301 | 0.03949 | 0.07859 | 0.048 | 0.01326 | 0.017 | 0.00777 | 0.00344 | 0.0007 | 0.0002 | 0.00081 | 0.04205 | 0.00072 | 0.0045 | 0.00035 | 0.0002 | 0.041 | 0.14201 | 0.0094 | 0.0151 | 0.01678 | 0.0087 | 0.00371 | 0.00045 | 0.0002 | 0.00083 | 0.03 | 0.00194 | 0.0055 | 0.0006 | 0.0002
2025-01-08 | B250123 | G-600-A | 1:12 | 1:30 | 1921.655 | 7090.264 | 1528 | 0 | 0 | 0 | 0 | 0 | 0 | 0 | 0 | 0 | 0 | 0 | 0 | 0 | 0 | 0 | 0 | 119.5 | 0 | 0 | 0 | 0 | 16.2 | 0 | 0 | 0 | 0 | 0 | 0 | 0 | 0 | 0 | 71.45 | 1543 | 14 | 456 | 0.0412 | 0.11535 | 0.04 | 0.01787 | 0.01578 | 0.01059 | 0.00412 | 0.0004 | 0.0002 | 0.00111 | 0.03981 | 0.00012 | 0.0045 | 0.00172 | 0.00088 | 0.05 | 0.13953 | 0.007 | 0.0155 | 0.02638 | 0.00907 | 0.00345 | 0.0005 | 0.0002 | 0.00096 | 0.034 | 0.00203 | 0.0052 | 0.00235 | 0.0002
2025-02-26 | B251151 | G-600-A | 0:43 | 1:34 | 3503.527 | 0 | 1528 | 0 | 35 | 0 | 0 | 0 | 0 | 60 | 0 | 0 | 0 | 0 | 0 | 0 | 0 | 0 | 0 | 75 | 0 | 0 | 0 | 0 | 17 | 0 | 0 | 0 | 0 | 0 | 0 | 0 | 0 | 0 | 42.86667 | 1570 | 16 | 500
2025-02-26 | B251150 | G-600-A | 1:16 | 1:42 | 5633.191 | 0 | 1528 | 0 | 40 | 0 | 0 | 0 | 0 | 60 | 0 | 0 | 0 | 0 | 0 | 0 | 0 | 0 | 0 | 180 | 0 | 0 | 0 | 0 | 17 | 0 | 0 | 0 | 0 | 0 | 0 | 0 | 0 | 0 | 76.1 | 1573 | 26 | 700
2025-02-26 | B251149 | G-600-A | 1:27 | 1:58 | 6572.805 | 25863.36 | 1528 | 0 | 50 | 0 | 0 | 0 | 0 | 60 | 0 | 0 | 0 | 0 | 0 | 0 | 0 | 0 | 0 | 305.2 | 0 | 0 | 0 | 0 | 20 | 0 | 0 | 0 | 0 | 0 | 0 | 0 | 0 | 0 | 86.21667 | 1570 | 36 | 938 | 0.03531 | 0.07373 | 0.063 | 0.00694 | 0.0051 | 0.01239 | 0.00532 | 0.0004 | 0.0002 | 0.00081 | 0.00073 | 0.0001 | 0.0044 | 0.00339 | 0.0002 | 0.041 | 0.13241 | 0.0082 | 0.00914 | 0.01431 | 0.01328 | 0.00601 | 0.0004 | 0.0002 | 0.00095 | 0.02884 | 0.00222 | 0.0054 | 0.00233 | 0.00027
2025-01-08 | C250109 | G-600-A | 0:58 | 1:25 | 3063.635 | 15121.9 | 1528 | 0 | 0 | 0 | 0 | 0 | 0 | 0 | 0 | 0 | 0 | 0 | 0 | 0 | 0 | 0 | 0 | 120.7 | 0 | 0 | 0 | 0 | 16.8 | 0 | 0 | 0 | 0 | 0 | 0 | 0 | 0 | 0 | 57.95 | 1569 | 16 | 550 | 0.0371 | 0.15516 | 0.0391 | 0.01596 | 0.01815 | 0.00954 | 0.00315 | 0.00048 | 0.0002 | 0.00103 | 0.01532 | 0.00021 | 0.0048 | 0.00037 | 0.0002 | 0.037 | 0.1649 | 0.0074 | 0.01563 | 0.02911 | 0.01003 | 0.0035 | 0.00048 | 0.0002 | 0.00095 | 0.0355 | 0.0023 | 0.00554 | 0.00035 | 0.0002
2025-01-08 | C250110 | G-600-A | 0:31 | 4:20 | 840.3273 | 7679.181 | 1528 | 0 | 0 | 0 | 0 | 0 | 0 | 0 | 0 | 0 | 0 | 0 | 0 | 0 | 0 | 0 | 44 | 38.8 | 0 | 0 | 0 | 0 | 15.7 | 0 | 0 | 0 | 0 | 0 | 0 | 0 | 0 | 0 | 235.2333 | 1569 | 5 | 761 | 0.03718 | 0.11297 | 0.02214 | 0.01225 | 0.00835 | 0.01128 | 0.00568 | 0.0004 | 0.0002 | 0.00097 | 0.0197 | 0.00016 | 0.0051 | 0.0002 | 0.00089 | 0.04 | 0.14017 | 0.00546 | 0.015 | 0.022 | 0.01811 | 0.00345 | 0.0004 | 0.0002 | 0.00083 | 0.02943 | 0.0023 | 0.0058 | 0.00052 | 0.0002
2025-01-08 | C250111 | G-600-A | 1:05 | 2:00 | 4751.946 | 25353.09 | 1528 | 0 | 0 | 0 | 0 | 0 | 0 | 0 | 0 | 0 | 0 | 0 | 0 | 0 | 0 | 0 | 0 | 70.8 | 0 | 0 | 0 | 0 | 21.7 | 0 | 0 | 0 | 0 | 0 | 0 | 0 | 0 | 0 | 65.05 | 1570 | 29 | 541 | 0.0348 | 0.13077 | 0.02323 | 0.01891 | 0.00812 | 0.01616 | 0.00342 | 0.00057 | 0.0002 | 0.00082 | 0.04297 | 0.00013 | 0.0045 | 0.00061 | 0.0002 | 0.044 | 0.12753 | 0.00716 | 0.01693 | 0.01825 | 0.01965 | 0.00398 | 0.0004 | 0.0002 | 0.00074 | 0.02555 | 0.0021 | 0.0055 | 0.00052 | 0.0002
2025-01-08 | C250112 | G-600-A | 1:48 | 2:02 | 2802.023 | 41387.74 | 1528 | 0 | 218 | 0 | 0 | 0 | 0 | 0 | 0 | 0 | 0 | 0 | 0 | 0 | 0 | 0 | 0 | 311.8 | 0 | 0 | 0 | 0 | 15.4 | 0 | 0 | 0 | 0 | 0 | 0 | 0 | 0 | 0 | 108.7 | 1570 | 24 | 1321 | 0.02644 | 0.02202 | 0.04274 | 0.01255 | 0.02557 | 0.01129 | 0.00315 | 0.0004 | 0.0002 | 0.00126 | 0.01091 | 0.00027 | 0.0048 | 0.00067 | 0.0002 | 0.04011 | 0.13024 | 0.00683 | 0.01308 | 0.01833 | 0.01416 | 0.00443 | 0.0004 | 0.0002 | 0.00101 | 0.0324 | 0.00197 | 0.0055 | 0.00021 | 0.00081
2025-01-08 | C250113 | G-600-A | 0:38 | 1:37 | 953.215 | 9863.292 | 1528 | 0 | 0 | 0 | 0 | 0 | 0 | 0 | 0 | 0 | 0 | 0 | 0 | 0 | 0 | 0 | 0 | 96.9 | 0 | 0 | 0 | 0 | 15.4 | 0 | 0 | 0 | 0 | 0 | 0 | 0 | 0 | 0 | 38.35 | 1568 | 6 | 405 | 0.04263 | 0.12882 | 0.011 | 0.00867 | 0.01674 | 0.01438 | 0.00376 | 0.00079 | 0.0002 | 0.00082 | 0.03097 | 0.00022 | 0.0045 | 0.00074 | 0.0002 | 0.04 | 0.13197 | 0.00776 | 0.01067 | 0.02066 | 0.0202 | 0.0034 | 0.00058 | 0.0002 | 0.00087 | 0.03 | 0.0016 | 0.0058 | 0.00044 | 0.0002
2025-01-08 | C250114 | G-600-A | 1:09 | 1:32 | 2593.245 | 3972.878 | 1528 | 0 | 0 | 0 | 0 | 0 | 0 | 40 | 0 | 0 | 0 | 0 | 0 | 0 | 0 | 0 | 0 | 148.7 | 0 | 0 | 0 | 0 | 15.4 | 0 | 0 | 0 | 0 | 0 | 0 | 0 | 0 | 0 | 69.21667 | 1568 | 13 | 812 | 0.03977 | 0.14339 | 0.01819 | 0.01548 | 0.00863 | 0.01769 | 0.00359 | 0.00092 | 0.0002 | 0.00087 | 0.05094 | 0.00012 | 0.0049 | 0.00037 | 0.00028 | 0.03826 | 0.14628 | 0.00676 | 0.01538 | 0.01399 | 0.01512 | 0.00356 | 0.00076 | 0.0002 | 0.00079 | 0.03594 | 0.00204 | 0.0057 | 0.00047 | 0.0002
2025-01-08 | C250115 | G-600-A | 2:04 | 2:36 | 5750.212 | 23852.82 | 1528 | 0 | 30 | 0 | 0 | 0 | 0 | 0 | 0 | 0 | 0 | 0 | 0 | 0 | 0 | 0 | 0 | 161.1 | 0 | 0 | 0 | 0 | 15.5 | 0 | 0 | 0 | 0 | 0 | 0 | 0 | 0 | 0 | 123.45 | 1568 | 29 | 628 | 0.04 | 0.09924 | 0.03561 | 0.01094 | 0.0087 | 0.01106 | 0.00333 | 0.0004 | 0.0002 | 0.00085 | 0.0223 | 0.00065 | 0.0045 | 0.00055 | 0.0002 | 0.038 | 0.13672 | 0.00682 | 0.01377 | 0.02025 | 0.0122 | 0.00462 | 0.0004 | 0.0002 | 0.001 | 0.03556 | 0.0025 | 0.0054 | 0.0002 | 0.00068
2025-01-08 | C250116 | G-600-A | 0:51 | 2:26 | 3180.653 | 37598.99 | 1528 | 0 | 0 | 186 | 0 | 0 | 0 | 0 | 0 | 0 | 0 | 0 | 0 | 0 | 0 | 0 | 0 | 104.9 | 0 | 0 | 0 | 0 | 17.5 | 0 | 0 | 0 | 0 | 0 | 0 | 0 | 0 | 0 | 50.88333 | 1569 | 16 | 1624 | 0.02957 | 0.02201 | 0.045 | 0.01412 | 0.02139 | 0.01228 | 0.00333 | 0.0004 | 0.0002 | 0.00101 | 0.02667 | 0.0002 | 0.0044 | 0.00059 | 0.0002 | 0.0383 | 0.15073 | 0.0082 | 0.0152 | 0.02903 | 0.01273 | 0.00409 | 0.0004 | 0.0002 | 0.00096 | 0.03413 | 0.0022 | 0.0054 | 0.00028 | 0.00067
2025-01-08 | C250117 | G-600-A | 0:53 | 1:53 | 3506.106 | 35970.59 | 1528 | 0 | 0 | 33 | 0 | 0 | 0 | 0 | 0 | 0 | 0 | 0 | 0 | 0 | 0 | 0 | 0 | 140.8 | 0 | 0 | 0 | 0 | 15.5 | 0 | 0 | 0 | 0 | 0 | 0 | 0 | 0 | 0 | 52.55 | 1578 | 19 | 699 | 0.03326 | 0.10852 | 0.0446 | 0.0118 | 0.00759 | 0.01032 | 0.00387 | 0.0004 | 0.0002 | 0.00082 | 0.03 | 0.00146 | 0.0044 | 0.00085 | 0.0002 | 0.038 | 0.13451 | 0.005 | 0.012 | 0.01593 | 0.01053 | 0.00377 | 0.0004 | 0.0002 | 0.00084 | 0.039 | 0.0032 | 0.0053 | 0.00086 | 0.0002
2025-01-08 | C250118 | G-600-A | 1:37 | 2:15 | 3513.384 | 18587.93 | 1528 | 0 | 0 | 19 | 0 | 0 | 0 | 0 | 0 | 0 | 0 | 0 | 0 | 0 | 0 | 0 | 0 | 86.9 | 0 | 0 | 0 | 0 | 18.9 | 0 | 0 | 0 | 0 | 0 | 0 | 0 | 0 | 0 | 96.16667 | 1568 | 23 | 575 | 0.04028 | 0.11034 | 0.03286 | 0.01279 | 0.01213 | 0.0103 | 0.00471 | 0.00063 | 0.0002 | 0.00085 | 0.05103 | 0.00052 | 0.0046 | 0.00078 | 0.0002 | 0.039 | 0.12294 | 0.007 | 0.0144 | 0.01447 | 0.00869 | 0.00444 | 0.0004 | 0.0002 | 0.00077 | 0.038 | 0.0025 | 0.0053 | 0.00135 | 0.0002
2025-01-08 | C250119 | G-600-A | 1:42 | 1:52 | 2404.369 | 26607.56 | 1528 | 0 | 35 | 0 | 0 | 0 | 0 | 0 | 0 | 0 | 0 | 0 | 0 | 0 | 0 | 0 | 0 | 45.1 | 0 | 0 | 0 | 0 | 16.8 | 0 | 0 | 0 | 0 | 0 | 0 | 0 | 0 | 0 | 101.2833 | 1570 | 23 | 582 | 0.03314 | 0.09768 | 0.06 | 0.0214 | 0.01195 | 0.00842 | 0.00397 | 0.00154 | 0.0002 | 0.00095 | 0.11 | 0.001 | 0.0043 | 0.00058 | 0.0002 | 0.039 | 0.12848 | 0.00701 | 0.023 | 0.01851 | 0.00856 | 0.00429 | 0.0004 | 0.0002 | 0.00086 | 0.03408 | 0.0022 | 0.0052 | 0.00085 | 0.0002
2025-01-08 | C250120 | G-600-A | 1:13 | 1:50 | 3026.987 | 15099.57 | 1528 | 0 | 44 | 0 | 0 | 0 | 0 | 0 | 0 | 0 | 0 | 0 | 0 | 0 | 0 | 0 | 0 | 122.8 | 0 | 0 | 0 | 0 | 16.3 | 0 | 0 | 0 | 0 | 0 | 0 | 0 | 0 | 0 | 73.61667 | 1567 | 17 | 749 | 0.028 | 0.1053 | 0.03718 | 0.0136 | 0.0088 | 0.01175 | 0.00374 | 0.0004 | 0.0002 | 0.0008 | 0.02273 | 0.00021 | 0.0046 | 0.00044 | 0.0002 | 0.042 | 0.12807 | 0.006 | 0.013 | 0.02656 | 0.01365 | 0.0042 | 0.00046 | 0.0002 | 0.00092 | 0.0316 | 0.0028 | 0.0053 | 0.00062 | 0.0002
2025-01-08 | C250121 | G-600-A | 0:51 | 1:40 | 4497.08 | 20959.96 | 1528 | 0 | 0 | 32 | 0 | 0 | 0 | 0 | 0 | 0 | 0 | 0 | 0 | 0 | 0 | 0 | 0 | 120 | 0 | 0 | 0 | 0 | 17.4 | 0 | 0 | 0 | 0 | 0 | 0 | 0 | 0 | 0 | 51.83333 | 1569 | 24 | 769 | 0.0418 | 0.10979 | 0.04 | 0.01632 | 0.00733 | 0.01261 | 0.00368 | 0.00046 | 0.0002 | 0.00074 | 0.03789 | 0.00021 | 0.0044 | 0.00033 | 0.0002 | 0.045 | 0.13521 | 0.0082 | 0.01671 | 0.0141 | 0.0135 | 0.00385 | 0.00043 | 0.0002 | 0.00082 | 0.041 | 0.0025 | 0.0052 | 0.00071 | 0.0002
2025-01-08 | C250122 | G-600-A | 0:52 | 1:36 | 1203.873 | 21271.77 | 1528 | 0 | 0 | 0 | 0 | 0 | 0 | 0 | 0 | 0 | 0 | 0 | 0 | 0 | 0 | 0 | 0 | 103.4 | 0 | 0 | 0 | 0 | 17.5 | 0 | 0 | 0 | 0 | 0 | 0 | 0 | 0 | 0 | 51.71667 | 1569 | 7 | 488 | 0.04525 | 0.12913 | 0.013 | 0.00834 | 0.01367 | 0.01429 | 0.00441 | 0.0004 | 0.0002 | 0.0009 | 0.04754 | 0.00051 | 0.0051 | 0.00038 | 0.00067 | 0.046 | 0.12751 | 0.00716 | 0.00935 | 0.0173 | 0.01384 | 0.00353 | 0.0004 | 0.0002 | 0.00084 | 0.03316 | 0.0028 | 0.0054 | 0.00076 | 0.0002
2025-01-08 | C250123 | G-600-A | 0:45 | 1:27 | 1860.068 | 5178.606 | 1528 | 0 | 29 | 0 | 0 | 0 | 0 | 0 | 0 | 0 | 0 | 0 | 0 | 0 | 0 | 0 | 0 | 135.4 | 0 | 0 | 0 | 0 | 16.1 | 0 | 0 | 0 | 0 | 0 | 0 | 0 | 0 | 0 | 45.26667 | 1572 | 10 | 397 | 0.02614 | 0.10415 | 0.04519 | 0.01662 | 0.00482 | 0.01061 | 0.00431 | 0.0004 | 0.0002 | 0.00079 | 0.01426 | 0.00031 | 0.0046 | 0.00079 | 0.0002 | 0.03276 | 0.13108 | 0.007 | 0.01689 | 0.01855 | 0.0107 | 0.00438 | 0.0004 | 0.0002 | 0.00088 | 0.02971 | 0.0025 | 0.0052 | 0.00044 | 0.0002
2025-02-26 | B251148 | G-600-A | 0:55 | 1:48 | 4140.358 | 19488.62 | 1528 | 0 | 40 | 0 | 0 | 0 | 0 | 60 | 0 | 0 | 0 | 0 | 0 | 0 | 0 | 0 | 0 | 132.1 | 0 | 0 | 0 | 0 | 22.3 | 0 | 0 | 0 | 0 | 0 | 0 | 0 | 0 | 0 | 55.66667 | 1571 | 23 | 612 | 0.03214 | 0.09754 | 0.0364 | 0.01434 | 0.01438 | 0.04347 | 0.01233 | 0.0004 | 0.0002 | 0.00109 | 0.06706 | 3e-05 | 0.0042 | 0.00052 | 0.0002 | 0.04 | 0.12384 | 0.00818 | 0.0146 | 0.02175 | 0.05 | 0.01258 | 0.0004 | 0.0002 | 0.00113 | 0.039 | 0.00178 | 0.0054 | 0.00086 | 0.00049
2025-02-26 | B251147 | G-600-A | 0:53 | 1:08 | 0 | 14580.69 | 1528 | 0 | 40 | 0 | 0 | 0 | 0 | 60 | 0 | 0 | 0 | 0 | 0 | 0 | 0 | 0 | 0 | 119.7 | 0 | 0 | 0 | 0 | 18.8 | 0 | 0 | 0 | 0 | 0 | 0 | 0 | 0 | 0 | 53.2 | 1568 | 11 | 414 | 0.04443 | 0.09675 | 0.0152 | 0.00745 | 0.01895 | 0.19669 | 0.04212 | 0.00117 | 0.0002 | 0.00085 | 0.02225 | 0.0002 | 0.0051 | 0.00034 | 0.00069 | 0.04702 | 0.12849 | 0.0075 | 0.00832 | 0.02261 | 0.20394 | 0.04487 | 0.00185 | 0.0002 | 0.00086 | 0.03069 | 0.00224 | 0.0055 | 0.0008 | 0.0002
2025-02-26 | B251146 | G-600-A | 1:13 | 3:55 | 4787.989 | 0 | 1528 | 0 | 30 | 0 | 0 | 0 | 0 | 60 | 0 | 0 | 0 | 0 | 0 | 0 | 0 | 0 | 44 | 129 | 0 | 0 | 0 | 0 | 17 | 0 | 0 | 0 | 0 | 0 | 0 | 0 | 0 | 0 | 185.0833 | 1574 | 23 | 0
2025-02-26 | A251188 | G-600-A | 1:25 | 1:52 | 6554.49 | 24555.49 | 1528 | 0 | 20 | 0 | 0 | 0 | 0 | 0 | 0 | 0 | 0 | 0 | 0 | 0 | 0 | 0 | 0 | 69.3 | 0 | 0 | 0 | 0 | 16.1 | 0 | 0 | 0 | 0 | 0 | 0 | 0 | 0 | 0 | 84.53333 | 1586 | 42 | 461 | 0.03539 | 0.10505 | 0.032 | 0.01248 | 0.02051 | 0.01566 | 0.00211 | 0.00111 | 0.0002 | 0.00101 | 0.07898 | 0.00078 | 0.0047 | 0.00049 | 0.0002 | 0.04156 | 0.12282 | 0.007 | 0.01193 | 0.02266 | 0.02021 | 0.0023 | 0.0004 | 0.0002 | 0.00099 | 0.03515 | 0.0028 | 0.0055 | 0.00063 | 0.00042
2025-02-26 | A251187 | G-600-A | 0:45 | 0:59 | 1327.099 | 10938.27 | 1528 | 0 | 15 | 0 | 0 | 0 | 0 | 0 | 0 | 0 | 0 | 0 | 0 | 0 | 0 | 0 | 0 | 50.4 | 0 | 0 | 0 | 0 | 16.1 | 0 | 0 | 0 | 0 | 0 | 0 | 0 | 0 | 0 | 44.81667 | 1572 | 9 | 214 | 0.03513 | 0.11165 | 0.039 | 0.01215 | 0.02681 | 0.0136 | 0.00194 | 0.00066 | 0.0002 | 0.0011 | 0.0566 | 0.00048 | 0.0047 | 0.00067 | 0.0002 | 0.04248 | 0.12686 | 0.00824 | 0.01201 | 0.02753 | 0.01561 | 0.00249 | 0.00043 | 0.0002 | 0.00094 | 0.03436 | 0.003 | 0.0054 | 0.00055 | 0.0002
2025-02-26 | A251186 | G-600-A | 0:55 | 1:29 | 2996.384 | 23481.1 | 1528 | 0 | 0 | 0 | 0 | 0 | 0 | 0 | 0 | 0 | 0 | 0 | 0 | 0 | 0 | 0 | 0 | 97.7 | 0 | 0 | 0 | 0 | 18.2 | 0 | 0 | 0 | 0 | 0 | 0 | 0 | 0 | 0 | 55.01667 | 1572 | 16 | 130 | 0.03586 | 0.10931 | 0.035 | 0.00815 | 0.01876 | 0.01083 | 0.0022 | 0.00082 | 0.0002 | 0.0009 | 0.0736 | 0.0003 | 0.0046 | 0.00084 | 0.0002 | 0.038 | 0.12233 | 0.007 | 0.00983 | 0.02199 | 0.01297 | 0.00285 | 0.0004 | 0.0002 | 0.00082 | 0.023 | 0.00162 | 0.0053 | 0.00026 | 0.00054
2025-01-08 | D250120 | G-600-A | 3:42 | 4:06 | 6648.215 | 98067.68 | 1528 | 0 | 0 | 0 | 0 | 0 | 0 | 40 | 0 | 0 | 0 | 0 | 0 | 0 | 0 | 0 | 0 | 184.9 | 0 | 0 | 0 | 0 | 38.4 | 0 | 0 | 0 | 0 | 0 | 0 | 0 | 0 | 0 | 222.9 | 1567 | 53 | 789 | 0.04303 | 0.10308 | 0.03955 | 0.0165 | 0.00884 | 0.00806 | 0.00344 | 0.0004 | 0.0002 | 0.00081 | 0.03015 | 0.00016 | 0.0049 | 0.00045 | 0.0002 | 0.04623 | 0.11525 | 0.00356 | 0.01783 | 0.02923 | 0.00895 | 0.00369 | 0.0004 | 0.0002 | 0.00095 | 0.0263 | 0.0026 | 0.0058 | 0.001 | 0.0002
2025-01-08 | D250121 | G-600-A | 1:06 | 1:36 | 3088.165 | 12562.82 | 1528 | 0 | 0 | 0 | 0 | 0 | 0 | 0 | 0 | 0 | 0 | 0 | 0 | 0 | 0 | 0 | 0 | 219 | 0 | 0 | 0 | 0 | 16.1 | 0 | 0 | 0 | 0 | 0 | 0 | 0 | 0 | 0 | 66.48333 | 1568 | 16 | 813 | 0.03419 | 0.11652 | 0.03202 | 0.02 | 0.00381 | 0.01275 | 0.00481 | 0.0004 | 0.0002 | 0.00071 | 0.00137 | 0.00044 | 0.0047 | 0.0005 | 0.0002 | 0.03606 | 0.13758 | 0.00403 | 0.0207 | 0.01715 | 0.0143 | 0.00507 | 0.00064 | 0.0002 | 0.00091 | 0.02491 | 0.0015 | 0.0053 | 0.0005 | 0.0002
2025-01-08 | D250122 | G-600-A | 0:45 | 1:25 | 2444.323 | 11114.19 | 1528 | 0 | 0 | 0 | 0 | 0 | 0 | 0 | 0 | 0 | 0 | 0 | 0 | 0 | 0 | 0 | 0 | 84.4 | 0 | 0 | 0 | 0 | 21.2 | 0 | 0 | 0 | 0 | 0 | 0 | 0 | 0 | 0 | 46.03333 | 1575 | 13 | 665 | 0.04 | 0.12783 | 0.033 | 0.01273 | 0.00899 | 0.01119 | 0.00351 | 0.0004 | 0.0002 | 0.00089 | 0.02952 | 0.00039 | 0.0049 | 0.00077 | 0.0002 | 0.03382 | 0.13211 | 0.00925 | 0.01228 | 0.01836 | 0.01152 | 0.00441 | 0.0004 | 0.0002 | 0.00088 | 0.039 | 0.00245 | 0.0054 | 0.00021 | 0.00098
2025-01-08 | D250123 | G-600-A | 1:21 | 1:56 | 3799.574 | 17088.03 | 1528 | 0 | 0 | 0 | 0 | 0 | 0 | 0 | 0 | 0 | 0 | 0 | 0 | 0 | 0 | 0 | 0 | 91.1 | 0 | 0 | 0 | 0 | 16.8 | 0 | 0 | 0 | 0 | 0 | 0 | 0 | 0 | 0 | 80.96667 | 1570 | 28 | 474 | 0.04102 | 0.11733 | 0.00926 | 0.0075 | 0.00963 | 0.01743 | 0.00373 | 0.0004 | 0.0002 | 0.00075 | 0.018 | 0.00015 | 0.0045 | 0.0005 | 0.0002 | 0.04 | 0.136 | 0.00685 | 0.00883 | 0.01173 | 0.02069 | 0.00415 | 0.0004 | 0.0002 | 0.00081 | 0.02391 | 0.0023 | 0.0062 | 0.00066 | 0.0002
2025-01-08 | D250124 | G-600-A | 1:32 | 1:46 | 1914.857 | 28959.67 | 1528 | 0 | 0 | 0 | 0 | 0 | 0 | 0 | 0 | 0 | 0 | 0 | 0 | 0 | 0 | 0 | 44 | 31.5 | 0 | 0 | 0 | 0 | 15.4 | 0 | 0 | 0 | 0 | 0 | 0 | 0 | 0 | 0 | 91.71667 | 1568 | 21 | 456 | 0.03718 | 0.11297 | 0.02214 | 0.01225 | 0.00835 | 0.01128 | 0.00568 | 0.0004 | 0.0002 | 0.00097 | 0.0197 | 0.00016 | 0.0047 | 0.0002 | 0.00089 | 0.03704 | 0.11464 | 0.00608 | 0.01098 | 0.01403 | 0.01004 | 0.00463 | 0.0004 | 0.0002 | 0.00083 | 0.02514 | 0.00246 | 0.0053 | 0.00056 | 0.0002
2025-01-08 | D250125 | G-600-A | 0:57 | 1:28 | 2756.732 | 13408.26 | 1528 | 0 | 0 | 0 | 0 | 0 | 0 | 0 | 0 | 0 | 0 | 0 | 0 | 0 | 0 | 0 | 0 | 84.8 | 0 | 0 | 0 | 0 | 15.4 | 0 | 0 | 0 | 0 | 0 | 0 | 0 | 0 | 0 | 56.95 | 1567 | 14 | 259 | 0.03626 | 0.10546 | 0.02899 | 0.01107 | 0.00901 | 0.01447 | 0.0044 | 0.00113 | 0.0002 | 0.0007 | 0.05083 | 0.00017 | 0.0049 | 0.00048 | 0.0002 | 0.039 | 0.13206 | 0.00522 | 0.01295 | 0.02193 | 0.01463 | 0.00446 | 0.0004 | 0.0002 | 0.00082 | 0.02911 | 0.00254 | 0.0055 | 0.0006 | 0.0002
2025-01-08 | D250126 | G-600-A | 1:08 | 1:36 | 3698.144 | 331.9283 | 1528 | 0 | 0 | 0 | 0 | 0 | 0 | 0 | 0 | 0 | 0 | 0 | 0 | 0 | 0 | 0 | 0 | 91.4 | 0 | 0 | 0 | 0 | 16.2 | 0 | 0 | 0 | 0 | 0 | 0 | 0 | 0 | 0 | 67.56667 | 1570 | 20 | 455 | 0.03945 | 0.11028 | 0.03263 | 0.01373 | 0.01064 | 0.01093 | 0.00348 | 0.00041 | 0.0002 | 0.00081 | 0.03688 | 0.00013 | 0.0049 | 0.00042 | 0.0002 | 0.03721 | 0.11725 | 0.00587 | 0.01355 | 0.01788 | 0.01142 | 0.00361 | 0.00045 | 0.0002 | 0.00086 | 0.03188 | 0.00336 | 0.0057 | 0.00054 | 0.0002
2025-01-08 | D250127 | G-600-A | 0:59 | 1:15 | 2827.931 | 13645.05 | 1528 | 0 | 0 | 0 | 0 | 0 | 0 | 0 | 0 | 0 | 0 | 0 | 0 | 0 | 0 | 0 | 0 | 119.7 | 0 | 0 | 0 | 0 | 14 | 0 | 0 | 0 | 0 | 0 | 0 | 0 | 0 | 0 | 59.31667 | 1570 | 14 | 542 | 0.0371 | 0.09559 | 0.04022 | 0.01484 | 0.0104 | 0.00816 | 0.00334 | 0.0004 | 0.0002 | 0.00077 | 0.04838 | 0.00017 | 0.0048 | 0.00076 | 0.0002 | 0.03468 | 0.10983 | 0.00679 | 0.01663 | 0.0103 | 0.00969 | 0.00356 | 0.0004 | 0.0002 | 0.00075 | 0.03345 | 0.0027 | 0.0057 | 0.00084 | 0.0002
2025-01-08 | D250128 | G-600-A | 1:17 | 1:35 | 4220.406 | 66941.06 | 1528 | 0 | 49 | 0 | 0 | 0 | 0 | 0 | 0 | 0 | 0 | 0 | 0 | 0 | 0 | 0 | 0 | 151.2 | 0 | 0 | 0 | 0 | 14 | 0 | 0 | 0 | 0 | 0 | 0 | 0 | 0 | 0 | 77.96667 | 1575 | 25 | 615 | 0.03345 | 0.0844 | 0.04 | 0.00968 | 0.01355 | 0.00766 | 0.00342 | 0.00044 | 0.0002 | 0.00097 | 0.03717 | 0.0003 | 0.0048 | 0.00054 | 0.0002 | 0.04083 | 0.12753 | 0.0074 | 0.012 | 0.01562 | 0.01015 | 0.00363 | 0.00043 | 0.0002 | 0.00091 | 0.03425 | 0.0025 | 0.0053 | 0.00055 | 0.0002
2025-01-08 | D250129 | G-600-A | 0:45 | 2:17 |  | 7111.107 | 1528 | 0 | 0 | 32 | 0 | 0 | 0 | 0 | 0 | 0 | 0 | 0 | 0 | 0 | 0 | 0 | 0 | 165.1 | 0 | 0 | 0 | 0 | 17.6 | 0 | 0 | 0 | 0 | 0 | 0 | 0 | 0 | 0 | 44.38333 | 1569 | 13 | 487 | 0.0344 | 0.09091 | 0.044 | 0.00784 | 0.0036 | 0.00964 | 0.00353 | 0.0004 | 0.0002 | 0.00079 | 0.00194 | 0.00017 | 0.0045 | 0.00072 | 0.0002 | 0.04 | 0.12 | 0.0064 | 0.00868 | 0.01998 | 0.01034 | 0.0036 | 0.0004 | 0.0002 | 0.00088 | 0.024 | 0.00251 | 0.0054 | 0.0005 | 0.00024
2025-01-08 | D250130 | G-600-A | 2:07 | 2:17 | 7248.171 | 11441.73 | 1528 | 0 | 0 | 0 | 0 | 0 | 0 | 0 | 0 | 0 | 0 | 0 | 0 | 0 | 0 | 0 | 0 | 92.9 | 0 | 0 | 0 | 0 | 15.5 | 0 | 0 | 0 | 0 | 0 | 0 | 0 | 0 | 0 | 127.4333 | 1565 | 39 | 561 | 0.04815 | 0.10115 | 0.04803 | 0.01084 | 0.01094 | 0.00811 | 0.00355 | 0.00098 | 0.0002 | 0.00092 | 0.10444 | 0.00018 | 0.0044 | 0.00082 | 0.0002 | 0.042 | 0.12103 | 0.006 | 0.012 | 0.01788 | 0.00751 | 0.0037 | 0.00057 | 0.0002 | 0.00083 | 0.03179 | 0.0028 | 0.0053 | 0.00036 | 0.0002
2025-01-08 | D250131 | G-600-A | 0:48 | 1:37 | 3122.112 | 33866.63 | 1528 | 0 | 0 | 0 | 0 | 0 | 0 | 0 | 0 | 0 | 0 | 0 | 0 | 0 | 0 | 0 | 0 | 96.7 | 0 | 0 | 0 | 0 | 15.5 | 0 | 0 | 0 | 0 | 0 | 0 | 0 | 0 | 0 | 48.43333 | 1568 | 16 | 856 | 0.03145 | 0.12202 | 0.0289 | 0.01302 | 0.01294 | 0.01115 | 0.00373 | 0.0004 | 0.0002 | 0.00087 | 0.03569 | 0.00015 | 0.0045 | 0.00079 | 0.0002 | 0.04016 | 0.12782 | 0.00439 | 0.01266 | 0.01757 | 0.01105 | 0.00389 | 0.0004 | 0.0002 | 0.00083 | 0.03425 | 0.00226 | 0.00526 | 0.00094 | 0.0002
2025-01-08 | D250132 | G-600-A | 0:56 | 1:49 | 2305.394 | 26613.11 | 1528 | 0 | 0 | 43 | 0 | 0 | 0 | 0 | 0 | 0 | 0 | 0 | 0 | 0 | 0 | 0 | 0 | 130.7 | 0 | 0 | 0 | 0 | 17.5 | 0 | 0 | 0 | 0 | 0 | 0 | 0 | 0 | 0 | 56.78333 | 1569 | 12 | 655 | 0.0334 | 0.10308 | 0.04392 | 0.01065 | 0.01081 | 0.01061 | 0.00368 | 0.0004 | 0.0002 | 0.00098 | 0.02905 | 0.00016 | 0.0045 | 0.00079 | 0.0002 | 0.03488 | 0.12864 | 0.006 | 0.01065 | 0.017 | 0.00995 | 0.00385 | 0.0004 | 0.0002 | 0.00083 | 0.038 | 0.00261 | 0.0054 | 0.00054 | 0.0002
2025-01-08 | D250133 | G-600-A | 1:04 | 1:41 | 3763.175 | 35369.57 | 1528 | 0 | 0 | 54 | 0 | 0 | 0 | 0 | 0 | 0 | 0 | 0 | 0 | 0 | 0 | 0 | 0 | 184.4 | 0 | 0 | 0 | 0 | 17.5 | 0 | 0 | 0 | 0 | 0 | 0 | 0 | 0 | 0 | 63.33333 | 1569 | 20 | 810 | 0.03269 | 0.09136 | 0.044 | 0.01027 | 0.00569 | 0.00959 | 0.00573 | 0.0004 | 0.0002 | 0.0008 | 0.00781 | 0.00024 | 0.0045 | 0.00085 | 0.0002 | 0.03925 | 0.1351 | 0.005 | 0.01205 | 0.02136 | 0.01061 | 0.00601 | 0.0004 | 0.0002 | 0.00087 | 0.03102 | 0.00285 | 0.0052 | 0.00072 | 0.0002
2025-01-08 | D250134 | G-600-A | 1:10 | 2:10 | 2823.582 | 25671.99 | 1528 | 0 | 0 | 36 | 0 | 0 | 0 | 0 | 0 | 0 | 0 | 0 | 0 | 0 | 0 | 0 | 0 | 95.4 | 0 | 0 | 0 | 0 | 17.5 | 0 | 0 | 0 | 0 | 0 | 0 | 0 | 0 | 0 | 70.5 | 1569 | 15 | 490 | 0.037 | 0.10367 | 0.035 | 0.00598 | 0.00952 | 0.01167 | 0.00398 | 0.00101 | 0.0002 | 0.00092 | 0.11073 | 0.00039 | 0.0046 | 0.00058 | 0.0002 | 0.044 | 0.14585 | 0.00823 | 0.00666 | 0.01753 | 0.00955 | 0.00395 | 0.00041 | 0.0002 | 0.0009 | 0.03591 | 0.004 | 0.0056 | 0.00072 | 0.0002
2025-01-08 | D250135 | G-600-A | 0:57 | 1:27 | 2491.635 | 1816.162 | 1528 | 0 | 0 | 0 | 0 | 0 | 0 | 0 | 0 | 0 | 0 | 0 | 0 | 0 | 0 | 0 | 0 | 69.9 | 0 | 0 | 0 | 0 | 16.8 | 0 | 0 | 0 | 0 | 0 | 0 | 0 | 0 | 0 | 57.38333 | 1570 | 14 | 387 | 0.03978 | 0.1127 | 0.032 | 0.00981 | 0.01117 | 0.00863 | 0.00366 | 0.0007 | 0.0002 | 0.00081 | 0.04554 | 0.0014 | 0.0046 | 0.0003 | 0.00027 | 0.042 | 0.12 | 0.0064 | 0.01 | 0.02839 | 0.00625 | 0.00377 | 0.0004 | 0.0002 | 0.00076 | 0.03223 | 0.0021 | 0.0053 | 0.00062 | 0.00024
2025-01-08 | D250136 | G-600-A | 0:43 | 1:04 | 4261.449 | 8190.523 | 1528 | 0 | 0 | 0 | 0 | 0 | 0 | 0 | 0 | 0 | 0 | 0 | 0 | 0 | 0 | 0 | 0 | 164.6 | 0 | 0 | 0 | 0 | 18.5 | 0 | 0 | 0 | 0 | 0 | 0 | 0 | 0 | 0 | 43.51667 | 1596 | 22 | 1017 | 0.03291 | 0.10524 | 0.04655 | 0.0122 | 0.00736 | 0.0076 | 0.00381 | 0.0004 | 0.0002 | 0.00079 | 0.00409 | 0.00026 | 0.0044 | 0.00141 | 0.0002 | 0.034 | 0.12298 | 0.005 | 0.012 | 0.0264 | 0.00632 | 0.0039 | 0.0004 | 0.0002 | 0.0009 | 0.02843 | 0.00208 | 0.0051 | 0.00139 | 0.0002
2025-01-08 | D250137 | G-600-A | 0:40 | 1:08 | 3044.812 | 6356.639 | 1528 | 0 | 0 | 0 | 0 | 0 | 0 | 0 | 0 | 0 | 0 | 0 | 0 | 0 | 0 | 0 | 0 | 14.2 | 0 | 0 | 0 | 0 | 18 | 0 | 0 | 0 | 0 | 0 | 0 | 0 | 0 | 0 | 40.85 | 1566 | 16 | 390 | 0.04236 | 0.11652 | 0.021 | 0.01353 | 0.01497 | 0.01254 | 0.00411 | 0.0004 | 0.0002 | 0.00099 | 0.06559 | 0.0002 | 0.0048 | 0.00035 | 0.0011 | 0.048 | 0.13211 | 0.007 | 0.012 | 0.01744 | 0.01065 | 0.00348 | 0.0004 | 0.0002 | 0.00089 | 0.028 | 0.0025 | 0.0052 | 0.00066 | 0.0002
2025-01-08 | D250138 | G-600-A | 0:52 | 1:17 | 3387.914 | 7651.732 | 1528 | 0 | 0 | 0 | 0 | 0 | 0 | 40 | 0 | 0 | 0 | 0 | 0 | 0 | 0 | 0 | 0 | 90.1 | 0 | 0 | 0 | 0 | 17.8 | 0 | 0 | 0 | 0 | 0 | 0 | 0 | 0 | 0 | 51.35 | 1569 | 18 | 262 | 0.04073 | 0.12029 | 0.0281 | 0.01201 | 0.00796 | 0.01242 | 0.00327 | 0.0004 | 0.0002 | 0.00079 | 0.01809 | 0.00016 | 0.0046 | 0.00055 | 0.0002 | 0.048 | 0.12988 | 0.007 | 0.01219 | 0.02059 | 0.01385 | 0.00357 | 0.0004 | 0.0002 | 0.00082 | 0.03 | 0.0022 | 0.0052 | 0.00034 | 0.0002
2025-02-26 | A251185 | G-600-A | 0:48 | 1:23 | 2801.486 | 11425.69 | 1528 | 0 | 70 | 0 | 0 | 0 | 0 | 0 | 0 | 0 | 0 | 0 | 0 | 0 | 0 | 0 | 0 | 112.1 | 0 | 0 | 0 | 0 | 20.3 | 0 | 0 | 0 | 0 | 0 | 0 | 0 | 0 | 0 | 48.2 | 1568 | 17 | 129 | 0.03663 | 0.08626 | 0.03903 | 0.01835 | 0.01409 | 0.0086 | 0.00216 | 0.00048 | 0.0002 | 0.00083 | 0.05902 | 0.0002 | 0.0046 | 0.00076 | 0.0002 | 0.04 | 0.13881 | 0.0074 | 0.01972 | 0.01805 | 0.00939 | 0.00232 | 0.0004 | 0.0002 | 0.0008 | 0.025 | 0.0017 | 0.0055 | 0.00079 | 0.0002
2025-02-26 | A251184 | G-600-A | 1:13 | 1:37 | 4551.577 | 35958.75 | 1528 | 0 | 69 | 109 | 0 | 0 | 0 | 0 | 0 | 0 | 0 | 0 | 0 | 0 | 0 | 0 | 0 | 110.2 | 0 | 0 | 0 | 0 | 18.2 | 0 | 0 | 0 | 0 | 0 | 0 | 0 | 0 | 0 | 72.46667 | 1583 | 25 | 899 | 0.03332 | 0.01094 | 0.04242 | 0.01406 | 0.01141 | 0.00915 | 0.00253 | 0.0004 | 0.0002 | 0.00098 | 0.06334 | 3e-05 | 0.0047 | 0.00066 | 0.00053 | 0.03799 | 0.11592 | 0.0145 | 0.01444 | 0.01625 | 0.00959 | 0.00225 | 0.00082 | 0.0002 | 0.00085 | 0.04882 | 0.0005 | 0.0053 | 0.00062 | 0.00026
2025-02-26 | A251179 | G-600-A | 0:37 | 0:51 | 854.6848 | 8337.626 | 1528 | 0 | 0 | 0 | 0 | 0 | 0 | 0 | 0 | 0 | 0 | 0 | 0 | 0 | 0 | 0 | 0 | 93.4 | 0 | 0 | 0 | 0 | 17.3 | 0 | 0 | 0 | 0 | 0 | 0 | 0 | 0 | 0 | 37.51667 | 1575 | 5 | 275 | 0.04015 | 0.09077 | 0.06202 | 0.01112 | 0.01119 | 0.0129 | 0.00211 | 0.0004 | 0.0002 | 0.00097 | 0.08095 | 0.00054 | 0.0048 | 0.00087 | 0.0002 | 0.03852 | 0.12502 | 0.0084 | 0.01308 | 0.02583 | 0.01042 | 0.00234 | 0.0004 | 0.0002 | 0.00086 | 0.03833 | 0.00249 | 0.0053 | 0.00057 | 0.0002
2025-02-26 | A251178 | G-600-A | 0:44 | 0:53 | 1862.278 | 10092.2 | 1528 | 0 | 0 | 163 | 0 | 0 | 0 | 0 | 0 | 0 | 0 | 0 | 0 | 0 | 0 | 0 | 0 | 59.9 | 0 | 0 | 0 | 0 | 17.5 | 0 | 0 | 0 | 0 | 0 | 0 | 0 | 0 | 0 | 44.33333 | 1574 | 10 | 299 | 0.03644 | 0.01841 | 0.0552 | 0.011 | 0.00504 | 0.01442 | 0.00201 | 0.00098 | 0.0002 | 0.00103 | 0.12079 | 0.00015 | 0.0048 | 0.00078 | 0.0002 | 0.039 | 0.14624 | 0.00853 | 0.01274 | 0.0212 | 0.01724 | 0.00308 | 0.00083 | 0.0002 | 0.00111 | 0.03011 | 0.00103 | 0.0056 | 0.00031 | 0.00065
2025-02-26 | A251177 | G-600-A | 0:57 | 1:24 | 1623.609 | 22412.36 | 1528 | 0 | 28 | 0 | 0 | 0 | 0 | 0 | 0 | 0 | 0 | 0 | 0 | 0 | 0 | 0 | 0 | 59.2 | 0 | 0 | 0 | 0 | 15.5 | 0 | 0 | 0 | 0 | 0 | 0 | 0 | 0 | 0 | 60.08333 | 1568 | 10 | 329 | 0.03637 | 0.08628 | 0.0528 | 0.01096 | 0.00886 | 0.01478 | 0.00232 | 0.00056 | 0.0002 | 0.0009 | 0.08956 | 0.00015 | 0.005 | 0.00056 | 0.0002 | 0.042 | 0.12642 | 0.0084 | 0.0115 | 0.02766 | 0.02043 | 0.00355 | 0.0008 | 0.0002 | 0.00147 | 0.02719 | 0.00136 | 0.0057 | 0.0002 | 0.00071
2025-02-26 | A251176 | G-600-A | 1:10 | 1:23 | 2220.041 | 9537.351 | 1528 | 0 | 30 | 0 | 0 | 0 | 0 | 0 | 0 | 0 | 0 | 0 | 0 | 0 | 0 | 0 | 0 | 58.6 | 0 | 0 | 0 | 0 | 15.5 | 0 | 0 | 0 | 0 | 0 | 0 | 0 | 0 | 0 | 57.36667 | 1569 | 13 | 476 | 0.03306 | 0.0874 | 0.06037 | 0.0129 | 0.0106 | 0.00834 | 0.00246 | 0.00088 | 0.0002 | 0.00086 | 0.11155 | 0.00017 | 0.0049 | 0.00074 | 0.0002 | 0.04 | 0.13086 | 0.0084 | 0.01355 | 0.02254 | 0.01448 | 0.00365 | 0.00093 | 0.0002 | 0.00136 | 0.02812 | 0.00144 | 0.0056 | 0.00031 | 0.00057
2025-02-26 | A251175 | G-600-A | 1:04 | 1:33 | 2330.877 | 25329.92 | 1528 | 0 | 0 | 0 | 0 | 0 | 0 | 0 | 0 | 0 | 0 | 0 | 0 | 0 | 0 | 0 | 0 | 22 | 0 | 0 | 0 | 0 | 15.5 | 0 | 0 | 0 | 0 | 0 | 0 | 0 | 0 | 0 | 63.63333 | 1569 | 20 | 391 | 0.04447 | 0.10269 | 0.044 | 0.01171 | 0.01146 | 0.00779 | 0.00261 | 0.00074 | 0.0002 | 0.0009 | 0.10189 | 0.00016 | 0.0048 | 0.0007 | 0.0002 | 0.047 | 0.15241 | 0.00477 | 0.01109 | 0.02445 | 0.0073 | 0.00284 | 0.0004 | 0.0002 | 0.00081 | 0.02661 | 0.00154 | 0.0054 | 0.00074 | 0.0002
2025-02-26 | A251173 | G-600-A | 1:01 | 2:03 | 4868.085 | 11580.72 | 1528 | 0 | 0 | 0 | 0 | 0 | 0 | 0 | 0 | 0 | 0 | 0 | 0 | 0 | 0 | 0 | 0 | 162.6 | 0 | 0 | 0 | 0 | 14 | 0 | 0 | 0 | 0 | 0 | 0 | 0 | 0 | 0 | 60.9 | 1578 | 31 | 605 | 0.042 | 0.12309 | 0.042 | 0.01454 | 0.01011 | 0.00981 | 0.00247 | 0.0004 | 0.0002 | 0.00094 | 0.04691 | 0.00014 | 0.0048 | 0.01118 | 0.0002 | 0.044 | 0.13064 | 0.00662 | 0.01317 | 0.04021 | 0.01072 | 0.00358 | 0.0004 | 0.0002 | 0.00114 | 0.02737 | 0.0017 | 0.0056 | 0.00744 | 0.00052
2025-02-26 | A251171 | G-600-A | 1:11 | 1:51 | 4057.419 | 30072.68 | 1528 | 0 | 50 | 0 | 0 | 0 | 0 | 0 | 0 | 0 | 0 | 0 | 0 | 0 | 0 | 0 | 0 | 91.2 | 0 | 0 | 0 | 0 | 18.9 | 0 | 0 | 0 | 0 | 0 | 0 | 0 | 0 | 0 | 71.06667 | 1568 | 22 | 150 | 0.03758 | 0.09447 | 0.04 | 0.00832 | 0.0135 | 0.0108 | 0.00221 | 0.0004 | 0.0002 | 0.00099 | 0.07595 | 0.00017 | 0.0043 | 0.0007 | 0.0002 | 0.0395 | 0.13629 | 0.00676 | 0.00949 | 0.02307 | 0.01245 | 0.00298 | 0.0004 | 0.0002 | 0.00107 | 0.033 | 0.0027 | 0.0053 | 0.00035 | 0.00045
2025-02-26 | A251170 | G-600-A | 1:34 | 2:03 | 3192.795 | 42242.93 | 1528 | 0 | 60 | 0 | 0 | 0 | 0 | 0 | 0 | 0 | 0 | 0 | 0 | 0 | 0 | 0 | 0 | 41 | 0 | 0 | 0 | 0 | 14 | 0 | 0 | 0 | 0 | 0 | 0 | 0 | 0 | 0 | 93.85 | 1572 | 24 | 385 | 0.0457 | 0.09696 | 0.04964 | 0.01498 | 0.0155 | 0.00699 | 0.00253 | 0.0004 | 0.0002 | 0.00082 | 0.06943 | 0.00019 | 0.0046 | 0.0009 | 0.0002 | 0.04147 | 0.1206 | 0.007 | 0.0147 | 0.02306 | 0.00837 | 0.0025 | 0.0004 | 0.0002 | 0.00092 | 0.0356 | 0.00214 | 0.0055 | 0.00076 | 0.0002
2025-02-26 | A251169 | G-600-A | 1:33 | 1:56 | 4946.664 | 59966.86 | 1528 | 0 | 39 | 0 | 0 | 0 | 0 | 0 | 0 | 0 | 0 | 0 | 0 | 0 | 0 | 0 | 0 | 154.2 | 0 | 0 | 0 | 0 | 14 | 0 | 0 | 0 | 0 | 0 | 0 | 0 | 0 | 0 | 94.18333 | 1567 | 28 | 600 | 0.03887 | 0.09075 | 0.052 | 0.0207 | 0.01495 | 0.01571 | 0.0027 | 0.0004 | 0.0002 | 0.00085 | 0.02142 | 0.00029 | 0.0044 | 0.0008 | 0.0002 | 0.04262 | 0.12929 | 0.00755 | 0.01993 | 0.02369 | 0.01768 | 0.00267 | 0.0004 | 0.0002 | 0.00095 | 0.03931 | 0.00205 | 0.0053 | 0.00087 | 0.0002
2025-02-26 | A251168 | G-600-A | 0:37 | 1:14 | 2005.315 | 10895.21 | 1528 | 0 | 0 | 0 | 0 | 0 | 0 | 0 | 0 | 0 | 0 | 0 | 0 | 0 | 0 | 0 | 22 | 122.8 | 0 | 0 | 0 | 0 | 17.5 | 0 | 0 | 0 | 0 | 0 | 0 | 0 | 0 | 0 | 36.68333 | 1575 | 11 | 640 | 0.03617 | 0.09457 | 0.04 | 0.01357 | 0.01041 | 0.0084 | 0.0028 | 0.0004 | 0.0002 | 0.00106 | 0.01419 | 4e-05 | 0.0044 | 0.00055 | 0.00027 | 0.035 | 0.12555 | 0.00736 | 0.015 | 0.0284 | 0.00683 | 0.00267 | 0.0004 | 0.0002 | 0.00122 | 0.0294 | 0.0027 | 0.0054 | 0.00088 | 0.0002
2025-02-25 | D251201 | G-600-A | 0:41 | 1:13 | 4372.429 | 18600.62 | 1528 | 0 | 0 | 0 | 0 | 0 | 0 | 30 | 0 | 0 | 0 | 0 | 0 | 0 | 0 | 0 | 0 | 162.2 | 0 | 0 | 0 | 0 | 19.2 | 0 | 0 | 0 | 0 | 0 | 0 | 0 | 0 | 0 | 40.56667 | 1580 | 23 | 460 | 0.03794 | 0.09342 | 0.05411 | 0.00827 | 0.00778 | 0.00777 | 0.00263 | 0.0004 | 0.0002 | 0.00073 | 0.00725 | 0.00014 | 0.0045 | 0.00089 | 0.0002 | 0.04002 | 0.11986 | 0.00742 | 0.01094 | 0.0273 | 0.00859 | 0.0027 | 0.0004 | 0.0002 | 0.00093 | 0.03401 | 0.00162 | 0.0054 | 0.00081 | 0.0002
2025-02-25 | D251200 | G-600-A | 1:04 | 1:33 | 4160.269 | 35344.73 | 1528 | 0 | 10 | 0 | 0 | 0 | 0 | 30 | 0 | 0 | 0 | 0 | 0 | 0 | 0 | 0 | 0 | 151.1 | 0 | 0 | 0 | 0 | 18.5 | 0 | 0 | 0 | 0 | 0 | 0 | 0 | 0 | 0 | 64.26667 | 1574 | 22 | 230 | 0.03579 | 0.09706 | 0.04523 | 0.01279 | 0.01048 | 0.01188 | 0.00245 | 0.0004 | 0.0002 | 0.00097 | 0.01587 | 0.00079 | 0.0046 | 0.00061 | 0.0002 | 0.035 | 0.12686 | 0.005 | 0.01294 | 0.03132 | 0.01183 | 0.0026 | 0.0004 | 0.0002 | 0.00089 | 0.03459 | 0.00191 | 0.0055 | 0.00085 | 0.0002
2025-02-25 | D251199 | G-600-A | 1:05 | 1:23 | 4490.749 | 30431.59 | 1528 | 0 | 42 | 0 | 0 | 0 | 0 | 40 | 0 | 0 | 0 | 0 | 0 | 0 | 0 | 0 | 0 | 97.7 | 0 | 0 | 0 | 0 | 18.9 | 0 | 0 | 0 | 0 | 0 | 0 | 0 | 0 | 0 | 67.7 | 1573 | 23 | 449 | 0.02883 | 0.07562 | 0.04008 | 0.0109 | 0.01042 | 0.01004 | 0.00222 | 0.0004 | 0.0002 | 0.00097 | 0.05879 | 0.0003 | 0.0046 | 0.00093 | 0.0002 | 0.03711 | 0.12025 | 0.00729 | 0.01325 | 0.02036 | 0.01261 | 0.00267 | 0.0004 | 0.0002 | 0.00102 | 0.03614 | 0.00219 | 0.0054 | 0.00091 | 0.0002
09.01.25 | A250130 | G-600-A | 2:19 | 2:58 | 4292.82 | 62437.12 | 1528 | 0 | 0 | 0 | 0 | 0 | 0 | 0 | 0 | 0 | 0 | 0 | 0 | 0 | 0 | 0 | 0 | 222.4 | 0 | 0 | 0 | 0 | 18.7 | 0 | 0 | 0 | 0 | 0 | 0 | 0 | 0 | 0 | 138.35 | 1575 | 41 | 865 | 0.03868 | 0.10475 | 0.05566 | 0.00862 | 0.00369 | 0.00635 | 0.00363 | 0.0004 | 0.0002 | 0.00082 | 0.00097 | 0.00011 | 0.0045 | 0.00072 | 0.0002 | 0.04351 | 0.13636 | 0.006 | 0.011 | 0.01533 | 0.00632 | 0.00476 | 0.0004 | 0.0002 | 0.00096 | 0.03402 | 0.0028 | 0.0055 | 0.00034 | 0.00081
09.01.25 | A250131 | G-600-A | 1:22 | 2:14 | 1881.594 | 47458.22 | 1528 | 0 | 0 | 0 | 0 | 0 | 0 | 0 | 0 | 0 | 0 | 0 | 0 | 0 | 0 | 0 | 0 | 263 | 0 | 0 | 0 | 0 | 12.8 | 0 | 0 | 0 | 0 | 0 | 0 | 0 | 0 | 0 | 82.26667 | 1570 | 19 | 1128 | 0.03106 | 0.0853 | 0.052 | 0.00964 | 0.0094 | 0.01095 | 0.00462 | 0.0004 | 0.0002 | 0.0008 | 0.00175 | 0.0001 | 0.0044 | 0.00064 | 0.0002 | 0.033 | 0.12548 | 0.006 | 0.01394 | 0.02008 | 0.01223 | 0.00456 | 0.00041 | 0.0002 | 0.00086 | 0.0329 | 0.0011 | 0.00522 | 0.00065 | 0.0002
09.01.25 | A250132 | G-600-A | 1:17 | 1:23 | 2312.158 | 14248.35 | 1528 | 0 | 0 | 0 | 0 | 0 | 0 | 0 | 0 | 0 | 0 | 0 | 0 | 0 | 0 | 0 | 0 | 135.5 | 0 | 0 | 0 | 0 | 14 | 0 | 0 | 0 | 0 | 0 | 0 | 0 | 0 | 0 | 77.15 | 1570 | 14 | 834 | 0.033 | 0.09646 | 0.08 | 0.01313 | 0.01073 | 0.00811 | 0.00398 | 0.0004 | 0.0002 | 0.00096 | 0.03109 | 0.00045 | 0.0042 | 0.00048 | 0.00079 | 0.03776 | 0.13141 | 0.006 | 0.014 | 0.02283 | 0.00842 | 0.00479 | 0.0004 | 0.0002 | 0.00106 | 0.03348 | 0.00174 | 0.0052 | 0.00034 | 0.001
09.01.25 | A250133 | G-600-A | 1:00 | 1:30 | 4979.091 | 18687 | 1528 | 0 | 0 | 0 | 0 | 0 | 0 | 0 | 0 | 0 | 0 | 0 | 0 | 0 | 0 | 0 | 0 | 88.2 | 0 | 0 | 0 | 0 | 14 | 0 | 0 | 0 | 0 | 0 | 0 | 0 | 0 | 0 | 60.7 | 1573 | 29 | 638 | 0.045 | 0.13673 | 0.04048 | 0.01437 | 0.01005 | 0.00948 | 0.00464 | 0.0004 | 0.0002 | 0.001 | 0.04241 | 0.00017 | 0.0044 | 0.00151 | 0.00274 | 0.04466 | 0.14624 | 0.007 | 0.01407 | 0.0271 | 0.00932 | 0.00504 | 0.0004 | 0.0002 | 0.00101 | 0.03249 | 0.0015 | 0.0052 | 0.0013 | 0.00422
2025-02-25 | D251198 | G-600-A | 0:51 | 1:10 | 1710.588 | 19110.01 | 1528 | 0 | 20 | 0 | 0 | 0 | 0 | 40 | 0 | 0 | 0 | 0 | 0 | 0 | 0 | 0 | 0 | 129.2 | 0 | 0 | 0 | 0 | 17.5 | 0 | 0 | 0 | 0 | 0 | 0 | 0 | 0 | 0 | 50.98333 | 1571 | 10 | 345 | 0.02959 | 0.08729 | 0.03021 | 0.0143 | 0.01005 | 0.00988 | 0.0032 | 0.0004 | 0.0002 | 0.00091 | 0.02325 | 0.00015 | 0.0047 | 0.00023 | 0.00039 | 0.032 | 0.11369 | 0.006 | 0.018 | 0.02001 | 0.01215 | 0.00276 | 0.0004 | 0.0002 | 0.00092 | 0.03825 | 0.00147 | 0.0054 | 0.00095 | 0.0002
09.01.25 | A250135 | G-600-A | 1:21 | 1:36 | 3762.893 | 19393.62 | 1528 | 0 | 0 | 0 | 0 | 0 | 0 | 0 | 0 | 0 | 0 | 0 | 0 | 0 | 0 | 0 | 0 | 63 | 0 | 0 | 0 | 0 | 15.5 | 0 | 0 | 0 | 0 | 0 | 0 | 0 | 0 | 0 | 81.31667 | 1554 | 20 | 1146 | 0.03058 | 0.01998 | 0.05565 | 0.02354 | 0.00503 | 0.00659 | 0.00403 | 0.00087 | 0.0002 | 0.00073 | 0.1241 | 0.0001 | 0.0048 | 0.00027 | 0.00089 | 0.03884 | 0.12532 | 0.0081 | 0.024 | 0.01115 | 0.01109 | 0.00451 | 0.0004 | 0.0002 | 0.00085 | 0.03381 | 0.00221 | 0.0053 | 0.0003 | 0.00063
09.01.25 | A250136 | G-600-A | 0:58 | 1:24 | 1584.425 | 4903.488 | 1528 | 0 | 0 | 0 | 0 | 0 | 0 | 0 | 0 | 0 | 0 | 0 | 0 | 0 | 0 | 0 | 0 | 85 | 0 | 0 | 0 | 0 | 14 | 0 | 0 | 0 | 0 | 0 | 0 | 0 | 0 | 0 | 58.45 | 1572 | 21 | 354 | 0.04901 | 0.08987 | 0.039 | 0.01435 | 0.00939 | 0.00969 | 0.00408 | 0.0004 | 0.0002 | 0.00094 | 0.08023 | 0.00015 | 0.00489 | 0.00037 | 0.00056 | 0.049 | 0.16068 | 0.00722 | 0.01382 | 0.01064 | 0.01066 | 0.00419 | 0.0004 | 0.0002 | 0.00089 | 0.03327 | 0.00204 | 0.0057 | 0.00035 | 0.0009
2025-02-25 | D251197 | G-600-A | 0:48 | 1:15 | 3259.488 | 15886.6 | 1528 | 0 | 0 | 0 | 0 | 0 | 0 | 40 | 0 | 0 | 0 | 0 | 0 | 0 | 0 | 0 | 0 | 51.9 | 0 | 0 | 0 | 0 | 20.3 | 0 | 0 | 0 | 0 | 0 | 0 | 0 | 0 | 0 | 48.2 | 1571 | 17 | 345 | 0.03599 | 0.10678 | 0.02745 | 0.01527 | 0.01572 | 0.01579 | 0.00292 | 0.0004 | 0.0002 | 0.00106 | 0.07179 | 5e-05 | 0.0046 | 0.00036 | 0.00041 | 0.03517 | 0.11436 | 0.005 | 0.01624 | 0.03041 | 0.01492 | 0.00243 | 0.0004 | 0.0002 | 0.00098 | 0.039 | 0.0014 | 0.0052 | 0.00099 | 0.0002
09.01.25 | A250138 | G-600-A | 0:52 | 1:17 | 3786.47 | 11019.28 | 1528 | 0 | 0 | 0 | 0 | 0 | 0 | 0 | 0 | 0 | 0 | 0 | 0 | 0 | 0 | 0 | 0 | 192.4 | 0 | 0 | 0 | 0 | 19.4 | 0 | 0 | 0 | 0 | 0 | 0 | 0 | 0 | 0 | 51.6 | 1549 | 20 | 744 | 0.03986 | 0.08842 | 0.03529 | 0.02214 | 0.00784 | 0.00949 | 0.0032 | 0.0004 | 0.0002 | 0.00078 | 0.0229 | 0.00016 | 0.0048 | 0.00046 | 0.0002 | 0.04395 | 0.12001 | 0.00566 | 0.0251 | 0.01718 | 0.01043 | 0.0035 | 0.0004 | 0.0002 | 0.00082 | 0.03724 | 0.00211 | 0.0055 | 0.00059 | 0.0002
09.01.25 | A250139 | G-600-A | 0:56 | 1:14 | 3666.544 | 14309.94 | 1528 | 0 | 0 | 0 | 0 | 0 | 0 | 0 | 0 | 0 | 0 | 0 | 0 | 0 | 0 | 0 | 0 | 132.4 | 0 | 0 | 0 | 0 | 22.3 | 0 | 0 | 0 | 0 | 0 | 0 | 0 | 0 | 0 | 55.95 | 1575 | 20 | 633 | 0.03707 | 0.08308 | 0.04414 | 0.01409 | 0.01128 | 0.01278 | 0.00336 | 0.00069 | 0.0002 | 0.00084 | 0.06504 | 0.00382 | 0.0048 | 0.00093 | 0.0002 | 0.041 | 0.12966 | 0.0072 | 0.01491 | 0.01612 | 0.01985 | 0.00342 | 0.00081 | 0.0002 | 0.0009 | 0.02918 | 0.0022 | 0.0057 | 0.00079 | 0.0002
09.01.25 | A250140 | G-600-A | 0:45 | 0:59 | 2288.27 | 1772.711 | 1528 | 0 | 0 | 0 | 0 | 0 | 0 | 0 | 0 | 0 | 0 | 0 | 0 | 0 | 0 | 0 | 0 | 154.7 | 0 | 0 | 0 | 0 | 18.2 | 0 | 0 | 0 | 0 | 0 | 0 | 0 | 0 | 0 | 45.7 | 1603 | 16 | 622 | 0.03715 | 0.11634 | 0.03138 | 0.00602 | 0.01236 | 0.01731 | 0.00414 | 0.00156 | 0.0002 | 0.00089 | 0.0594 | 0.00028 | 0.0045 | 0.01123 | 0.0002 | 0.04311 | 0.15193 | 0.008 | 0.00778 | 0.01907 | 0.01772 | 0.00396 | 0.00209 | 0.0002 | 0.00097 | 0.04343 | 0.00314 | 0.0053 | 0.01235 | 0.00035
2025-02-25 | D251196 | G-600-A | 0:59 | 1:10 | 5528.795 | 26350.37 | 1528 | 0 | 30 | 0 | 0 | 0 | 0 | 40 | 0 | 0 | 0 | 0 | 0 | 0 | 0 | 0 | 0 | 121.4 | 0 | 0 | 0 | 0 | 17.5 | 0 | 0 | 0 | 0 | 0 | 0 | 0 | 0 | 0 | 59.73333 | 1582 | 29 | 345 | 0.036 | 0.08649 | 0.039 | 0.00966 | 0.01125 | 0.00928 | 0.0025 | 0.0004 | 0.0002 | 0.00092 | 0.02652 | 0.00022 | 0.0046 | 0.00092 | 0.0002 | 0.04 | 0.13488 | 0.007 | 0.01071 | 0.02239 | 0.01028 | 0.00292 | 0.0004 | 0.0002 | 0.00101 | 0.0277 | 0.00254 | 0.00535 | 0.00061 | 0.0002
2025-02-25 | D251195 | G-600-A | 0:50 | 1:06 | 2717.86 | 14930.13 | 1528 | 0 | 39 | 0 | 0 | 0 | 0 | 0 | 0 | 0 | 0 | 0 | 0 | 0 | 0 | 0 | 0 | 130.9 | 0 | 0 | 0 | 0 | 17.5 | 0 | 0 | 0 | 0 | 0 | 0 | 0 | 0 | 0 | 49.93333 | 1573 | 15 | 501 | 0.03358 | 0.07586 | 0.0452 | 0.01216 | 0.01104 | 0.00841 | 0.003 | 0.0004 | 0.0002 | 0.00095 | 0.0385 | 3e-05 | 0.0047 | 0.00042 | 0.00029 | 0.0367 | 0.11507 | 0.00632 | 0.0155 | 0.01779 | 0.0089 | 0.00263 | 0.0004 | 0.0002 | 0.00085 | 0.03281 | 0.0018 | 0.0054 | 0.00043 | 0.0002
2025-02-25 | D251194 | G-600-A | 0:58 | 1:21 | 2654.743 | 2771.077 | 1528 | 0 | 0 | 0 | 0 | 0 | 0 | 0 | 0 | 0 | 0 | 0 | 0 | 0 | 0 | 0 | 0 | 61.6 | 0 | 0 | 0 | 0 | 16.9 | 0 | 0 | 0 | 0 | 0 | 0 | 0 | 0 | 0 | 57.6 | 1572 | 15 | 161 | 0.03824 | 0.10963 | 0.03 | 0.01682 | 0.01425 | 0.01316 | 0.00227 | 0.00044 | 0.0002 | 0.00088 | 0.06388 | 0.00018 | 0.0047 | 0.00052 | 0.0002 | 0.042 | 0.13207 | 0.005 | 0.019 | 0.02641 | 0.01502 | 0.00257 | 0.0004 | 0.0002 | 0.00096 | 0.03154 | 0.0019 | 0.0055 | 0.00074 | 0.0002
2025-02-25 | D251193 | G-600-A | 0:54 | 1:03 | 1869.957 | 18792.34 | 1528 | 0 | 42 | 0 | 0 | 0 | 0 | 0 | 0 | 0 | 0 | 0 | 0 | 0 | 0 | 0 | 0 | 112.7 | 0 | 0 | 0 | 0 | 18.2 | 0 | 0 | 0 | 0 | 0 | 0 | 0 | 0 | 0 | 53.63333 | 1575 | 11 | 251 | 0.04766 | 0.09684 | 0.04338 | 0.00865 | 0.01858 | 0.00792 | 0.00273 | 0.0004 | 0.0002 | 0.00104 | 0.04299 | 0.00053 | 0.0048 | 0.00046 | 0.00062 | 0.045 | 0.13189 | 0.00681 | 0.01151 | 0.01951 | 0.0076 | 0.00242 | 0.0004 | 0.0002 | 0.00092 | 0.03713 | 0.0025 | 0.0056 | 0.00073 | 0.0002
2025-02-25 | D251192 | G-600-A | 0:41 | 0:49 | 1684.806 | 5784.958 | 1528 | 0 | 0 | 0 | 0 | 0 | 0 | 0 | 0 | 0 | 0 | 0 | 0 | 0 | 0 | 0 | 66 | 6.4 | 0 | 0 | 0 | 0 | 18 | 0 | 0 | 0 | 0 | 0 | 0 | 0 | 0 | 0 | 41.75 | 1571 | 11 | 0 | 0.0534 | 0.14111 | 0.04085 | 0.01515 | 0.02243 | 0.01185 | 0.00267 | 0.0004 | 0.0002 | 0.00533 | 0.04948 | 0.0003 | 0.0048 | 0.00081 | 0.0002 | 0.0529 | 0.15387 | 0.00547 | 0.01459 | 0.03653 | 0.01217 | 0.00264 | 0.0004 | 0.0002 | 0.00313 | 0.03594 | 0.00153 | 0.0054 | 0.00055 | 0.0002
2025-02-25 | D251191 | G-600-A | 0:45 | 0:57 | 1485.489 | 5220.058 | 1528 | 0 | 0 | 0 | 0 | 0 | 0 | 0 | 0 | 0 | 0 | 0 | 0 | 0 | 0 | 0 | 0 | 223.6 | 0 | 0 | 0 | 0 | 17.5 | 0 | 0 | 0 | 0 | 0 | 0 | 0 | 0 | 0 | 45.26667 | 1569 | 8 | 687 | 0.02574 | 0.08013 | 0.04213 | 0.01046 | 0.00677 | 0.00826 | 0.00238 | 0.0004 | 0.0002 | 0.00086 | 0.00223 | 0.00015 | 0.0048 | 0.00045 | 0.00033 | 0.03051 | 0.13419 | 0.00573 | 0.01799 | 0.02214 | 0.01122 | 0.00314 | 0.0004 | 0.0002 | 0.00087 | 0.02501 | 0.00099 | 0.00557 | 0.00025 | 0.00029
2025-02-25 | D251190 | G-600-A | 1:00 | 2:43 | 3599.171 | 22674.48 | 1528 | 0 | 57 | 0 | 0 | 0 | 0 | 0 | 0 | 0 | 0 | 0 | 0 | 0 | 0 | 0 | 44 | 308.6 | 0 | 0 | 0 | 0 | 18.2 | 0 | 0 | 0 | 0 | 0 | 0 | 0 | 0 | 0 | 59.65 | 1563 | 21 | 1298 | 0.02784 | 0.04537 | 0.03696 | 0.00354 | 0.0044 | 0.00718 | 0.00275 | 0.0004 | 0.0002 | 0.00089 | 0.02676 | 0.00018 | 0.0048 | 0.00049 | 0.0002 | 0.03149 | 0.12893 | 0.00727 | 0.01339 | 0.01454 | 0.00884 | 0.00259 | 0.0004 | 0.0002 | 0.00089 | 0.025 | 0.00248 | 0.0055 | 0.00049 | 0.0002
2025-02-25 | D251189 | G-600-A | 1:06 | 2:17 | 3135.927 | 16633.54 | 1528 | 0 | 0 | 0 | 41 | 0 | 0 | 0 | 0 | 0 | 0 | 0 | 0 | 0 | 0 | 0 | 44 | 78.1 | 0 | 0 | 0 | 0 | 16.6 | 0 | 0 | 0 | 0 | 0 | 0 | 0 | 0 | 0 | 66.48333 | 1570 | 19 | 116 | 0.05138 | 0.09491 | 0.02706 | 0.01279 | 0.01708 | 0.01064 | 0.00242 | 0.0004 | 0.0002 | 0.001 | 0.03048 | 0.00021 | 0.0048 | 0.00075 | 0.00038 | 0.052 | 0.12734 | 0.00557 | 0.0135 | 0.0296 | 0.01476 | 0.00329 | 0.0004 | 0.0002 | 0.00106 | 0.0267 | 0.0014 | 0.0056 | 0.00021 | 0.0005
2025-02-25 | D251188 | G-600-A | 2:05 | 2:27 | 2999.159 | 31823.55274 | 1528 | 0 | 0 | 0 | 0 | 0 | 0 | 0 | 0 | 0 | 0 | 0 | 0 | 0 | 0 | 0 | 0 | 157.5 | 0 | 0 | 0 | 0 | 21 | 0 | 0 | 0 | 0 | 0 | 0 | 0 | 0 | 0 | 125.0667 | 1571 | 24 | 250 | 0.03401 | 0.10797 | 0.02962 | 0.01319 | 0.01541 | 0.00826 | 0.00217 | 0.0004 | 0.0002 | 0.001 | 0.01414 | 0.00056 | 0.0049 | 0.0007 | 0.00033 | 0.04054 | 0.12375 | 0.00307 | 0.015 | 0.02873 | 0.00895 | 0.00255 | 0.00043 | 0.0002 | 0.001 | 0.03043 | 0.00174 | 0.0057 | 0.00065 | 0.00035
09.01.25 | B250135 | G-600-A | 3:10 | 4:04 | 8456.237 | 84179.82 | 1528 | 0 | 0 | 0 | 0 | 0 | 0 | 60 | 0 | 0 | 0 | 0 | 0 | 0 | 0 | 0 | 0 | 316.2 | 0 | 0 | 0 | 0 | 30.3 | 0 | 0 | 0 | 0 | 0 | 0 | 0 | 0 | 0 | 189.85 | 1595 | 57 | 991 | 0.03428 | 0.10698 | 0.03884 | 0.01194 | 0.00423 | 0.0109 | 0.00332 | 0.00057 | 0.0002 | 0.00082 | 0.0624 | 0.00022 | 0.0049 | 0.00075 | 0.0002 | 0.04 | 0.14328 | 0.005 | 0.01115 | 0.029 | 0.01353 | 0.00435 | 0.0004 | 0.0002 | 0.00093 | 0.03193 | 0.0025 | 0.0055 | 0.00031 | 0.00078
2025-02-25 | D251183 | G-600-A | 0:58 | 1:39 | 4274.62 | 14881.85 | 1528 | 0 | 0 | 0 | 0 | 0 | 0 | 0 | 0 | 0 | 0 | 0 | 0 | 0 | 0 | 0 | 0 | 70.8 | 0 | 0 | 0 | 0 | 18.9 | 0 | 0 | 0 | 0 | 0 | 0 | 0 | 0 | 0 | 57.85 | 1578 | 22 | 330 | 0.03551 | 0.09482 | 0.032 | 0.0097 | 0.01393 | 0.00973 | 0.0026 | 0.0004 | 0.0002 | 0.00102 | 0.02797 | 0.00023 | 0.0041 | 0.00056 | 0.00021 | 0.037 | 0.116 | 0.0075 | 0.01018 | 0.02323 | 0.01043 | 0.00281 | 0.0004 | 0.0002 | 0.00091 | 0.03005 | 0.003 | 0.0054 | 0.00072 | 0.0002
2025-02-25 | D251182 | G-600-A | 0:54 | 1:27 | 2456.708 | 13987.41 | 1528 | 0 | 0 | 0 | 0 | 0 | 0 | 0 | 0 | 0 | 0 | 0 | 0 | 0 | 0 | 0 | 0 | 118.1 | 0 | 0 | 0 | 0 | 18.9 | 0 | 0 | 0 | 0 | 0 | 0 | 0 | 0 | 0 | 54.11667 | 1579 | 14 | 400 | 0.03121 | 0.09859 | 0.031 | 0.01345 | 0.00877 | 0.00974 | 0.00224 | 0.0004 | 0.0002 | 0.00077 | 0.00675 | 0.00018 | 0.00473 | 0.00074 | 0.0002 | 0.03505 | 0.12577 | 0.007 | 0.01392 | 0.02299 | 0.0102 | 0.00241 | 0.0004 | 0.0002 | 0.00091 | 0.03132 | 0.00255 | 0.0055 | 0.00081 | 0.0002
2025-02-25 | D251181 | G-600-A | 0:41 | 1:16 | 2065.573 | 11497.67 | 1528 | 0 | 0 | 0 | 0 | 0 | 0 | 0 | 0 | 0 | 0 | 0 | 0 | 0 | 0 | 0 | 0 | 113.4 | 0 | 0 | 0 | 0 | 19.2 | 0 | 0 | 0 | 0 | 0 | 0 | 0 | 0 | 0 | 41.1 | 1571 | 12 | 357 | 0.03441 | 0.09641 | 0.032 | 0.00629 | 0.01611 | 0.00543 | 0.00231 | 0.0004 | 0.0002 | 0.00095 | 0.01341 | 0.00047 | 0.00474 | 0.00047 | 0.0002 | 0.04276 | 0.12983 | 0.007 | 0.007 | 0.02083 | 0.00768 | 0.00249 | 0.0004 | 0.0002 | 0.00097 | 0.03411 | 0.00187 | 0.0054 | 0.00084 | 0.0002
2025-02-25 | D251180 | G-600-A | 0:53 | 1:27 | 3170.133 | 15985.25 | 1528 | 0 | 0 | 0 | 0 | 0 | 0 | 0 | 0 | 0 | 0 | 0 | 0 | 0 | 0 | 0 | 0 | 55.2 | 0 | 0 | 0 | 0 | 20 | 0 | 0 | 0 | 0 | 0 | 0 | 0 | 0 | 0 | 52.25 | 1573 | 17 | 370 | 0.04241 | 0.11032 | 0.047 | 0.00736 | 0.05154 | 0.01158 | 0.00257 | 0.0004 | 0.0002 | 0.00193 | 0.02015 | 0.00056 | 0.0044 | 0.00064 | 0.0002 | 0.048 | 0.11339 | 0.006 | 0.00733 | 0.0259 | 0.01244 | 0.00256 | 0.0004 | 0.0002 | 0.00075 | 0.03786 | 0.00207 | 0.0054 | 0.00055 | 0.0002
2025-02-25 | D251179 | G-600-A | 0:51 | 1:14 | 3005.635 | 10396.02 | 1528 | 0 | 0 | 0 | 0 | 0 | 0 | 0 | 0 | 0 | 0 | 0 | 0 | 0 | 0 | 0 | 0 | 53.4 | 0 | 0 | 0 | 0 | 19.6 | 0 | 0 | 0 | 0 | 0 | 0 | 0 | 0 | 0 | 50.45 | 1570 | 16 | 214 | 0.0376 | 0.0916 | 0.04084 | 0.01242 | 0.01262 | 0.01116 | 0.00209 | 0.00054 | 0.0002 | 0.00094 | 0.07943 | 0.00018 | 0.0045 | 0.00092 | 0.0002 | 0.039 | 0.12602 | 0.007 | 0.0129 | 0.02286 | 0.01356 | 0.00297 | 0.0004 | 0.0002 | 0.00104 | 0.03012 | 0.00202 | 0.0054 | 0.00035 | 0.00053
09.01.25 | B250141 | G-600-A | 0:46 | 1:00 | 3804.167 | 18180.67 | 1528 | 0 | 0 | 0 | 0 | 0 | 0 | 45 | 0 | 0 | 0 | 0 | 0 | 0 | 0 | 0 | 0 | 129.5 | 0 | 0 | 0 | 0 | 18.8 | 0 | 0 | 0 | 0 | 0 | 0 | 0 | 0 | 0 | 46.55 | 1570 | 20 | 590 | 0.03819 | 0.09034 | 0.07556 | 0.00636 | 0.01816 | 0.01805 | 0.00543 | 0.0004 | 0.0002 | 0.00106 | 0.02639 | 0.00043 | 0.0043 | 0.00086 | 0.00061 | 0.0378 | 0.13673 | 0.0074 | 0.00736 | 0.02087 | 0.01922 | 0.0056 | 0.0004 | 0.0002 | 0.00087 | 0.02987 | 0.0016 | 0.0053 | 0.00044 | 0.00075
09.01.25 | B250142 | G-600-A | 1:18 | 1:46 | 3955.654 | 23739.98 | 1528 | 0 | 26 | 0 | 0 | 0 | 0 | 0 | 0 | 0 | 0 | 0 | 0 | 0 | 0 | 0 | 0 | 174 | 0 | 0 | 0 | 0 | 13.9 | 0 | 0 | 0 | 0 | 0 | 0 | 0 | 0 | 0 | 77.41667 | 1571 | 23 | 587 | 0.03833 | 0.09508 | 0.06789 | 0.01463 | 0.01277 | 0.01293 | 0.0051 | 0.0004 | 0.0002 | 0.00101 | 0.03464 | 0.00018 | 0.0048 | 0.00425 | 0.00085 | 0.04365 | 0.13953 | 0.008 | 0.015 | 0.02011 | 0.01248 | 0.00487 | 0.0004 | 0.0002 | 0.00105 | 0.039 | 0.0021 | 0.0055 | 0.00512 | 0.00071
09.01.25 | B250143 | G-600-A | 1:16 | 1:32 | 3520.032 | 9364.202 | 1528 | 0 | 0 | 0 | 0 | 0 | 0 | 0 | 0 | 0 | 0 | 0 | 0 | 0 | 0 | 0 | 0 | 228.2 | 0 | 0 | 0 | 0 | 16.5 | 0 | 0 | 0 | 0 | 0 | 0 | 0 | 0 | 0 | 75.91667 | 1570 | 19 | 834 | 0.02896 | 0.0865 | 0.06255 | 0.01113 | 0.01189 | 0.00971 | 0.00478 | 0.0004 | 0.0002 | 0.001 | 0.02093 | 0.00016 | 0.0045 | 0.00047 | 0.00048 | 0.038 | 0.15012 | 0.00669 | 0.01257 | 0.01607 | 0.01235 | 0.00512 | 0.0004 | 0.0002 | 0.00092 | 0.02854 | 0.00155 | 0.0057 | 0.0002 | 0.00116
09.01.25 | B250144 | G-600-A | 0:50 | 1:04 | 3287.996 | 6082.046 | 1528 | 0 | 0 | 0 | 0 | 0 | 0 | 0 | 0 | 0 | 0 | 0 | 0 | 0 | 0 | 0 | 0 | 148.7 | 0 | 0 | 0 | 0 | 14 | 0 | 0 | 0 | 0 | 0 | 0 | 0 | 0 | 0 | 50.31667 | 1570 | 20 | 272 | 0.02937 | 0.10526 | 0.04068 | 0.00728 | 0.01321 | 0.00756 | 0.00456 | 0.00046 | 0.0002 | 0.00092 | 0.04634 | 0.00042 | 0.0048 | 0.00055 | 0.00112 | 0.02771 | 0.12002 | 0.00393 | 0.00797 | 0.02227 | 0.00678 | 0.00365 | 0.00057 | 0.0002 | 0.00088 | 0.02909 | 0.00213 | 0.0053 | 0.0007 | 0.0002
09.01.25 | B250145 | G-600-A | 1:24 | 1:43 | 3998.646 | 4074.488 | 1528 | 0 | 0 | 0 | 0 | 0 | 0 | 0 | 0 | 0 | 0 | 0 | 0 | 0 | 0 | 0 | 0 | 128.1 | 0 | 0 | 0 | 0 | 15.8 | 0 | 0 | 0 | 0 | 0 | 0 | 0 | 0 | 0 | 83.3 | 1575 | 24 | 454 | 0.0522 | 0.09722 | 0.04617 | 0.0119 | 0.01411 | 0.00984 | 0.00604 | 0.00093 | 0.0002 | 0.00081 | 0.10261 | 0.00016 | 0.0048 | 0.00113 | 0.0002 | 0.0607 | 0.18838 | 0.0083 | 0.01356 | 0.01773 | 0.01051 | 0.00601 | 0.00088 | 0.0002 | 0.00089 | 0.04351 | 0.00227 | 0.0058 | 0.00156 | 0.0002
09.01.25 | B250146 | G-600-A | 1:17 | 1:52 | 4468.026 | 18769.28 | 1528 | 0 | 0 | 0 | 100 | 0 | 0 | 0 | 0 | 0 | 0 | 0 | 0 | 0 | 0 | 0 | 0 | 160.7 | 0 | 0 | 0 | 0 | 20.6 | 0 | 0 | 0 | 0 | 0 | 0 | 0 | 0 | 0 | 76.51667 | 1571 | 24 | 1346 | 0.04451 | 0.02488 | 0.04177 | 0.01192 | 0.01176 | 0.02834 | 0.00754 | 0.00076 | 0.0002 | 0.001 | 0.04541 | 0.00026 | 0.0045 | 0.00089 | 0.0002 | 0.057 | 0.12018 | 0.0084 | 0.01393 | 0.01364 | 0.02962 | 0.00756 | 0.00078 | 0.0002 | 0.00087 | 0.03021 | 0.0022 | 0.0053 | 0.00099 | 0.00027
09.01.25 | B250147 | G-600-A | 0:57 | 1:25 | 2354.39 | 19220.96 | 1528 | 0 | 0 | 0 | 0 | 0 | 0 | 0 | 0 | 0 | 0 | 0 | 0 | 0 | 0 | 0 | 22 | 82.4 | 0 | 0 | 0 | 0 | 14 | 0 | 0 | 0 | 0 | 0 | 0 | 0 | 0 | 0 | 56.46667 | 1570 | 14 | 213 | 0.04213 | 0.0927 | 0.0408 | 0.01391 | 0.01229 | 0.01857 | 0.00516 | 0.00268 | 0.0002 | 0.00091 | 0.0367 | 0.0002 | 0.0045 | 0.00079 | 0.0002 | 0.049 | 0.11397 | 0.00606 | 0.01423 | 0.02325 | 0.02013 | 0.00521 | 0.00231 | 0.0002 | 0.00099 | 0.03553 | 0.0027 | 0.0053 | 0.00057 | 0.00029
2025-02-25 | D251178 | G-600-A | 0:59 | 1:32 | 3331.219 | 22174.42 | 1528 | 0 | 33 | 0 | 0 | 0 | 0 | 0 | 0 | 0 | 0 | 0 | 0 | 0 | 0 | 0 | 0 | 80.6 | 0 | 0 | 0 | 0 | 17.8 | 0 | 0 | 0 | 0 | 0 | 0 | 0 | 0 | 0 | 58.98333 | 1574 | 16 | 316 | 0.03441 | 0.09996 | 0.03566 | 0.01137 | 0.01069 | 0.00713 | 0.0021 | 0.00063 | 0.0002 | 0.00101 | 0.05185 | 0.0003 | 0.0046 | 0.00082 | 0.0002 | 0.04169 | 0.12536 | 0.006 | 0.012 | 0.03064 | 0.00824 | 0.00279 | 0.0004 | 0.0002 | 0.00113 | 0.03832 | 0.002 | 0.0053 | 0.00047 | 0.00063
2025-02-25 | D251177 | G-600-A | 0:53 | 1:16 | 1796.505 | 18709.14 | 1528 | 0 | 20 | 0 | 0 | 0 | 0 | 0 | 0 | 0 | 0 | 0 | 0 | 0 | 0 | 0 | 0 | 60.8 | 0 | 0 | 0 | 0 | 21 | 0 | 0 | 0 | 0 | 0 | 0 | 0 | 0 | 0 | 53.3 | 1574 | 15 | 158 | 0.04121 | 0.10022 | 0.029 | 0.01657 | 0.01242 | 0.00889 | 0.0024 | 0.0004 | 0.0002 | 0.00074 | 0.04872 | 0.00017 | 0.0047 | 0.0007 | 0.0002 | 0.047 | 0.12873 | 0.007 | 0.01594 | 0.0294 | 0.00995 | 0.00264 | 0.0004 | 0.0002 | 0.00086 | 0.036 | 0.003 | 0.0055 | 0.00048 | 0.0002
2025-02-25 | D251176 | G-600-A | 1:03 | 1:21 | 3124.965 | 24429.82 | 1528 | 0 | 30 | 0 | 0 | 0 | 0 | 0 | 0 | 0 | 0 | 0 | 0 | 0 | 0 | 0 | 0 | 119.9 | 0 | 0 | 0 | 0 | 20.6 | 0 | 0 | 0 | 0 | 0 | 0 | 0 | 0 | 0 | 62.28333 | 1569 | 17 | 364 | 0.034 | 0.09051 | 0.04622 | 0.01293 | 0.00807 | 0.00865 | 0.00239 | 0.0004 | 0.0002 | 0.00075 | 0.03041 | 0.00028 | 0.0048 | 0.00082 | 0.00024 | 0.0397 | 0.12677 | 0.007 | 0.01327 | 0.02356 | 0.0095 | 0.00209 | 0.00051 | 0.0002 | 0.00091 | 0.036 | 0.002 | 0.0054 | 0.00086 | 0.0002
2025-02-25 | C251152 | G-600-A | 0:47 | 1:19 | 2842.726 | 11037.52 | 1528 | 0 | 0 | 0 | 0 | 0 | 0 | 0 | 0 | 0 | 0 | 0 | 0 | 0 | 0 | 0 | 0 | 81.8 | 0 | 0 | 0 | 0 | 20.4 | 0 | 0 | 0 | 0 | 0 | 0 | 0 | 0 | 0 | 47.21667 | 1577 | 17 | 124 | 0.035 | 0.11018 | 0.028 | 0.01633 | 0.01339 | 0.00924 | 0.00217 | 0.0004 | 0.0002 | 0.00106 | 0.04998 | 0.00026 | 0.0047 | 0.00075 | 0.0002 | 0.042 | 0.11514 | 0.00637 | 0.01639 | 0.0196 | 0.01076 | 0.00236 | 0.0004 | 0.0002 | 0.00099 | 0.03051 | 0.002 | 0.0052 | 0.00081 | 0.0002
2025-02-25 | C251151 | G-600-A | 1:06 | 1:32 | 2935.698 | 12810 | 1528 | 0 | 0 | 0 | 0 | 0 | 0 | 0 | 0 | 0 | 0 | 0 | 0 | 0 | 0 | 0 | 0 | 50.2 | 0 | 0 | 0 | 0 | 20.9 | 0 | 0 | 0 | 0 | 0 | 0 | 0 | 0 | 0 | 65.6 | 1573 | 20 | 161 | 0.03845 | 0.10915 | 0.03 | 0.01015 | 0.0142 | 0.00745 | 0.00239 | 0.0004 | 0.0002 | 0.00089 | 0.04983 | 0.00017 | 0.00474 | 0.00089 | 0.0002 | 0.045 | 0.11526 | 0.006 | 0.01073 | 0.02621 | 0.00809 | 0.00217 | 0.0004 | 0.0002 | 0.00099 | 0.039 | 0.00186 | 0.0053 | 0.00093 | 0.0002
2025-02-25 | C251150 | G-600-A | 1:07 | 1:34 | 3293.463 | 21494.61 | 1528 | 0 | 0 | 36 | 0 | 0 | 0 | 0 | 0 | 0 | 0 | 0 | 0 | 0 | 0 | 0 | 0 | 113.4 | 0 | 0 | 0 | 0 | 17 | 0 | 0 | 0 | 0 | 0 | 0 | 0 | 0 | 0 | 67.03333 | 1575 | 19 | 156 | 0.04306 | 0.08768 | 0.02888 | 0.00651 | 0.0088 | 0.00891 | 0.00276 | 0.0004 | 0.0002 | 0.0009 | 0.03531 | 0.0001 | 0.0047 | 0.00051 | 0.00022 | 0.04 | 0.133 | 0.00604 | 0.0084 | 0.01606 | 0.00899 | 0.00295 | 0.0004 | 0.0002 | 0.00098 | 0.03504 | 0.0024 | 0.0054 | 0.00049 | 0.00031
2025-02-25 | C251149 | G-600-A | 0:51 | 1:20 | 4534.516 | 4128.1 | 1528 | 0 | 0 | 0 | 0 | 0 | 0 | 0 | 0 | 0 | 0 | 0 | 0 | 0 | 0 | 0 | 0 | 81 | 0 | 0 | 0 | 0 | 16.9 | 0 | 0 | 0 | 0 | 0 | 0 | 0 | 0 | 0 | 51.13333 | 1579 | 25 | 312 | 0.03844 | 0.08829 | 0.04056 | 0.00746 | 0.01075 | 0.00836 | 0.00232 | 0.0004 | 0.0002 | 0.00086 | 0.05389 | 0.0003 | 0.0046 | 0.00095 | 0.0002 | 0.042 | 0.13193 | 0.007 | 0.00794 | 0.02082 | 0.01012 | 0.00227 | 0.0004 | 0.0002 | 0.00096 | 0.03922 | 0.002 | 0.0053 | 0.00098 | 0.0002
2025-02-25 | C251148 | G-600-A | 0:56 | 1:25 | 2678.596 | 14204.64 | 1528 | 0 | 0 | 0 | 0 | 0 | 0 | 0 | 0 | 0 | 0 | 0 | 0 | 0 | 0 | 0 | 0 | 77.7 | 0 | 0 | 0 | 0 | 16.9 | 0 | 0 | 0 | 0 | 0 | 0 | 0 | 0 | 0 | 56.08333 | 1573 | 14 | 116 | 0.037 | 0.09582 | 0.04 | 0.00788 | 0.00997 | 0.00833 | 0.00213 | 0.0004 | 0.0002 | 0.0009 | 0.06373 | 0.00028 | 0.0046 | 0.00089 | 0.0002 | 0.03842 | 0.12334 | 0.00552 | 0.00789 | 0.02517 | 0.01163 | 0.00323 | 0.0004 | 0.0002 | 0.00112 | 0.032 | 0.0023 | 0.0054 | 0.0002 | 0.0006
2025-02-25 | C251147 | G-600-A | 0:43 | 1:19 | 1579.147 | 1751.14 | 1528 | 0 | 0 | 0 | 0 | 0 | 0 | 0 | 0 | 0 | 0 | 0 | 0 | 0 | 0 | 0 | 0 | 48.8 | 0 | 0 | 0 | 0 | 16.9 | 0 | 0 | 0 | 0 | 0 | 0 | 0 | 0 | 0 | 42.98333 | 1571 | 9 | 122 | 0.03949 | 0.09481 | 0.032 | 0.00992 | 0.01077 | 0.00565 | 0.00248 | 0.0004 | 0.0002 | 0.00079 | 0.06257 | 2e-05 | 0.0046 | 0.00039 | 0.0002 | 0.04478 | 0.12375 | 0.00566 | 0.01099 | 0.02651 | 0.00752 | 0.00306 | 0.0004 | 0.0002 | 0.0011 | 0.03321 | 0.00222 | 0.00552 | 0.00029 | 0.00041
2025-02-25 | C251146 | G-600-A | 0:42 | 1:19 | 0 | 14592.58 | 1528 | 0 | 0 | 0 | 0 | 0 | 0 | 0 | 0 | 0 | 0 | 0 | 0 | 0 | 0 | 0 | 0 | 99.5 | 0 | 0 | 0 | 0 | 16.9 | 0 | 0 | 0 | 0 | 0 | 0 | 0 | 0 | 0 | 42.33333 | 1573 | 16 | 139 | 0.03069 | 0.10372 | 0.02211 | 0.00777 | 0.00523 | 0.01028 | 0.00289 | 0.0004 | 0.0002 | 0.00077 | 0.01409 | 3e-05 | 0.0047 | 0.00023 | 0.00053 | 0.03589 | 0.12587 | 0.007 | 0.00785 | 0.01553 | 0.01035 | 0.00239 | 0.0004 | 0.0002 | 0.0009 | 0.035 | 0.0019 | 0.0053 | 0.00083 | 0.0002
2025-02-25 | C251145 | G-600-A | 0:38 | 0:54 | 1618.44 | 14736.39 | 1528 | 0 | 0 | 0 | 0 | 0 | 0 | 0 | 0 | 0 | 0 | 0 | 0 | 0 | 0 | 0 | 0 | 37.8 | 0 | 0 | 0 | 0 | 17.5 | 0 | 0 | 0 | 0 | 0 | 0 | 0 | 0 | 0 | 37.85 | 1576 | 9 | 125 | 0.0406 | 0.10207 | 0.036 | 0.00691 | 0.01575 | 0.00882 | 0.0024 | 0.0004 | 0.0002 | 0.00091 | 0.0773 | 0.00033 | 0.0045 | 0.00057 | 0.0002 | 0.04275 | 0.12047 | 0.00671 | 0.00777 | 0.02374 | 0.01051 | 0.00287 | 0.0004 | 0.0002 | 0.00101 | 0.03759 | 0.00175 | 0.0054 | 0.00048 | 0.00043
09.01.25 | C250141 | G-600-A | 2:49 | 4:41 | 10997.54 | 18173.58 | 1528 | 0 | 0 | 0 | 0 | 0 | 0 | 0 | 0 | 0 | 0 | 0 | 0 | 0 | 0 | 0 | 110 | 41.2 | 0 | 0 | 0 | 0 | 17.5 | 0 | 0 | 0 | 0 | 0 | 0 | 0 | 0 | 0 | 168.5833 | 1569 | 56 | 648 | 0.04006 | 0.14018 | 0.04472 | 0.01189 | 0.00255 | 0.01308 | 0.00457 | 0.0004 | 0.0002 | 0.00087 | 0.02814 | 0.00012 | 0.0045 | 0.00039 | 0.0008 | 0.039 | 0.18232 | 0.006 | 0.01443 | 0.01658 | 0.01419 | 0.00444 | 0.0004 | 0.0002 | 0.00108 | 0.031 | 0.003 | 0.00566 | 0.00023 | 0.00111
09.01.25 | C250142 | G-600-A | 1:07 | 1:48 | 3715.279 | 21506.21 | 1528 | 0 | 0 | 0 | 0 | 0 | 0 | 45 | 0 | 0 | 0 | 0 | 0 | 0 | 0 | 0 | 0 | 94.5 | 0 | 0 | 0 | 0 | 18.8 | 0 | 0 | 0 | 0 | 0 | 0 | 0 | 0 | 0 | 66.7 | 1570 | 22 | 153 | 0.03675 | 0.10306 | 0.042 | 0.01171 | 0.00653 | 0.0075 | 0.00322 | 0.0004 | 0.0002 | 0.00079 | 0.05879 | 0.00015 | 0.00432 | 0.00072 | 0.0002 | 0.038 | 0.11172 | 0.007 | 0.01163 | 0.02115 | 0.00732 | 0.0043 | 0.0004 | 0.0002 | 0.00085 | 0.039 | 0.0021 | 0.0053 | 0.00026 | 0.001
09.01.25 | C250143 | G-600-A | 1:36 | 2:07 | 2804.255 | 24329.12 | 1528 | 0 | 0 | 0 | 0 | 0 | 0 | 0 | 0 | 0 | 0 | 0 | 0 | 0 | 0 | 0 | 0 | 44.4 | 0 | 0 | 0 | 0 | 20.2 | 0 | 0 | 0 | 0 | 0 | 0 | 0 | 0 | 0 | 95.33333 | 1569 | 21 | 201 | 0.042 | 0.11186 | 0.046 | 0.01335 | 0.01422 | 0.01165 | 0.00571 | 0.0004 | 0.0002 | 0.00108 | 0.05749 | 0.00018 | 0.0045 | 0.0003 | 0.00094 | 0.03809 | 0.11758 | 0.00737 | 0.01282 | 0.02084 | 0.00967 | 0.00526 | 0.0004 | 0.0002 | 0.00087 | 0.03537 | 0.00163 | 0.0055 | 0.00035 | 0.00054
09.01.25 | C250144 | G-600-A | 1:11 | 1:51 | 2458.531 | 18023.37 | 1528 | 0 | 0 | 0 | 0 | 0 | 0 | 40 | 0 | 0 | 0 | 0 | 0 | 0 | 0 | 0 | 0 | 120 | 0 | 0 | 0 | 0 | 19 | 0 | 0 | 0 | 0 | 0 | 0 | 0 | 0 | 0 | 70.43333 | 1549 | 18 | 420 | 0.038 | 0.11828 | 0.05 | 0.01861 | 0.00833 | 0.01493 | 0.00642 | 0.0004 | 0.0002 | 0.00107 | 0.03296 | 0.0001 | 0.0046 | 0.00031 | 0.00084 | 0.0359 | 0.12275 | 0.011 | 0.01524 | 0.02081 | 0.01317 | 0.00629 | 0.0004 | 0.0002 | 0.00083 | 0.03613 | 0.00019 | 0.0052 | 0.00023 | 0.00055
09.01.25 | C250145 | G-600-A | 1:15 | 1:58 | 4087.379 | 11805.26 | 1528 | 0 | 0 | 0 | 0 | 0 | 0 | 40 | 0 | 0 | 0 | 0 | 0 | 0 | 0 | 0 | 0 | 108.3 | 0 | 0 | 0 | 0 | 17.8 | 0 | 0 | 0 | 0 | 0 | 0 | 0 | 0 | 0 | 75.33333 | 1570 | 23 | 512 | 0.04387 | 0.11859 | 0.038 | 0.01897 | 0.00633 | 0.01409 | 0.00501 | 0.0004 | 0.0002 | 0.00087 | 0.02724 | 0.00039 | 0.0048 | 0.0002 | 0.00078 | 0.0445 | 0.12921 | 0.0081 | 0.018 | 0.01531 | 0.01303 | 0.00468 | 0.0004 | 0.0002 | 0.00098 | 0.03664 | 0.0016 | 0.0055 | 0.00045 | 0.00094
09.01.25 | C250146 | G-600-A | 1:18 | 1:38 | 1655.54 | 8711.747 | 1528 | 0 | 0 | 0 | 0 | 0 | 0 | 0 | 0 | 0 | 0 | 0 | 0 | 0 | 0 | 0 | 0 | 129.1 | 0 | 0 | 0 | 0 | 17.3 | 0 | 0 | 0 | 0 | 0 | 0 | 0 | 0 | 0 | 77.16667 | 1569 | 14 | 464 | 0.03873 | 0.11207 | 0.06212 | 0.01472 | 0.011 | 0.00836 | 0.00415 | 0.0004 | 0.0002 | 0.00111 | 0.05112 | 0.00017 | 0.0048 | 0.00059 | 0.0005 | 0.03664 | 0.12923 | 0.0084 | 0.01926 | 0.02395 | 0.0093 | 0.00453 | 0.0004 | 0.0002 | 0.00115 | 0.039 | 0.0026 | 0.0057 | 0.00065 | 0.00108
09.01.25 | C250147 | G-600-A | 1:09 | 1:34 | 1462.502 | 15020.03 | 1528 | 0 | 0 | 0 | 0 | 0 | 0 | 0 | 0 | 0 | 0 | 0 | 0 | 0 | 0 | 0 | 0 | 98 | 0 | 0 | 0 | 0 | 14 | 0 | 0 | 0 | 0 | 0 | 0 | 0 | 0 | 0 | 68.61667 | 1570 | 16 | 304 | 0.03905 | 0.12039 | 0.04271 | 0.01685 | 0.01066 | 0.01269 | 0.00514 | 0.00074 | 0.0002 | 0.0009 | 0.06403 | 0.00016 | 0.0049 | 0.00024 | 0.00099 | 0.04675 | 0.13613 | 0.0074 | 0.019 | 0.0278 | 0.01562 | 0.00535 | 0.0004 | 0.0002 | 0.00109 | 0.031 | 0.0015 | 0.0054 | 0.00043 | 0.0009
09.01.25 | C250148 | G-600-A | 0:46 | 1:11 | 3646.173 | 5862.326 | 1528 | 0 | 0 | 0 | 0 | 0 | 0 | 40 | 0 | 0 | 0 | 0 | 0 | 0 | 0 | 0 | 0 | 87.6 | 0 | 0 | 0 | 0 | 0 | 0 | 0 | 0 | 0 | 0 | 0 | 0 | 0 | 0 | 46 | 1571 | 20 | 363 | 0.04226 | 0.10669 | 0.0433 | 0.00764 | 0.01301 | 0.01027 | 0.00364 | 0.00084 | 0.0002 | 0.00108 | 0.05565 | 0.00035 | 0.0048 | 0.00069 | 0.0002 | 0.04146 | 0.15696 | 0.00677 | 0.00849 | 0.02109 | 0.01054 | 0.00398 | 0.0005 | 0.0002 | 0.00089 | 0.03142 | 0.00175 | 0.0055 | 0.00053 | 0.0002
09.01.25 | C250149 | G-600-A | 1:13 | 1:51 | 4327.116 | 38576.04 | 1528 | 0 | 0 | 0 | 0 | 0 | 0 | 0 | 0 | 0 | 0 | 0 | 0 | 0 | 0 | 0 | 0 | 94.5 | 0 | 0 | 0 | 0 | 14.7 | 0 | 0 | 0 | 0 | 0 | 0 | 0 | 0 | 0 | 72.56667 | 1572 | 24 | 152 | 0.04065 | 0.12625 | 0.03 | 0.00786 | 0.00635 | 0.01086 | 0.0035 | 0.00046 | 0.0002 | 0.0007 | 0.01422 | 0.00015 | 0.005 | 0.00063 | 0.0002 | 0.0383 | 0.13625 | 0.00685 | 0.00981 | 0.01911 | 0.01475 | 0.00397 | 0.0004 | 0.0002 | 0.00108 | 0.02702 | 0.0029 | 0.0055 | 0.00093 | 0.0002
09.01.25 | C250150 | G-600-A | 1:06 | 1:40 | 2766.833 | 16119.95 | 1528 | 0 | 0 | 0 | 0 | 0 | 0 | 0 | 0 | 0 | 0 | 0 | 0 | 0 | 0 | 0 | 66 | 1.8 | 0 | 0 | 0 | 0 | 15.5 | 0 | 0 | 0 | 0 | 0 | 0 | 0 | 0 | 0 | 65.86667 | 1573 | 15 | 560 | 0.04008 | 0.10788 | 0.029 | 0.01552 | 0.00943 | 0.00975 | 0.00317 | 0.00105 | 0.0002 | 0.00091 | 0.09158 | 0.00021 | 0.0048 | 0.00062 | 0.0002 | 0.041 | 0.12108 | 0.00573 | 0.0182 | 0.02264 | 0.009 | 0.00326 | 0.0004 | 0.00129 | 0.00222 | 0.0377 | 0.00347 | 0.0057 | 0.00084 | 0.00222
09.01.25 | C250151 | G-600-A | 1:13 | 1:43 | 3368.73 | 30005.12 | 1528 | 0 | 0 | 0 | 0 | 0 | 0 | 0 | 0 | 0 | 0 | 0 | 0 | 0 | 0 | 0 | 0 | 206.6 | 0 | 0 | 0 | 0 | 19.8 | 0 | 0 | 0 | 0 | 0 | 0 | 0 | 0 | 0 | 72.23333 | 1571 | 21 | 826 | [15 empty] | 0.0311 | 0.11909 | 0.009 | 0.01758 | 0.01231 | 0.01182 | 0.00322 | 0.0004 | 0.0002 | 0.00083 | 0.01758 | 0.00027 | 0.0053 | 0.00053 | 0.0002
2025-02-25 | C251144 | G-600-A | 0:42 | 0:50 | 746.8785 | 16589.62 | 1528 | 0 | 0 | 0 | 0 | 0 | 0 | 0 | 0 | 0 | 0 | 0 | 0 | 0 | 0 | 0 | 0 | 25.2 | 0 | 0 | 0 | 0 | 17.5 | 0 | 0 | 0 | 0 | 0 | 0 | 0 | 0 | 0 | 42.5 | 1574 | 7 | 125 | 0.03775 | 0.09898 | 0.02984 | 0.00791 | 0.01407 | 0.0064 | 0.00225 | 0.00066 | 0.0002 | 0.00094 | 0.08617 | 0.00036 | 0.0043 | 0.00062 | 0.0002 | 0.03987 | 0.1123 | 0.00688 | 0.00856 | 0.02048 | 0.00812 | 0.00236 | 0.0004 | 0.0002 | 0.0009 | 0.03231 | 0.002 | 0.0054 | 0.00045 | 0.0002
2025-02-25 | C251143 | G-600-A | 0:00 | 3:11 | 31.58506 | 0 | 1528 | 0 | 154 | 0 | 0 | 0 | 0 | 0 | 0 | 0 | 0 | 0 | 0 | 0 | 0 | 0 | 0 | 166.9 | 0 | 0 | 0 | 0 | 17 | 0 | 0 | 0 | 0 | 0 | 0 | 0 | 0 | 0 | 110.0333 | 1573 | 1 | 1092
2025-02-25 | C251142 | G-600-A | 1:00 | 1:12 | 1812.821 | 20777.95 | 1528 | 0 | 0 | 0 | 0 | 0 | 0 | 0 | 0 | 0 | 0 | 0 | 0 | 0 | 0 | 0 | 0 | 12.6 | 0 | 0 | 0 | 0 | 17.5 | 0 | 0 | 0 | 0 | 0 | 0 | 0 | 0 | 0 | 59.35 | 1567 | 10 | 0 | 0.04651 | 0.09964 | 0.03164 | 0.01302 | 0.0299 | 0.00862 | 0.00242 | 0.00159 | 0.0002 | 0.00097 | 0.10779 | 0.00464 | 0.0048 | 0.00059 | 0.00031 | 0.049 | 0.12466 | 0.00717 | 0.01437 | 0.02606 | 0.01116 | 0.00308 | 0.0004 | 0.0002 | 0.00102 | 0.02937 | 0.0021 | 0.0055 | 0.00042 | 0.00061
2025-02-25 | C251141 | G-600-A | 1:00 | 1:42 | 2415.915 | 29065.67 | 1528 | 0 | 0 | 0 | 0 | 0 | 0 | 0 | 0 | 0 | 0 | 0 | 0 | 0 | 0 | 0 | 0 | 57.6 | 0 | 0 | 0 | 0 | 17.5 | 0 | 0 | 0 | 0 | 0 | 0 | 0 | 0 | 0 | 59.73333 | 1569 | 14 | 0 | 0.039 | 0.1082 | 0.03 | 0.01146 | 0.01065 | 0.01172 | 0.00297 | 0.0004 | 0.0002 | 0.00095 | 0.04408 | 0.00012 | 0.0048 | 0.00053 | 0.00029 | 0.042 | 0.12511 | 0.0045 | 0.01244 | 0.02528 | 0.01258 | 0.0035 | 0.0004 | 0.0002 | 0.00104 | 0.03 | 0.0016 | 0.0055 | 0.00021 | 0.00049
2025-02-25 | C251140 | G-600-A | 1:05 | 1:24 | 1807.124 | 18417.62 | 1528 | 0 | 0 | 30 | 0 | 0 | 0 | 0 | 0 | 0 | 0 | 0 | 0 | 0 | 0 | 0 | 0 | 48.7 | 0 | 0 | 0 | 0 | 19.3 | 0 | 0 | 0 | 0 | 0 | 0 | 0 | 0 | 0 | 65.4 | 1571 | 20 | 122 | 0.0461 | 0.1099 | 0.03472 | 0.01275 | 0.01387 | 0.00795 | 0.00302 | 0.0004 | 0.0002 | 0.00103 | 0.08215 | 9e-05 | 0.00462 | 0.00047 | 0.00052 | 0.04838 | 0.13971 | 0.00708 | 0.0125 | 0.03019 | 0.01297 | 0.00339 | 0.0004 | 0.0002 | 0.00104 | 0.03022 | 0.0018 | 0.0057 | 0.0002 | 0.00043
2025-02-25 | C251139 | G-600-A | 1:43 | 2:03 | 4121.294 | 17981.83 | 1528 | 0 | 0 | 0 | 0 | 0 | 0 | 0 | 0 | 0 | 0 | 0 | 0 | 0 | 0 | 0 | 0 | 39.4 | 0 | 0 | 0 | 0 | 16.1 | 0 | 0 | 0 | 0 | 0 | 0 | 0 | 0 | 0 | 102.4167 | 1576 | 29 | 185 | 0.04433 | 0.11163 | 0.0302 | 0.00845 | 0.01567 | 0.01065 | 0.00233 | 0.0018 | 0.0002 | 0.00103 | 0.1082 | 0.0005 | 0.0048 | 0.00063 | 0.00036 | 0.052 | 0.12362 | 0.00672 | 0.00904 | 0.0306 | 0.01309 | 0.0034 | 0.0004 | 0.0002 | 0.00116 | 0.032 | 0.002 | 0.0056 | 0.0002 | 0.00041
2025-02-25 | C251136 | G-600-A | 1:03 | 1:54 | 4451.71 | 37715.82 | -1 | 0 | 0 | 0 | 0 | 0 | 0 | 0 | 0 | 0 | 0 | 0 | 0 | 0 | 0 | 0 | 0 | 0 | 0 | 0 | 0 | 0 | 0 | 0 | 0 | 0 | 0 | 0 | 0 | 0 | 0 | 0 | 63.06667 |  | 22 | 0 | 0.03627 | 0.0982 | 0.0297 | 0.01001 | 0.01834 | 0.00639 | 0.00225 | 0.0004 | 0.0002 | 0.0009 | 0.06057 | 0.00014 | 0.0048 | 0.00067 | 0.0002 | 0.05064 | 0.53311 | 0.00429 | 0.01215 | 0.13255 | 0.00883 | 0.00262 | 0.00163 | 0.0002 | 0.00162 | 0.03069 | 0.0024 | 0.0054 | 0.0002 | 0.00839
2025-02-25 | C251134 | G-600-A | 0:57 | 1:31 | 2769.477 | 33285.61 | 1528 | 0 | 0 | 0 | 0 | 0 | 0 | 0 | 0 | 0 | 0 | 0 | 0 | 0 | 0 | 0 | 0 | 56.7 | 0 | 0 | 0 | 0 | 18.9 | 0 | 0 | 0 | 0 | 0 | 0 | 0 | 0 | 0 | 57.18333 | 1576 | 15 | 158 | 0.0386 | 0.10673 | 0.03758 | 0.0154 | 0.01279 | 0.01337 | 0.00254 | 0.0004 | 0.0002 | 0.00088 | 0.07247 | 0.00036 | 0.0045 | 0.00062 | 0.0002 | 0.03656 | 0.12935 | 0.007 | 0.01466 | 0.02573 | 0.01393 | 0.00244 | 0.0004 | 0.0002 | 0.00093 | 0.03752 | 0.00215 | 0.0055 | 0.00091 | 0.00023
2025-02-25 | C251133 | G-600-A | 0:39 | 1:20 | 1366.24 | 19904.56 | 1528 | 0 | 0 | 0 | 0 | 0 | 0 | 0 | 0 | 0 | 0 | 0 | 0 | 0 | 0 | 0 | 0 | 52.3 | 0 | 0 | 0 | 0 | 18.9 | 0 | 0 | 0 | 0 | 0 | 0 | 0 | 0 | 0 | 38.9 | 1574 | 7 | 318 | 0.03815 | 0.13118 | 0.007 | 0.01345 | 0.03064 | 0.01066 | 0.00266 | 0.0004 | 0.0002 | 0.00092 | 0.03332 | 0.0021 | 0.0054 | 0.00035 | 0.0002 | 0.03815 | 0.13118 | 0.007 | 0.01345 | 0.03064 | 0.01066 | 0.00266 | 0.0004 | 0.0002 | 0.00092 | 0.03332 | 0.0021 | 0.0054 | 0.00035 | 0.0002
2025-02-25 | C251132 | G-600-A | 0:58 | 1:31 | 1575.479 | 38122.79 | 1528 | 0 | 0 | 0 | 0 | 0 | 0 | 0 | 0 | 0 | 0 | 0 | 0 | 0 | 0 | 0 | 0 | 25.2 | 0 | 0 | 0 | 0 | 17.8 | 0 | 0 | 0 | 0 | 0 | 0 | 0 | 0 | 0 | 58.31667 | 1575 | 8 | 480 | 0.043 | 0.10404 | 0.019 | 0.00926 | 0.02761 | 0.0124 | 0.00342 | 0.00041 | 0.0002 | 0.00115 | 0.06016 | 0.00019 | 0.0045 | 0.00038 | 0.0005 | 0.04 | 0.11849 | 0.008 | 0.009 | 0.02588 | 0.01105 | 0.00272 | 0.0004 | 0.0002 | 0.00085 | 0.03622 | 0.00232 | 0.0054 | 0.00081 | 0.0002
2025-02-25 | C251131 | G-600-A | 0:51 | 1:14 | 885.2563 | 20898.16 | 1528 | 0 | 33 | 0 | 0 | 0 | 0 | 0 | 0 | 0 | 0 | 0 | 0 | 0 | 0 | 0 | 0 | 95.7 | 0 | 0 | 0 | 0 | 17.8 | 0 | 0 | 0 | 0 | 0 | 0 | 0 | 0 | 0 | 50.93333 | 1573 | 5 | 318 | 0.03279 | 0.10422 | 0.01 | 0.02041 | 0.01626 | 0.00918 | 0.00332 | 0.0004 | 0.0002 | 0.00096 | 0.02869 | 0.00025 | 0.0049 | 0.00031 | 0.00081 | 0.03348 | 0.13119 | 0.00621 | 0.02 | 0.01839 | 0.01006 | 0.00337 | 0.0004 | 0.0002 | 0.00091 | 0.033 | 0.00254 | 0.0055 | 0.00029 | 0.00061
09.01.25 | D250156 | G-600-A | 2:29 | 2:51 | 6139.303 | 32039.49 | 1528 | 0 | 0 | 0 | 0 | 0 | 0 | 0 | 0 | 0 | 0 | 0 | 0 | 0 | 0 | 0 | 0 | 211.3 | 0 | 0 | 0 | 0 | 22.4 | 0 | 0 | 0 | 0 | 0 | 0 | 0 | 0 | 0 | 148.4833 | 1596 | 36 | 693 | 0.03806 | 0.11843 | 0.0483 | 0.01014 | 0.01111 | 0.00864 | 0.00323 | 0.0004 | 0.0002 | 0.0008 | 0.00864 | 0.00016 | 0.0045 | 0.00093 | 0.0002 | 0.042 | 0.15062 | 0.006 | 0.0112 | 0.02399 | 0.00991 | 0.00416 | 0.0004 | 0.0002 | 0.00105 | 0.0392 | 0.00278 | 0.0054 | 0.00059 | 0.00095
09.01.25 | D250157 | G-600-A | 2:39 | 3:02 | 4431.509 | 43593.99 | 1528 | 0 | 0 | 0 | 0 | 0 | 0 | 0 | 0 | 0 | 0 | 0 | 0 | 0 | 0 | 0 | 0 | 175.6 | 0 | 0 | 0 | 0 | 20.4 | 0 | 0 | 0 | 0 | 0 | 0 | 0 | 0 | 0 | 159.1833 | 1567 | 44 | 694 | 0.04026 | 0.09686 | 0.05698 | 0.01877 | 0.00837 | 0.00962 | 0.00316 | 0.0004 | 0.0002 | 0.0009 | 0.03279 | 0.00018 | 0.0043 | 0.0011 | 0.0002 | 0.03594 | 0.11924 | 0.00465 | 0.01688 | 0.035 | 0.0137 | 0.00462 | 0.0004 | 0.0002 | 0.001 | 0.02799 | 0.00208 | 0.0056 | 0.0002 | 0.0012
09.01.25 | D250158 | G-600-A | 0:53 | 1:18 |  | 12592.71 | 1528 | 0 | 0 | 35 | 0 | 0 | 0 | 0 | 0 | 0 | 0 | 0 | 0 | 0 | 0 | 0 | 44 | 12.6 | 0 | 0 | 0 | 0 | 17.5 | 0 | 0 | 0 | 0 | 0 | 0 | 0 | 0 | 0 | 53.06667 | 1568 | 14 | 619 | 0.03768 | 0.11152 | 0.026 | 0.0085 | 0.01091 | 0.01353 | 0.00457 | 0.0004 | 0.0002 | 0.00099 | 0.03956 | 0.00023 | 0.0046 | 0.00039 | 0.00074 | 0.036 | 0.1329 | 0.00609 | 0.00902 | 0.01815 | 0.01362 | 0.00466 | 0.0004 | 0.0002 | 0.00099 | 0.03441 | 0.0025 | 0.0053 | 0.0002 | 0.00082
09.01.25 | D250159 | G-600-A | 1:55 | 2:32 | 5411.704 | 34264.93 | 1528 | 0 | 0 | 35 | 0 | 0 | 0 | 0 | 0 | 0 | 0 | 0 | 0 | 0 | 0 | 0 | 66 | 25 | 0 | 0 | 0 | 0 | 14 | 0 | 0 | 0 | 0 | 0 | 0 | 0 | 0 | 0 | 115.3833 | 1569 | 41 | 971 | 0.04124 | 0.10537 | 0.03874 | 0.02 | 0.01007 | 0.01074 | 0.00419 | 0.0004 | 0.0002 | 0.00115 | 0.04572 | 0.00016 | 0.0045 | 0.00047 | 0.00077 | 0.04083 | 0.13014 | 0.0045 | 0.018 | 0.02355 | 0.00941 | 0.00425 | 0.0004 | 0.0002 | 0.00103 | 0.0348 | 0.0019 | 0.0055 | 0.00038 | 0.00071
09.01.25 | D250160 | G-600-A | 0:35 | 1:07 | 2098.062 | 9397.786 | 1528 | 0 | 0 | 0 | 0 | 0 | 0 | 0 | 0 | 0 | 0 | 0 | 0 | 0 | 0 | 0 | 0 | 31.6 | 0 | 0 | 0 | 0 | 20.7 | 0 | 0 | 0 | 0 | 0 | 0 | 0 | 0 | 0 | 35.1 | 1570 | 12 | 485 | 0.03794 | 0.09961 | 0.03872 | 0.01341 | 0.01471 | 0.011 | 0.00416 | 0.00066 | 0.0002 | 0.00094 | 0.08184 | 0.00035 | 0.0045 | 0.00026 | 0.00045 | 0.0403 | 0.11682 | 0.00808 | 0.01308 | 0.02089 | 0.01126 | 0.0045 | 0.0004 | 0.0002 | 0.00079 | 0.039 | 0.0024 | 0.0052 | 0.0002 | 0.00064
09.01.25 | D250161 | G-600-A | 1:03 | 1:43 | 3522.17 | 15261.32 | 1528 | 0 | 0 | 0 | 0 | 0 | 0 | 0 | 0 | 0 | 0 | 0 | 0 | 0 | 0 | 0 | 0 | 31.5 | 0 | 0 | 0 | 0 | 14 | 0 | 0 | 0 | 0 | 0 | 0 | 0 | 0 | 0 | 62.6 | 1568 | 18 | 452 | 0.03765 | 0.11473 | 0.028 | 0.01842 | 0.021 | 0.01283 | 0.00444 | 0.00044 | 0.0002 | 0.00128 | 0.0841 | 0.00029 | 0.0048 | 0.00031 | 0.00087 | 0.04225 | 0.12024 | 0.00735 | 0.01905 | 0.03442 | 0.01212 | 0.00451 | 0.0004 | 0.0002 | 0.00116 | 0.03473 | 0.00221 | 0.0057 | 0.00037 | 0.00044
09.01.25 | D250162 | G-600-A | 1:06 | 1:31 | 919.9855 | 9513.009 | 1528 | 0 | 64 | 0 | 0 | 0 | 0 | 40 | 0 | 0 | 0 | 0 | 0 | 0 | 0 | 0 | 176 | 131.3 | 0 | 0 | 0 | 0 | 20.8 | 0 | 0 | 0 | 0 | 0 | 0 | 0 | 0 | 0 | 66.08333 | 1569 | 11 | 1207 | 0.02993 | 0.08185 | 0.05373 | 0.008 | 0.01028 | 0.00811 | 0.00458 | 0.0004 | 0.0002 | 0.0008 | 0.00471 | 0.00022 | 0.0048 | 0.0002 | 0.00108 | 0.04 | 0.1406 | 0.0055 | 0.00895 | 0.02299 | 0.01159 | 0.00478 | 0.0004 | 0.0002 | 0.00107 | 0.03189 | 0.00195 | 0.0055 | 0.0002 | 0.00154
09.01.25 | D250163 | G-600-A | 1:11 | 1:31 | 1389.712 | 18340.65 | 1528 | 0 | 36 | 0 | 0 | 0 | 0 | 0 | 0 | 0 | 0 | 0 | 0 | 0 | 0 | 0 | 110 | 33.2 | 0 | 0 | 0 | 0 | 17.5 | 0 | 0 | 0 | 0 | 0 | 0 | 0 | 0 | 0 | 70.35 | 1570 | 14 | 528 | 0.03324 | 0.10793 | 0.03199 | 0.0102 | 0.00677 | 0.02294 | 0.00386 | 0.00058 | 0.0002 | 0.00091 | 0.00407 | 0.00283 | 0.0048 | 0.00054 | 0.0002 | 0.0362 | 0.14037 | 0.00479 | 0.01177 | 0.01567 | 0.02152 | 0.0042 | 0.0007 | 0.0002 | 0.00083 | 0.03355 | 0.00322 | 0.0057 | 0.0009 | 0.0002
09.01.25 | D250164 | G-600-A | 0:43 | 0:57 | 713.7035 | 2477.952 | 1528 | 0 | 51 | 0 | 0 | 0 | 0 | 40 | 0 | 0 | 0 | 0 | 0 | 0 | 0 | 0 | 22 | 50.4 | 0 | 0 | 0 | 0 | 27.5 | 0 | 0 | 0 | 0 | 0 | 0 | 0 | 0 | 0 | 43.08333 | 1570 | 5 | 109 | 0.0366 | 0.10573 | 0.03867 | 0.00811 | 0.01447 | 0.01429 | 0.0035 | 0.00068 | 0.0002 | 0.00098 | 0.06149 | 0.0006 | 0.0048 | 0.00079 | 0.0002 | 0.0405 | 0.1465 | 0.00703 | 0.0073 | 0.02131 | 0.01398 | 0.00339 | 0.00092 | 0.0002 | 0.00095 | 0.045 | 0.00352 | 0.0055 | 0.00052 | 0.0002
09.01.25 | D250165 | G-600-A | 1:28 | 1:39 | 3337.074 | 7606.235 | 1528 | 0 | 0 | 36 | 0 | 0 | 0 | 40 | 0 | 0 | 0 | 0 | 0 | 0 | 0 | 0 | 0 | 78.8 | 0 | 0 | 0 | 0 | 27.7 | 0 | 0 | 0 | 0 | 0 | 0 | 0 | 0 | 0 | 87.36667 | 1570 | 20 | 352 | 0.03839 | 0.09826 | 0.03241 | 0.01088 | 0.01185 | 0.02173 | 0.01292 | 0.0026 | 0.0002 | 0.00092 | 0.05429 | 0.00033 | 0.0045 | 0.0004 | 0.0002 | 0.045 | 0.13 | 0.01 | 0.014 | 0.011 | 0.02019 | 0.00537 | 0.00211 | 0.0002 | 0.00092 | 0.039 | 0.0029 | 0.0057 | 0.00093 | 0.00041
09.01.25 | D250166 | G-600-A | 0:54 | 1:42 | 3159.792 | 13019.64 | 1528 | 0 | 0 | 0 | 0 | 0 | 0 | 40 | 0 | 0 | 0 | 0 | 0 | 0 | 0 | 0 | 0 | 111.2 | 0 | 0 | 0 | 0 | 19.6 | 0 | 0 | 0 | 0 | 0 | 0 | 0 | 0 | 0 | 54.05 | 1570 | 17 | 388 | 0.03907 | 0.11731 | 0.0314 | 0.01014 | 0.00873 | 0.01465 | 0.00594 | 0.0004 | 0.0002 | 0.00086 | 0.02557 | 0.00059 | 0.0046 | 0.00069 | 0.0002 | 0.03564 | 0.12742 | 0.01 | 0.0094 | 0.01066 | 0.01501 | 0.00623 | 0.0004 | 0.0002 | 0.00079 | 0.02906 | 0.00029 | 0.0052 | 0.00065 | 0.00039
09.01.25 | D250167 | G-600-A | 0:52 | 1:08 | 3359.841 | 11813.92 | 1528 | 0 | 0 | 0 | 0 | 0 | 0 | 0 | 0 | 0 | 0 | 0 | 0 | 0 | 0 | 0 | 66 | 1.3 | 0 | 0 | 0 | 0 | 14 | 0 | 0 | 0 | 0 | 0 | 0 | 0 | 0 | 0 | 52.31667 | 1572 | 18 | 155 | [15 empty] | 0.04915 | 0.10572 | 0.02833 | 0.00758 | 0.01365 | 0.01235 | 0.00403 | 0.0004 | 0.0002 | 0.0009 | 0.05179 | 0.00041 | 0.0048 | 0.00058 | 0.00028
2025-02-25 | C251130 | G-600-A | 1:17 | 1:30 | 2754.914 | 27929 | 1528 | 0 | 40 | 0 | 0 | 0 | 0 | 60 | 0 | 0 | 0 | 0 | 0 | 0 | 0 | 0 | 0 | 40.4 | 0 | 0 | 0 | 0 | 19.6 | 0 | 0 | 0 | 0 | 0 | 0 | 0 | 0 | 0 | 77.4 | 1576 | 15 | 142 | 0.02834 | 0.08985 | 0.036 | 0.01044 | 0.01367 | 0.00893 | 0.0021 | 0.00118 | 0.0002 | 0.00086 | 0.0841 | 0.00011 | 0.0045 | 0.00073 | 0.0002 | 0.037 | 0.13274 | 0.0075 | 0.0121 | 0.016 | 0.01018 | 0.00253 | 0.0004 | 0.0002 | 0.00084 | 0.028 | 0.003 | 0.0054 | 0.00083 | 0.0002
10.01.25 | A250143 | G-600-A | 1:14 | 1:47 | 5356.255 | 31042.57 | 1528 | 0 | 0 | 0 | 0 | 0 | 0 | 0 | 0 | 0 | 0 | 0 | 0 | 0 | 0 | 0 | 0 | 327.6 | 0 | 0 | 0 | 0 | 14 | 0 | 0 | 0 | 0 | 0 | 0 | 0 | 0 | 0 | 73.28333 | 1585 | 30 | 706 | 0.03115 | 0.06795 | 0.04674 | 0.00952 | 0.0044 | 0.00824 | 0.00398 | 0.00041 | 0.0002 | 0.00073 | 0.00229 | 0.00044 | 0.0046 | 0.00075 | 0.0002 | 0.03944 | 0.11334 | 0.0058 | 0.01328 | 0.03458 | 0.01137 | 0.00463 | 0.00057 | 0.0002 | 0.00109 | 0.03152 | 0.0025 | 0.0055 | 0.00126 | 0.0002
10.01.25 | A250144 | G-600-A | 1:12 | 1:48 | 3939.501 | 11962.65 | 1528 | 0 | 0 | 0 | 0 | 0 | 0 | 0 | 0 | 0 | 0 | 0 | 0 | 0 | 0 | 0 | 44 | 244.2 | 0 | 0 | 0 | 0 | 14 | 0 | 0 | 0 | 0 | 0 | 0 | 0 | 0 | 0 | 73.13333 | 1570 | 22 | 970 | 0.03521 | 0.08062 | 0.07012 | 0.01366 | 0.00428 | 0.01782 | 0.00423 | 0.00042 | 0.0002 | 0.00082 | 0.0008 | 0.00015 | 0.0045 | 0.00073 | 0.0002 | 0.04 | 0.13431 | 0.00391 | 0.01886 | 0.04453 | 0.02018 | 0.00415 | 0.00083 | 0.0002 | 0.00121 | 0.02847 | 0.0028 | 0.0054 | 0.00071 | 0.0002
10.01.25 | A250145 | G-600-A | 1:08 | 1:41 | 3115.604 | 6797.603 | 1528 | 0 | 0 | 0 | 0 | 0 | 0 | 0 | 0 | 0 | 0 | 0 | 0 | 0 | 0 | 0 | 0 | 157.5 | 0 | 0 | 0 | 0 | 17.5 | 0 | 0 | 0 | 0 | 0 | 0 | 0 | 0 | 0 | 68.48333 | 1571 | 19 | 878 | 0.04 | 0.09469 | 0.074 | 0.0153 | 0.017 | 0.01437 | 0.00343 | 0.0004 | 0.0002 | 0.00129 | 0.042 | 0.00047 | 0.0046 | 0.00106 | 0.0002 | 0.03691 | 0.12132 | 0.0122 | 0.01517 | 0.02478 | 0.01326 | 0.00454 | 0.0004 | 0.0002 | 0.00114 | 0.042 | 0.00214 | 0.0055 | 0.0002 | 0.0011
10.01.25 | A250146 | G-600-A | 1:24 | 1:55 | 2867.33 | 10174.43 | 1528 | 0 | 40 | 0 | 0 | 0 | 0 | 0 | 0 | 0 | 0 | 0 | 0 | 0 | 0 | 0 | 0 | 170.1 | 0 | 0 | 0 | 0 | 21 | 0 | 0 | 0 | 0 | 0 | 0 | 0 | 0 | 0 | 84.13333 | 1573 | 24 | 488 | 0.04292 | 0.12459 | 0.04105 | 0.01056 | 0.01855 | 0.00885 | 0.00322 | 0.00043 | 0.0002 | 0.00106 | 0.08215 | 0.0002 | 0.0048 | 0.0012 | 0.0002 | 0.048 | 0.14152 | 0.009 | 0.02574 | 0.01391 | 0.01779 | 0.00369 | 0.0004 | 0.0002 | 0.00088 | 0.04429 | 0.003 | 0.0055 | 0.001 | 0.0002
10.01.25 | A250147 | G-600-A | 1:01 | 1:52 | 2574.294 | 9910.851 | 1528 | 0 | 0 | 0 | 0 | 0 | 0 | 0 | 0 | 0 | 0 | 0 | 0 | 0 | 0 | 0 | 0 | 167 | 0 | 0 | 0 | 0 | 14 | 0 | 0 | 0 | 0 | 0 | 0 | 0 | 0 | 0 | 61.56667 | 1570 | 21 | 664 | 0.034 | 0.12598 | 0.04337 | 0.018 | 0.00743 | 0.04426 | 0.01111 | 0.00083 | 0.0002 | 0.00081 | 0.05296 | 0.00024 | 0.0048 | 0.0074 | 0.0002 | 0.042 | 0.13665 | 0.0074 | 0.01885 | 0.01657 | 0.05025 | 0.01148 | 0.0006 | 0.00024 | 0.00115 | 0.036 | 0.0021 | 0.0056 | 0.00642 | 0.00039
2025-02-25 | C251129 | G-600-A | 0:52 | 1:28 | 2680.982 | 15529.33 | 1528 | 0 | 0 | 22 | 0 | 0 | 0 | 0 | 0 | 0 | 0 | 0 | 0 | 0 | 0 | 0 | 0 | 77.1 | 0 | 0 | 0 | 0 | 19.6 | 0 | 0 | 0 | 0 | 0 | 0 | 0 | 0 | 0 | 53.51667 | 1571 | 15 | 214 | 0.043 | 0.09793 | 0.031 | 0.00765 | 0.01548 | 0.00929 | 0.00276 | 0.00058 | 0.0002 | 0.00088 | 0.06523 | 3e-05 | 0.0044 | 0.00044 | 0.00053 | 0.045 | 0.12235 | 0.00526 | 0.00768 | 0.02288 | 0.01009 | 0.0026 | 0.0004 | 0.0002 | 0.00093 | 0.03148 | 0.0028 | 0.0051 | 0.00051 | 0.00035
10.01.25 | A250149 | G-600-A | 3:14 | 7:27 | 10592.35 | 8518.349 | 1528 | 0 | 29 | 0 | 0 | 0 | 0 | 0 | 0 | 0 | 0 | 0 | 0 | 0 | 0 | 0 | 0 | 107.1 | 0 | 0 | 0 | 0 | 17.6 | 0 | 0 | 0 | 0 | 0 | 0 | 0 | 0 | 0 | 262.95 | 1570 | 60 | 470 | 0.04259 | 0.12417 | 0.0095 | 0.021 | 0.01052 | 0.0152 | 0.00343 | 0.0004 | 0.0002 | 0.00076 | 0.01309 | 0.00015 | 0.0056 | 0.00081 | 0.0002 | 0.048 | 0.12958 | 0.0012 | 0.02 | 0.03343 | 0.01667 | 0.00356 | 0.0004 | 0.0002 | 0.00094 | 0.03293 | 0.0015 | 0.006 | 0.00073 | 0.0002
10.01.25 | A250150 | G-600-A | 2:09 | 2:30 | 4096.196 | 54804.53 | 1528 | 0 | 0 | 0 | 0 | 0 | 0 | 0 | 0 | 0 | 0 | 0 | 0 | 0 | 0 | 0 | 0 | 47.2 | 0 | 0 | 0 | 0 | 17.5 | 0 | 0 | 0 | 0 | 0 | 0 | 0 | 0 | 0 | 128.6667 | 1568 | 34 | 674 | 0.035 | 0.11263 | 0.03492 | 0.01055 | 0.02742 | 0.04214 | 0.01071 | 0.00075 | 0.0002 | 0.00137 | 0.0955 | 0.00049 | 0.0049 | 0.00023 | 0.00105 | 0.04688 | 0.13496 | 0.00618 | 0.01234 | 0.03159 | 0.04279 | 0.01027 | 0.00082 | 0.0002 | 0.00108 | 0.039 | 0.0024 | 0.0056 | 0.00088 | 0.0002
2025-02-25 | C251128 | G-600-A | 0:50 | 1:28 | 3878.737 | 11885.73 | 1528 | 0 | 0 | 19 | 0 | 0 | 0 | 0 | 0 | 0 | 0 | 0 | 0 | 0 | 0 | 0 | 0 | 137 | 0 | 0 | 0 | 0 | 21 | 0 | 0 | 0 | 0 | 0 | 0 | 0 | 0 | 0 | 50.13333 | 1572 | 21 | 274 | 0.04417 | 0.09634 | 0.03653 | 0.00695 | 0.00991 | 0.01009 | 0.00231 | 0.0004 | 0.0002 | 0.00075 | 0.03964 | 0.00016 | 0.0044 | 0.0007 | 0.0002 | 0.047 | 0.12515 | 0.008 | 0.00737 | 0.02 | 0.01151 | 0.00232 | 0.0004 | 0.0002 | 0.00076 | 0.032 | 0.0028 | 0.0054 | 0.00064 | 0.00021
2025-02-25 | C251127 | G-600-A | 0:59 | 1:16 | 2767.071 | 13250.47 | 1528 | 0 | 0 | 0 | 0 | 0 | 0 | 0 | 0 | 0 | 0 | 0 | 0 | 0 | 0 | 0 | 0 | 47.2 | 0 | 0 | 0 | 0 | 19.6 | 0 | 0 | 0 | 0 | 0 | 0 | 0 | 0 | 0 | 59.76667 | 1571 | 15 | 216 | 0.0369 | 0.10736 | 0.03053 | 0.01014 | 0.01151 | 0.00731 | 0.00239 | 0.00177 | 0.0002 | 0.00081 | 0.08078 | 0.00035 | 0.0047 | 0.00021 | 0.0002 | 0.037 | 0.12484 | 0.006 | 0.01177 | 0.02203 | 0.00847 | 0.00298 | 0.0004 | 0.0002 | 0.00114 | 0.03662 | 0.00176 | 0.0056 | 0.00053 | 0.00077
2025-02-25 | B251145 | G-600-A | 1:00 | 1:25 | 4206.943 | 11122.32 | 1528 | 0 | 20 | 0 | 0 | 0 | 0 | 0 | 0 | 0 | 0 | 0 | 0 | 0 | 0 | 0 | 0 | 110.3 | 0 | 0 | 0 | 0 | 16.1 | 0 | 0 | 0 | 0 | 0 | 0 | 0 | 0 | 0 | 60.06667 | 1577 | 27 | 438 | 0.04608 | 0.09584 | 0.05932 | 0.01585 | 0.02403 | 0.01374 | 0.00301 | 0.00043 | 0.0002 | 0.0016 | 0.06851 | 0.0003 | 0.0044 | 0.00088 | 0.0002 | 0.049 | 0.13707 | 0.007 | 0.01512 | 0.02563 | 0.01653 | 0.00329 | 0.0004 | 0.0002 | 0.0012 | 0.02906 | 0.0022 | 0.0055 | 0.00076 | 0.0002
10.01.25 | A250154 | G-600-A | 2:49 | 3:17 | 8267.176 | 14913.45 | 1528 | 0 | 0 | 0 | 0 | 0 | 0 | 0 | 0 | 0 | 0 | 0 | 0 | 0 | 0 | 0 | 0 | 213.7 | 0 | 0 | 0 | 0 | 14 | 0 | 0 | 0 | 0 | 0 | 0 | 0 | 0 | 0 | 169.0667 | 1569 | 44 | 608 | 0.03659 | 0.0986 | 0.04252 | 0.009 | 0.00946 | 0.00702 | 0.00393 | 0.0004 | 0.0002 | 0.00092 | 0.04572 | 0.00018 | 0.0046 | 0.00041 | 0.00093 | 0.03946 | 0.12364 | 0.00769 | 0.01051 | 0.00943 | 0.00827 | 0.00432 | 0.0004 | 0.0002 | 0.00092 | 0.03262 | 0.00196 | 0.0055 | 0.0002 | 0.00123
2025-02-25 | B251144 | G-600-A | 0:51 | 1:06 | 3070.653 | 9075.137 | 1528 | 0 | 35 | 0 | 0 | 0 | 0 | 0 | 0 | 0 | 0 | 0 | 0 | 0 | 0 | 0 | 0 | 81.3 | 0 | 0 | 0 | 0 | 15.8 | 0 | 0 | 0 | 0 | 0 | 0 | 0 | 0 | 0 | 51.48333 | 1574 | 20 | 353 | 0.04113 | 0.07907 | 0.04914 | 0.00722 | 0.02046 | 0.00967 | 0.00346 | 0.0004 | 0.0002 | 0.00115 | 0.07498 | 0.00029 | 0.0045 | 0.00094 | 0.0002 | 0.047 | 0.13194 | 0.00797 | 0.008 | 0.01835 | 0.01078 | 0.00376 | 0.0004 | 0.0002 | 0.00083 | 0.03438 | 0.002 | 0.0055 | 0.00088 | 0.0002
10.01.25 | A250156 | G-600-A | 2:12 | 2:30 | 5405.492 | 1649.394 | 1528 | 0 | 0 | 18 | 0 | 0 | 0 | 0 | 0 | 0 | 0 | 0 | 0 | 0 | 0 | 0 | 22 | 114.9 | 0 | 0 | 0 | 0 | 14 | 0 | 0 | 0 | 0 | 0 | 0 | 0 | 0 | 0 | 132.4 | 1570 | 33 | 454 | 0.04883 | 0.10411 | 0.03373 | 0.00601 | 0.01322 | 0.00755 | 0.00411 | 0.0004 | 0.0002 | 0.00086 | 0.04724 | 0.00011 | 0.0048 | 0.00021 | 0.00108 | 0.053 | 0.14424 | 0.01 | 0.00532 | 0.01457 | 0.00966 | 0.00404 | 0.0004 | 0.0002 | 0.00058 | 0.04262 | 0.00166 | 0.0053 | 0.0004 | 0.00077
10.01.25 | A250157 | G-600-A | 1:29 | 1:53 | 3147.647 | 10562.88 | 1528 | 0 | 0 | 0 | 0 | 0 | 0 | 0 | 0 | 0 | 0 | 0 | 0 | 0 | 0 | 0 | 0 | 157.6 | 0 | 0 | 0 | 0 | 18.9 | 0 | 0 | 0 | 0 | 0 | 0 | 0 | 0 | 0 | 89.58333 | 1572 | 18 | 456 | 0.039 | 0.12202 | 0.042 | 0.00819 | 0.01485 | 0.00696 | 0.0038 | 0.0004 | 0.0002 | 0.00096 | 0.013 | 0.001 | 0.0047 | 0.00043 | 0.00117 | 0.03741 | 0.13162 | 0.00661 | 0.00755 | 0.01394 | 0.00827 | 0.00297 | 0.00049 | 0.0002 | 0.00096 | 0.038 | 0.003 | 0.0056 | 0.00047 | 0.0002
10.01.25 | A250158 | G-600-A | 1:39 | 2:13 | 6846.118 | 0 | 1528 | 0 | 40 | 0 | 0 | 0 | 0 | 40 | 0 | 0 | 0 | 0 | 0 | 0 | 0 | 0 | 110 | 60 | 0 | 0 | 0 | 0 | 23 | 0 | 0 | 0 | 0 | 0 | 20 | 0 | 0 | 0 | 98.91667 | 1581 | 33 | 830
10.01.25 | A250159 | G-600-A | 1:24 | 1:40 | 2925.639 | 41133.51 | 1528 | 0 | 50 | 0 | 0 | 0 | 0 | 0 | 0 | 0 | 0 | 0 | 0 | 0 | 0 | 0 | 0 | 162.9 | 0 | 0 | 0 | 0 | 25.2 | 0 | 0 | 0 | 0 | 0 | 0 | 0 | 0 | 0 | 83.7 | 1572 | 20 | 777 | 0.02965 | 0.09314 | 0.04658 | 0.0137 | 0.00665 | 0.00919 | 0.00271 | 0.0004 | 0.0002 | 0.00081 | 0.02372 | 0.00019 | 0.0048 | 0.00068 | 0.0002 | 0.03732 | 0.14078 | 0.006 | 0.01405 | 0.01802 | 0.00976 | 0.00304 | 0.00063 | 0.0002 | 0.00098 | 0.03287 | 0.00274 | 0.0055 | 0.00067 | 0.0002
10.01.25 | A250160 | G-600-A | 1:49 | 2:04 | 7286.945 | 2541.51 | 1528 | 0 | 0 | 0 | 0 | 0 | 0 | 0 | 0 | 0 | 0 | 0 | 0 | 0 | 0 | 0 | 22 | 165.9 | 0 | 0 | 0 | 0 | 25.7 | 0 | 0 | 0 | 0 | 0 | 0 | 0 | 0 | 0 | 108.8333 | 1570 | 40 | 726
10.01.25 | B250148 | G-600-A | 1:18 | 1:45 | 4336.3 | 11383.62 | 1528 | 0 | 0 | 0 | 0 | 0 | 0 | 0 | 0 | 0 | 0 | 0 | 0 | 0 | 0 | 0 | 0 | 122.4 | 0 | 0 | 0 | 0 | 14 | 0 | 0 | 0 | 0 | 0 | 0 | 0 | 0 | 0 | 78.4 | 1570 | 25 | 222 | 0.0354 | 0.07671 | 0.03767 | 0.00956 | 0.00921 | 0.01199 | 0.00524 | 0.00049 | 0.0002 | 0.00088 | 0.02304 | 0.00026 | 0.0048 | 0.00024 | 0.00115 | 0.04419 | 0.13541 | 0.00591 | 0.01052 | 0.02359 | 0.01219 | 0.00437 | 0.00206 | 0.0002 | 0.00098 | 0.03248 | 0.0032 | 0.0053 | 0.00068 | 0.00035
10.01.25 | B250149 | G-600-A | 0:38 | 3:06 | 1874.045 | 28413.37 | 1528 | 0 | 0 | 0 | 0 | 0 | 0 | 0 | 0 | 0 | 0 | 0 | 0 | 0 | 0 | 0 | 0 | 148.8 | 0 | 0 | 0 | 0 | 15.4 | 0 | 0 | 0 | 0 | 0 | 0 | 0 | 0 | 0 | 158.3333 | 1569 | 11 | 580 | 0.0428 | 0.10277 | 0.01889 | 0.00835 | 0.01024 | 0.02092 | 0.00383 | 0.0017 | 0.0002 | 0.00091 | 0.0088 | 1e-05 | 0.0053 | 0.00088 | 0.0002 | 0.043 | 0.11996 | 0.005 | 0.007 | 0.02057 | 0.02097 | 0.00368 | 0.00175 | 0.0002 | 0.00102 | 0.03483 | 0.0017 | 0.0055 | 0.00131 | 0.0002
10.01.25 | B250150 | G-600-A | 0:57 | 1:07 |  | 5774.509 | 1528 | 0 | 69 | 0 | 0 | 0 | 0 | 0 | 0 | 0 | 0 | 0 | 0 | 0 | 0 | 0 | 0 | 144.2 | 0 | 0 | 0 | 0 | 15.4 | 0 | 0 | 0 | 0 | 0 | 0 | 0 | 0 | 0 | 56.88333 | 1574 | 13 | 575 | 0.03459 | 0.08506 | 0.05084 | 0.01059 | 0.01198 | 0.01095 | 0.00553 | 0.00158 | 0.0002 | 0.00088 | 0.0307 | 0.00014 | 0.0047 | 0.0008 | 0.0002 | 0.043 | 0.12925 | 0.00713 | 0.01135 | 0.0285 | 0.01176 | 0.00545 | 0.00145 | 0.0002 | 0.00096 | 0.038 | 0.00207 | 0.0054 | 0.00084 | 0.0002
10.01.25 | B250151 | G-600-A | 2:42 | 3:19 | 6520.257 | 22967.32 | 1528 | 0 | 0 | 0 | 0 | 0 | 0 | 0 | 0 | 0 | 0 | 0 | 0 | 0 | 0 | 0 | 0 | 272.1 | 0 | 0 | 0 | 0 | 15.4 | 0 | 0 | 0 | 0 | 0 | 0 | 0 | 0 | 0 | 161.5833 | 1570 | 34 | 334 | 0.03787 | 0.0982 | 0.06149 | 0.00805 | 0.01271 | 0.00738 | 0.00408 | 0.00128 | 0.0002 | 0.00099 | 0.042 | 7e-05 | 0.0046 | 0.00079 | 0.0002 | 0.052 | 0.12679 | 0.006 | 0.01099 | 0.01716 | 0.01444 | 0.00464 | 0.0004 | 0.0002 | 0.00095 | 0.034 | 0.0016 | 0.0055 | 0.00098 | 0.0002
2025-02-25 | B251143 | G-600-A | 0:46 | 0:56 | 1852.572 | 11178.59 | 1528 | 0 | 70 | 0 | 0 | 0 | 0 | 0 | 0 | 0 | 0 | 0 | 0 | 0 | 0 | 0 | 0 | 104.7 | 0 | 0 | 0 | 0 | 16.9 | 0 | 0 | 0 | 0 | 0 | 0 | 0 | 0 | 0 | 45.41667 | 1568 | 11 | 403 | 0.04159 | 0.08128 | 0.05878 | 0.00981 | 0.01905 | 0.00587 | 0.00316 | 0.0004 | 0.0002 | 0.00098 | 0.05946 | 0.00029 | 0.0044 | 0.00084 | 0.0002 | 0.04366 | 0.12653 | 0.0084 | 0.01106 | 0.03142 | 0.00841 | 0.00348 | 0.0004 | 0.0002 | 0.00094 | 0.03437 | 0.00214 | 0.0053 | 0.00091 | 0.0002
2025-02-25 | B251142 | G-600-A | 0:58 | 1:21 | 2817.679 | 11387.43 | 1528 | 0 | 37 | 0 | 0 | 0 | 0 | 0 | 0 | 0 | 0 | 0 | 0 | 0 | 0 | 0 | 0 | 40.9 | 0 | 0 | 0 | 0 | 15.4 | 0 | 0 | 0 | 0 | 0 | 0 | 0 | 0 | 0 | 57.81667 | 1571 | 18 | 468 | 0.0392 | 0.07262 | 0.07061 | 0.01028 | 0.01821 | 0.00978 | 0.00334 | 0.0004 | 0.0002 | 0.00098 | 0.09272 | 0.00037 | 0.0043 | 0.00103 | 0.0002 | 0.04167 | 0.12616 | 0.0074 | 0.01027 | 0.02955 | 0.00972 | 0.00342 | 0.0004 | 0.0002 | 0.0009 | 0.03837 | 0.0024 | 0.0054 | 0.00092 | 0.0002
10.01.25 | B250154 | G-600-A | 0:52 | 1:15 | 2906.233 | 9099.191 | 1528 | 0 | 65 | 0 | 0 | 0 | 0 | 0 | 0 | 0 | 0 | 0 | 0 | 0 | 0 | 0 | 0 | 181.5 | 0 | 0 | 0 | 0 | 15.4 | 0 | 0 | 0 | 0 | 0 | 0 | 0 | 0 | 0 | 52.71667 | 1575 | 15 | 609 | 0.04111 | 0.08589 | 0.06855 | 0.01802 | 0.00794 | 0.00789 | 0.0033 | 0.0004 | 0.0002 | 0.00088 | 0.01928 | 0.00016 | 0.0048 | 0.00109 | 0.0002 | 0.04143 | 0.12904 | 0.0052 | 0.01752 | 0.02735 | 0.00759 | 0.00341 | 0.00043 | 0.0002 | 0.0009 | 0.042 | 0.00247 | 0.0055 | 0.00067 | 0.0002
10.01.25 | B250155 | G-600-A | 1:26 | 1:53 | 3488.729 | 17040.27 | 1528 | 0 | 52 | 0 | 0 | 0 | 0 | 0 | 0 | 0 | 0 | 0 | 0 | 0 | 0 | 0 | 0 | 220.7 | 0 | 0 | 0 | 0 | 28.9 | 0 | 0 | 0 | 0 | 0 | 0 | 0 | 0 | 0 | 85.5 | 1570 | 21 | 676 | 0.03793 | 0.0983 | 0.04117 | 0.01286 | 0.00777 | 0.01163 | 0.00313 | 0.00081 | 0.0002 | 0.00079 | 0.06474 | 0.00038 | 0.0051 | 0.0008 | 0.0002 | 0.04179 | 0.12877 | 0.0074 | 0.013 | 0.01359 | 0.01381 | 0.00339 | 0.00085 | 0.0002 | 0.00084 | 0.0327 | 0.0022 | 0.0055 | 0.00083 | 0.0002
10.01.25 | B250156 | G-600-A | 2:39 | 2:52 | 4655.325 | 43530.87 | 1528 | 0 | 50 | 0 | 0 | 0 | 0 | 0 | 0 | 0 | 0 | 0 | 0 | 0 | 0 | 0 | 0 | 137.6 | 0 | 0 | 0 | 0 | 21 | 0 | 0 | 0 | 0 | 0 | 0 | 0 | 0 | 0 | 158.85 | 1566 | 32 | 669 | 0.0382 | 0.09559 | 0.05963 | 0.00975 | 0.01408 | 0.00788 | 0.00334 | 0.00094 | 0.0002 | 0.001 | 0.08958 | 0.00014 | 0.0045 | 0.00079 | 0.0002 | 0.04633 | 0.13686 | 0.0074 | 0.01167 | 0.0249 | 0.00991 | 0.00367 | 0.0004 | 0.0002 | 0.00094 | 0.032 | 0.0026 | 0.0056 | 0.00053 | 0.0002
10.01.25 | B250157 | G-600-A | 2:56 | 3:24 | 3428.274 | 67269.58 | 1528 | 0 | 50 | 0 | 0 | 0 | 0 | 0 | 0 | 0 | 0 | 0 | 0 | 0 | 0 | 0 | 0 | 157.2 | 0 | 0 | 0 | 0 | 17.9 | 0 | 0 | 0 | 0 | 0 | 0 | 0 | 0 | 0 | 176.2667 | 1567 | 42 | 561 | 0.03821 | 0.09964 | 0.05645 | 0.009 | 0.00982 | 0.00846 | 0.00383 | 0.0004 | 0.0002 | 0.00101 | 0.06464 | 0.00015 | 0.00476 | 0.00107 | 0.00097 | 0.042 | 0.13734 | 0.0064 | 0.01 | 0.02388 | 0.00821 | 0.00337 | 0.0004 | 0.0002 | 0.00083 | 0.0265 | 0.003 | 0.0056 | 0.00168 | 0.0002
10.01.25 | B250158 | G-600-A | 3:49 | 4:08 | 6674.646 | 15119.11 | 1528 | 0 | 0 | 0 | 0 | 0 | 0 | 0 | 0 | 0 | 0 | 0 | 0 | 0 | 0 | 0 | 0 | 299.1 | 0 | 0 | 0 | 0 | 17.5 | 0 | 0 | 0 | 0 | 0 | 0 | 0 | 0 | 0 | 228.2833 | 1565 | 52 | 878 | 0.03896 | 0.08901 | 0.07524 | 0.00966 | 0.01483 | 0.00826 | 0.0042 | 0.0004 | 0.0002 | 0.00116 | 0.0221 | 0.00014 | 0.00463 | 0.00047 | 0.00097 | 0.04932 | 0.11672 | 0.01 | 0.013 | 0.0069 | 0.00756 | 0.00345 | 0.00043 | 0.0002 | 0.00083 | 0.03715 | 0.003 | 0.0055 | 0.00081 | 0.0002
10.01.25 | B250159 | G-600-A | 1:40 | 2:23 |  | 18795.74 | 1528 | 0 | 0 | 0 | 0 | 0 | 0 | 0 | 0 | 0 | 0 | 0 | 0 | 0 | 0 | 0 | 22 | 157.6 | 0 | 0 | 0 | 0 | 15.4 | 0 | 0 | 0 | 0 | 0 | 0 | 0 | 0 | 0 | 99.4 | 1568 | 35 | 687 | 0.04276 | 0.10857 | 0.06105 | 0.01 | 0.00909 | 0.01838 | 0.006 | 0.0004 | 0.0002 | 0.00108 | 0.00973 | 0.00017 | 0.0049 | 0.00043 | 0.00102 | 0.03978 | 0.11908 | 0.00851 | 0.01052 | 0.02013 | 0.01947 | 0.00598 | 0.0004 | 0.0002 | 0.00054 | 0.03123 | 0.00175 | 0.0054 | 0.0004 | 0.00088
2025-02-25 | B251141 | G-600-A | 0:50 | 1:05 | 2410.62 | 9079.777 | 1528 | 0 | 32 | 0 | 0 | 0 | 0 | 0 | 0 | 0 | 0 | 0 | 0 | 0 | 0 | 0 | 0 | 97.6 | 0 | 0 | 0 | 0 | 14.7 | 0 | 0 | 0 | 0 | 0 | 0 | 0 | 0 | 0 | 50.23333 | 1573 | 15 | 474 | 0.035 | 0.0675 | 0.062 | 0.0195 | 0.01757 | 0.01262 | 0.00532 | 0.00047 | 0.0002 | 0.00117 | 0.065 | 0.0006 | 0.0044 | 0.00054 | 0.00023 | 0.038 | 0.12418 | 0.0074 | 0.0215 | 0.03698 | 0.00949 | 0.00572 | 0.0004 | 0.0002 | 0.00101 | 0.03719 | 0.00213 | 0.0054 | 0.00071 | 0.0002
10.01.25 | B250161 | G-600-A | 0:00 | 2:00 | 0 | 5.71214506 | 1528 | 0 | 0 | 0 | 0 | 0 | 0 | 0 | 0 | 0 | 0 | 0 | 0 | 0 | 0 | 0 | 0 | 274.1 | 0 | 0 | 0 | 0 | 24.4 | 0 | 0 | 0 | 0 | 0 | 0 | 0 | 0 | 0 | 61.21667 | 1570 | 1 | 457
10.01.25 | B250162 | G-600-A | 2:22 | 3:35 | 4732.166 | 12544.39 | 1528 | 0 | 0 | 0 | 0 | 0 | 0 | 0 | 0 | 0 | 0 | 0 | 0 | 0 | 0 | 0 | 198 | 151.9 | 0 | 0 | 0 | 0 | 15.5 | 0 | 0 | 0 | 0 | 0 | 0 | 0 | 0 | 0 | 142.55 | 1570 | 38 | 1757 | 0.03006 | 0.0438 | 0.045 | 0.01003 | 0.00422 | 0.01127 | 0.00338 | 0.00051 | 0.0002 | 0.00086 | 0.01793 | 0.00012 | 0.0048 | 0.00255 | 0.0002 | 0.04335 | 0.12307 | 0.007 | 0.01373 | 0.01047 | 0.01278 | 0.00384 | 0.00132 | 0.0002 | 0.00081 | 0.03207 | 0.00151 | 0.0058 | 0.00239 | 0.0002
10.01.25 | B250164 | G-600-A | 1:08 | 1:43 | 3012.089 | 5585.623 | 1528 | 0 | 30 | 0 | 0 | 0 | 0 | 40 | 0 | 0 | 0 | 0 | 0 | 0 | 0 | 0 | 0 | 175.8 | 0 | 0 | 0 | 0 | 19.6 | 0 | 0 | 0 | 0 | 0 | 0 | 0 | 0 | 0 | 68.61667 | 1570 | 17 | 658 | 0.03093 | 0.07374 | 0.05678 | 0.0082 | 0.01355 | 0.00765 | 0.00303 | 0.0004 | 0.0002 | 0.00097 | 0.00261 | 0.00014 | 0.0049 | 0.00085 | 0.0002 | 0.03386 | 0.13044 | 0.0074 | 0.00847 | 0.01768 | 0.00802 | 0.00333 | 0.00095 | 0.0002 | 0.00088 | 0.028 | 0.0018 | 0.0053 | 0.00059 | 0.0002
10.01.25 | B250165 | G-600-A | 1:14 | 1:53 | 3206.372 | 18700.46 | 1528 | 0 | 0 | 0 | 0 | 0 | 0 | 0 | 0 | 0 | 0 | 0 | 0 | 0 | 0 | 0 | 0 | 212.1 | 0 | 0 | 0 | 0 | 17.4 | 0 | 0 | 0 | 0 | 0 | 0 | 0 | 0 | 0 | 73.98333 | 1570 | 18 | 732 | 0.03027 | 0.08662 | 0.05152 | 0.01118 | 0.00644 | 0.0089 | 0.00298 | 0.0004 | 0.0002 | 0.00097 | 0.00447 | 0.00202 | 0.0045 | 0.00076 | 0.0002 | 0.03572 | 0.12581 | 0.00616 | 0.01202 | 0.02144 | 0.0101 | 0.00326 | 0.00042 | 0.0002 | 0.00086 | 0.038 | 0.00188 | 0.0053 | 0.00046 | 0.0002
10.01.25 | B250166 | G-600-A | 1:11 | 1:35 | 1134.45 | 28067.21 | 1528 | 0 | 40 | 0 | 0 | 0 | 0 | 0 | 0 | 0 | 0 | 0 | 0 | 0 | 0 | 0 | 0 | 163 | 0 | 0 | 0 | 0 | 18.4 | 0 | 0 | 0 | 0 | 0 | 0 | 0 | 0 | 0 | 70.65 | 1570 | 18 | 535 | 0.03415 | 0.09224 | 0.05046 | 0.01065 | 0.01022 | 0.00825 | 0.00299 | 0.0004 | 0.0002 | 0.00087 | 0.02043 | 0.0003 | 0.0045 | 0.0011 | 0.0002 | 0.0405 | 0.1393 | 0.007 | 0.01063 | 0.0275 | 0.00973 | 0.00323 | 0.0004 | 0.0002 | 0.001 | 0.03146 | 0.0029 | 0.0057 | 0.00102 | 0.0002
10.01.25 | C250152 | G-600-A | 1:05 | 1:26 | 2322.706 | 5006.582 | 1528 | 0 | 0 | 0 | 0 | 0 | 0 | 0 | 0 | 0 | 0 | 0 | 0 | 0 | 0 | 0 | 44 | 76.5 | 0 | 0 | 0 | 0 | 20.3 | 0 | 0 | 0 | 0 | 0 | 0 | 0 | 0 | 0 | 64.5 | 1570 | 14 | 638 | 0.03821 | 0.11151 | 0.03596 | 0.01548 | 0.00962 | 0.00979 | 0.00317 | 0.0004 | 0.0002 | 0.00083 | 0.03207 | 0.00035 | 0.0047 | 0.00078 | 0.00034 | 0.03846 | 0.1294 | 0.00628 | 0.01759 | 0.018 | 0.00966 | 0.00326 | 0.00075 | 0.0002 | 0.00095 | 0.03257 | 0.00176 | 0.0054 | 0.00062 | 0.0002
10.01.25 | C250153 | G-600-A | 0:37 | 1:09 | 3472.391 | 5207.061 | 1528 | 0 | 0 | 0 | 0 | 0 | 0 | 0 | 0 | 0 | 0 | 0 | 0 | 0 | 0 | 0 | 0 | 100.4 | 0 | 0 | 0 | 0 | 19.6 | 0 | 0 | 0 | 0 | 0 | 0 | 0 | 0 | 0 | 37.1 | 1570 | 19 | 491 | 0.03627 | 0.11923 | 0.02568 | 0.01165 | 0.00682 | 0.01325 | 0.00325 | 0.00111 | 0.0002 | 0.00073 | 0.04941 | 0.00017 | 0.0046 | 0.00131 | 0.0002 | 0.04239 | 0.13364 | 0.00596 | 0.01152 | 0.02135 | 0.01459 | 0.00437 | 0.0004 | 0.0002 | 0.00092 | 0.03112 | 0.00179 | 0.0053 | 0.00134 | 0.00099
10.01.25 | C250154 | G-600-A | 0:46 | 1:17 | 2814.609 | 11184.82 | 1528 | 0 | 48 | 0 | 0 | 0 | 0 | 0 | 0 | 0 | 0 | 0 | 0 | 0 | 0 | 0 | 0 | 101 | 0 | 0 | 0 | 0 | 17.5 | 0 | 0 | 0 | 0 | 0 | 0 | 0 | 0 | 0 | 46.93333 | 1570 | 15 | 368 | 0.03545 | 0.10497 | 0.03193 | 0.00974 | 0.00674 | 0.00996 | 0.00348 | 0.0004 | 0.0002 | 0.00085 | 0.02448 | 0.00049 | 0.0047 | 0.00066 | 0.0002 | 0.038 | 0.13288 | 0.00549 | 0.01 | 0.01744 | 0.00928 | 0.00332 | 0.00077 | 0.0002 | 0.00091 | 0.03181 | 0.00245 | 0.0054 | 0.0008 | 0.0002
10.01.25 | C250155 | G-600-A | 1:08 | 1:23 | 3259.39 | 5884.792 | 1528 | 0 | 43 | 0 | 0 | 0 | 0 | 0 | 0 | 0 | 0 | 0 | 0 | 0 | 0 | 0 | 0 | 131.3 | 0 | 0 | 0 | 0 | 17.7 | 0 | 0 | 0 | 0 | 0 | 0 | 0 | 0 | 0 | 67.61667 | 1569 | 18 | 501 | 0.0389 | 0.08698 | 0.03165 | 0.00773 | 0.00817 | 0.00778 | 0.00418 | 0.0004 | 0.0002 | 0.00077 | 0.06291 | 0.00066 | 0.0048 | 0.00026 | 0.00114 | 0.04393 | 0.13861 | 0.00662 | 0.01197 | 0.01789 | 0.00841 | 0.00317 | 0.00067 | 0.0002 | 0.00088 | 0.035 | 0.00192 | 0.0056 | 0.00063 | 0.0002
10.01.25 | C250156 | G-600-A | 1:10 | 1:25 | 6218.608 | 30312.24 | 1528 | 0 | 48 | 0 | 0 | 0 | 0 | 40 | 0 | 0 | 0 | 0 | 0 | 0 | 0 | 0 | 0 | 132.3 | 0 | 0 | 0 | 0 | 14 | 0 | 0 | 0 | 0 | 0 | 0 | 0 | 0 | 0 | 69.63333 | 1585 | 37 | 767 | 0.02851 | 0.10949 | 0.03222 | 0.01371 | 0.01889 | 0.00831 | 0.00304 | 0.0004 | 0.0002 | 0.00112 | 0.01881 | 0.0006 | 0.0047 | 0.00101 | 0.0002 | 0.036 | 0.11832 | 0.0072 | 0.01533 | 0.01211 | 0.00958 | 0.00337 | 0.0004 | 0.0002 | 0.00089 | 0.0261 | 0.003 | 0.0055 | 0.00109 | 0.0002
10.01.25 | C250157 | G-600-A | 1:02 | 1:41 | 3472.862 | 25400.59 | 1528 | 0 | 0 | 0 | 0 | 0 | 0 | 40 | 0 | 0 | 0 | 0 | 0 | 0 | 0 | 0 | 0 | 152.8 | 0 | 0 | 0 | 0 | 12.6 | 0 | 0 | 0 | 0 | 0 | 0 | 0 | 0 | 0 | 61.06667 | 1573 | 17 | 613 | 0.03659 | 0.1097 | 0.04529 | 0.0095 | 0.01031 | 0.01273 | 0.00355 | 0.00054 | 0.0002 | 0.00095 | 0.04254 | 0.00033 | 0.0048 | 0.00112 | 0.0002 | 0.038 | 0.14103 | 0.0062 | 0.0127 | 0.018 | 0.01131 | 0.00366 | 0.0004 | 0.0002 | 0.00079 | 0.034 | 0.0023 | 0.0055 | 0.00109 | 0.0002
10.01.25 | C250158 | G-600-A | 1:15 | 1:58 | 4819.412 | 27684.26 | 1528 | 0 | 0 | 0 | 0 | 0 | 0 | 0 | 0 | 0 | 0 | 0 | 0 | 0 | 0 | 0 | 0 | 121.3 | 0 | 0 | 0 | 0 | 16.1 | 0 | 0 | 0 | 0 | 0 | 0 | 0 | 0 | 0 | 75.18333 | 1569 | 25 | 583 | 0.03316 | 0.10289 | 0.03601 | 0.01055 | 0.00614 | 0.01245 | 0.0041 | 0.0004 | 0.0002 | 0.00086 | 0.04076 | 0.00029 | 0.0048 | 0.0002 | 0.00095 | 0.03461 | 0.115 | 0.0074 | 0.0115 | 0.01252 | 0.01151 | 0.00335 | 0.00068 | 0.0002 | 0.00075 | 0.03125 | 0.0025 | 0.0055 | 0.00027 | 0.0002
10.01.25 | C250159 | G-600-A | 1:03 | 1:52 | 3732.883 | 29158.91 | 1528 | 0 | 0 | 0 | 0 | 0 | 0 | 20 | 0 | 0 | 0 | 0 | 0 | 0 | 0 | 0 | 0 | 126 | 0 | 0 | 0 | 0 | 14.2 | 0 | 0 | 0 | 0 | 0 | 0 | 0 | 0 | 0 | 62.76667 | 1572 | 26 | 588 | 0.03493 | 0.1074 | 0.03666 | 0.0107 | 0.01052 | 0.0109 | 0.00375 | 0.0004 | 0.0002 | 0.00083 | 0.04266 | 0.00022 | 0.005 | 0.00022 | 0.00112 | 0.03978 | 0.11456 | 0.00674 | 0.01107 | 0.01399 | 0.01245 | 0.00309 | 0.00059 | 0.0002 | 0.00092 | 0.03352 | 0.0018 | 0.0055 | 0.00066 | 0.0002
10.01.25 | C250160 | G-600-A | 3:47 | 4:11 | 6998.942 | 56372.14 | 1528 | 0 | 0 | 0 | 0 | 0 | 0 | 0 | 0 | 0 | 0 | 0 | 0 | 0 | 0 | 0 | 0 | 74.1 | 0 | 0 | 0 | 0 | 17.8 | 0 | 0 | 0 | 0 | 0 | 0 | 0 | 0 | 0 | 226.6667 | 1567 | 39 | 357 | 0.04207 | 0.12215 | 0.04162 | 0.01219 | 0.01961 | 0.00735 | 0.00322 | 0.00131 | 0.0002 | 0.00119 | 0.08826 | 0.00036 | 0.0046 | 0.00077 | 0.0002 | 0.04615 | 0.13182 | 0.0064 | 0.012 | 0.01626 | 0.00795 | 0.00342 | 0.00061 | 0.0002 | 0.00089 | 0.03322 | 0.0035 | 0.0054 | 0.00128 | 0.0002
10.01.25 | C250161 | G-600-A | 0:59 | 7:23 | 4797.642 | 17026.58 | 1528 | 0 | 0 | 0 | 0 | 0 | 0 | 0 | 0 | 0 | 0 | 0 | 0 | 0 | 0 | 0 | 0 | 230.1 | 0 | 0 | 0 | 0 | 48 | 0 | 0 | 0 | 0 | 0 | 0 | 0 | 0 | 0 | 375.5833 | 1570 | 24 | 811 | 0.052 | 0.13076 | 0.00318 | 0.00849 | 0.03428 | 0.0124 | 0.00445 | 0.0004 | 0.0002 | 0.00114 | 0.03116 | 0.00058 | 0.0056 | 0.00114 | 0.00092 | 0.05233 | 0.13077 | 0.00306 | 0.008 | 0.03461 | 0.01273 | 0.00403 | 0.0004 | 0.0002 | 0.00108 | 0.039 | 0.00236 | 0.0058 | 0.0012 | 0.00108
10.01.25 | C250162 | G-600-A | 3:47 | 4:24 | 1977.665 | 103561.2 | 1528 | 0 | 0 | 0 | 0 | 0 | 0 | 0 | 0 | 0 | 0 | 0 | 0 | 0 | 0 | 0 | 0 | 195.8 | 0 | 0 | 0 | 0 | 24.5 | 0 | 0 | 0 | 0 | 0 | 0 | 0 | 0 | 0 | 227.0333 | 1566 | 48 | 719 | 0.03631 | 0.1243 | 0.05 | 0.006 | 0.01586 | 0.00851 | 0.00434 | 0.00062 | 0.0002 | 0.00104 | 0.0575 | 0.00041 | 0.0044 | 0.00092 | 0.0002 | 0.04981 | 0.13349 | 0.00654 | 0.008 | 0.01388 | 0.01086 | 0.00534 | 0.0004 | 0.0002 | 0.00101 | 0.03306 | 0.002 | 0.0053 | 0.00047 | 0.0011
10.01.25 | C250163 | G-600-A | 2:38 | 2:58 | 5706.652 | 22383.8 | 1528 | 0 | 0 | 0 | 0 | 0 | 0 | 0 | 0 | 0 | 0 | 0 | 0 | 0 | 0 | 0 | 0 | 92.9 | 0 | 0 | 0 | 0 | 16.8 | 0 | 0 | 0 | 0 | 0 | 0 | 0 | 0 | 0 | 158.5833 | 1568 | 30 | 317 | 0.044 | 0.12314 | 0.03084 | 0.009 | 0.01175 | 0.0111 | 0.00405 | 0.0004 | 0.0002 | 0.00107 | 0.05103 | 0 | 0.0048 | 0.00051 | 0.00116 | 0.04133 | 0.13259 | 0.00534 | 0.014 | 0.02125 | 0.01094 | 0.00429 | 0.0004 | 0.0002 | 0.00107 | 0.03658 | 0.0023 | 0.0054 | 0.00058 | 0.00095
10.01.25 | C250164 | G-600-A | 2:19 | 3:10 | 3191.423 | 26699.22 | 1528 | 0 | 0 | 0 | 0 | 0 | 0 | 0 | 0 | 0 | 0 | 0 | 0 | 0 | 0 | 0 | 0 | 69.4 | 0 | 0 | 0 | 0 | 20.5 | 0 | 0 | 0 | 0 | 0 | 0 | 0 | 0 | 0 | 138.75 | 1596 | 40 | 464 | 0.03709 | 0.11636 | 0.03691 | 0.01255 | 0.0141 | 0.01088 | 0.00386 | 0.0004 | 0.0002 | 0.0011 | 0.04337 | 0.00033 | 0.0046 | 0.0006 | 0.001 | 0.039 | 0.1201 | 0.0045 | 0.016 | 0.03079 | 0.01064 | 0.00412 | 0.0004 | 0.0002 | 0.00056 | 0.03957 | 0.00338 | 0.00526 | 0.0004 | 0.00111
10.01.25 | C250165 | G-600-A | 0:58 | 1:38 | 2838.8 | 20771.09 | 1528 | 0 | 0 | 0 | 0 | 0 | 0 | 0 | 0 | 0 | 0 | 0 | 0 | 0 | 0 | 0 | 0 | 122.2 | 0 | 0 | 0 | 0 | 14 | 0 | 0 | 0 | 0 | 0 | 0 | 0 | 0 | 0 | 57.75 | 1572 | 15 | 536 | 0.04492 | 0.10017 | 0.042 | 0.00852 | 0.00813 | 0.00883 | 0.00362 | 0.0004 | 0.0002 | 0.00055 | 0.02464 | 0.00022 | 0.0044 | 0.0006 | 0.00114 | 0.04347 | 0.11069 | 0.007 | 0.007 | 0.02099 | 0.00943 | 0.00372 | 0.0004 | 0.0002 | 0.00054 | 0.035 | 0.00235 | 0.0052 | 0.00034 | 0.00112
10.01.25 | C250166 | G-600-A | 1:35 | 2:18 | 3248.629 | 12341.31 | 1528 | 0 | 0 | 0 | 50 | 0 | 0 | 0 | 0 | 0 | 0 | 0 | 0 | 0 | 0 | 0 | 0 | 177.3 | 0 | 0 | 0 | 0 | 33.1 | 0 | 0 | 0 | 0 | 0 | 0 | 0 | 0 | 0 | 191.6 | 1575 | 17 | 1040 | 0.063 | 0.11 | 0.035 | 0.014 | 0.014 | 0.01198 | 0.00434 | 0.0004 | 0.0002 | 0.00096 | 0.093 | 0.00024 | 0.0049 | 0.00049 | 0.00154 | 0.0638 | 0.11257 | 0.03792 | 0.01265 | 0.01266 | 0.00812 | 0.00353 | 0.00053 | 0.0002 | 0.00098 | 0.08959 | 0.00012 | 0.0052 | 0.00036 | 0.00117
10.01.25 | C250167 | G-600-A | 1:14 | 1:31 | 5915.015 | 12084.46 | 1528 | 0 | 0 | 0 | 0 | 0 | 0 | 60 | 0 | 0 | 0 | 0 | 0 | 0 | 0 | 0 | 0 | 56.6 | 0 | 0 | 0 | 0 | 21 | 0 | 0 | 0 | 0 | 0 | 0 | 0 | 0 | 0 | 73.78333 | 1583 | 31 | 577 | 0.03946 | 0.11692 | 0.04055 | 0.01308 | 0.01581 | 0.00911 | 0.0038 | 0.0004 | 0.0002 | 0.0011 | 0.07494 | 0.00025 | 0.0048 | 0.00022 | 0.00095 | 0.04212 | 0.12972 | 0.0059 | 0.01367 | 0.02648 | 0.01133 | 0.00406 | 0.0004 | 0.0002 | 0.00062 | 0.02943 | 0.00227 | 0.0055 | 0.0002 | 0.00103
10.01.25 | C250168 | G-600-A | 0:55 | 1:17 | 1676.969 | 14387.9 | 1528 | 0 | 0 | 0 | 0 | 0 | 0 | 0 | 0 | 0 | 0 | 0 | 0 | 0 | 0 | 0 | 0 | 100.7 | 0 | 0 | 0 | 0 | 17.5 | 0 | 0 | 0 | 0 | 0 | 0 | 0 | 0 | 0 | 54.86667 | 1572 | 11 | 389 | 0.03935 | 0.14252 | 0.049 | 0.00909 | 0.01302 | 0.00702 | 0.00401 | 0.0004 | 0.0002 | 0.00055 | 0.06677 | 0.00023 | 0.0049 | 0.00032 | 0.00075 | 0.03958 | 0.15982 | 0.006 | 0.00992 | 0.02319 | 0.00661 | 0.00296 | 0.0004 | 0.0002 | 0.0009 | 0.03045 | 0.00234 | 0.0057 | 0.00063 | 0.0002
10.01.25 | C250169 | G-600-A | 1:08 | 1:32 | 2353.471 | 482.0297 | 1528 | 0 | 0 | 0 | 0 | 0 | 0 | 0 | 0 | 0 | 0 | 0 | 0 | 0 | 0 | 0 | 0 | 127.5 | 0 | 0 | 0 | 0 | 15.5 | 0 | 0 | 0 | 0 | 0 | 0 | 0 | 0 | 0 | 67.65 | 1570 | 13 | 557 | 0.03535 | 0.10371 | 0.04699 | 0.00823 | 0.01459 | 0.00964 | 0.00302 | 0.0004 | 0.0002 | 0.00095 | 0.02182 | 0.00038 | 0.0048 | 0.00062 | 0.0002 | 0.03804 | 0.12814 | 0.00723 | 0.01138 | 0.02869 | 0.011 | 0.00433 | 0.0004 | 0.0002 | 0.00059 | 0.028 | 0.002 | 0.0055 | 0.00036 | 0.00092
10.01.25 | C250170 | G-600-A | 1:15 | 1:35 | 2252.825 | 22150.15 | 1528 | 0 | 0 | 0 | 0 | 0 | 0 | 0 | 0 | 0 | 0 | 0 | 0 | 0 | 0 | 0 | 44 | 56.7 | 0 | 0 | 0 | 0 | 15.5 | 0 | 0 | 0 | 0 | 0 | 0 | 0 | 0 | 0 | 74.55 | 1571 | 20 | 699 | 0.02918 | 0.09617 | 0.05987 | 0.01332 | 0.01052 | 0.00663 | 0.00296 | 0.00041 | 0.0002 | 0.00082 | 0.07799 | 0.0002 | 0.0048 | 0.00094 | 0.0002 | 0.038 | 0.14275 | 0.00719 | 0.0151 | 0.0179 | 0.00855 | 0.0033 | 0.0004 | 0.0002 | 0.00087 | 0.03498 | 0.00264 | 0.0053 | 0.00103 | 0.0002
10.01.25 | C250171 | G-600-A | 0:35 | 1:15 | 2968.712 | 4070.311 | 1528 | 0 | 0 | 0 | 0 | 0 | 0 | 40 | 0 | 0 | 0 | 0 | 0 | 0 | 0 | 0 | 0 | 80.6 | 0 | 0 | 0 | 0 | 17.8 | 0 | 0 | 0 | 0 | 0 | 0 | 0 | 0 | 0 | 34.93333 | 1573 | 16 | 522 | 0.04867 | 0.12324 | 0.00903 | 0.01019 | 0.03353 | 0.01239 | 0.00306 | 0.00092 | 0.0002 | 0.00121 | 0.02093 | 0.00043 | 0.0049 | 0.00115 | 0.00026 | 0.04062 | 0.12237 | 0.00706 | 0.00905 | 0.02515 | 0.00976 | 0.00305 | 0.0004 | 0.0002 | 0.00088 | 0.035 | 0.0017 | 0.0053 | 0.00061 | 0.0002
10.01.25 | D250168 | G-600-A | 1:06 | 1:24 | 3563.332 | 9297.265 | 1528 | 0 | 56 | 0 | 0 | 0 | 0 | 0 | 0 | 0 | 0 | 0 | 0 | 0 | 0 | 0 | 0 | 141.8 | 0 | 0 | 0 | 0 | 24.5 | 0 | 0 | 0 | 0 | 0 | 0 | 0 | 0 | 0 | 66.35 | 1572 | 19 | 347 | 0.03941 | 0.10112 | 0.03251 | 0.00568 | 0.01149 | 0.00997 | 0.00467 | 0.0004 | 0.0002 | 0.00095 | 0.04768 | 0.00024 | 0.0047 | 0.0002 | 0.00125 | 0.052 | 0.14159 | 0.0084 | 0.0058 | 0.02406 | 0.01215 | 0.00366 | 0.0004 | 0.0002 | 0.001 | 0.03467 | 0.0033 | 0.0055 | 0.00086 | 0.0002
10.01.25 | D250169 | G-600-A | 1:12 | 1:37 | 2850.923 | 27518.08 | 1528 | 0 | 35 | 0 | 0 | 0 | 0 | 0 | 0 | 0 | 0 | 0 | 0 | 0 | 0 | 0 | 0 | 119.7 | 0 | 0 | 0 | 0 | 17.2 | 0 | 0 | 0 | 0 | 0 | 0 | 0 | 0 | 0 | 73.31667 | 1568 | 18 | 375 | 0.04013 | 0.09629 | 0.0369 | 0.00894 | 0.01359 | 0.00735 | 0.00339 | 0.00126 | 0.0002 | 0.00092 | 0.06727 | 0.00044 | 0.00471 | 0.00075 | 0.0002 | 0.045 | 0.12928 | 0.00661 | 0.011 | 0.01444 | 0.00774 | 0.0035 | 0.00067 | 0.0002 | 0.00088 | 0.02904 | 0.0027 | 0.0055 | 0.00075 | 0.0002
10.01.25 | D250170 | G-600-A | 1:11 | 1:54 | 4931.725 | 24553.99 | 1528 | 0 | 0 | 0 | 0 | 0 | 0 | 40 | 0 | 0 | 0 | 0 | 0 | 0 | 0 | 0 | 0 | 110.3 | 0 | 0 | 0 | 0 | 14 | 0 | 0 | 0 | 0 | 0 | 0 | 0 | 0 | 0 | 70.1 | 1570 | 25 | 434 | 0.04229 | 0.111 | 0.03538 | 0.00842 | 0.01444 | 0.01088 | 0.00412 | 0.0004 | 0.0002 | 0.00101 | 0.03606 | 0.00045 | 0.0049 | 0.00027 | 0.00152 | 0.042 | 0.11918 | 0.0074 | 0.00934 | 0.01284 | 0.00774 | 0.00333 | 0.00042 | 0.0002 | 0.00087 | 0.03064 | 0.0026 | 0.0055 | 0.00081 | 0.0002
10.01.25 | D250171 | G-600-A | 1:00 | 1:19 | 814.7684 | 5692.01 | 1528 | 0 | 0 | 0 | 0 | 0 | 0 | 0 | 0 | 0 | 0 | 0 | 0 | 0 | 0 | 0 | 0 | 56.7 | 0 | 0 | 0 | 0 | 17.5 | 0 | 0 | 0 | 0 | 0 | 0 | 0 | 0 | 0 | 59.85 | 1570 | 10 | 133 | 0.039 | 0.10761 | 0.036 | 0.01352 | 0.019 | 0.01012 | 0.00291 | 0.00202 | 0.0002 | 0.00093 | 0.071 | 0.00026 | 0.0045 | 0.00056 | 0.00045 | 0.03751 | 0.12082 | 0.00666 | 0.01541 | 0.02728 | 0.00916 | 0.00317 | 0.0004 | 0.0002 | 0.00095 | 0.02642 | 0.002 | 0.0052 | 0.00127 | 0.0002
10.01.25 | D250172 | G-600-A | 1:10 | 1:37 | 3833.448 | 10205.28 | 1528 | 0 | 0 | 0 | 0 | 0 | 0 | 0 | 0 | 0 | 0 | 0 | 0 | 0 | 0 | 0 | 0 | 51.8 | 0 | 0 | 0 | 0 | 17.5 | 0 | 0 | 0 | 0 | 0 | 0 | 0 | 0 | 0 | 70.2 | 1570 | 20 | 230 | 0.03943 | 0.13408 | 0.01742 | 0.00981 | 0.01721 | 0.00828 | 0.00428 | 0.0004 | 0.0002 | 0.00089 | 0.0427 | 0.00094 | 0.005 | 0.00031 | 0.00107 | 0.04563 | 0.13335 | 0.006 | 0.01048 | 0.02249 | 0.00851 | 0.0036 | 0.0004 | 0.0002 | 0.0009 | 0.03515 | 0.002 | 0.0054 | 0.00112 | 0.0002
10.01.25 | D250173 | G-600-A | 0:49 | 1:52 | 1144.258 | 6698.199 | 1528 | 0 | 0 | 0 | 0 | 0 | 0 | 0 | 0 | 0 | 0 | 0 | 0 | 0 | 0 | 0 | 0 | 74.6 | 0 | 0 | 0 | 0 | 17.5 | 0 | 0 | 0 | 0 | 0 | 0 | 0 | 0 | 0 | 48.66667 | 1570 | 9 | 116 | 0.045 | 0.11137 | 0.03252 | 0.00818 | 0.01467 | 0.01866 | 0.0033 | 0.00042 | 0.00021 | 0.00132 | 0.07701 | 0.00044 | 0.00521 | 0.00088 | 0.00046 | 0.037 | 0.12986 | 0.009 | 0.00728 | 0.015 | 0.01043 | 0.00442 | 0.0004 | 0.0002 | 0.0009 | 0.0317 | 0.0024 | 0.0055 | 0.0002 | 0.00105
10.01.25 | D250174 | G-600-A | 1:16 | 1:41 | 1332.339 | 12430.63 | 1528 | 0 | 0 | 0 | 0 | 0 | 0 | 0 | 0 | 0 | 0 | 0 | 0 | 0 | 0 | 0 | 0 | 96.6 | 0 | 0 | 0 | 0 | 15.7 | 0 | 0 | 0 | 0 | 0 | 0 | 0 | 0 | 0 | 75.25 | 1570 | 19 | 436 | 0.03948 | 0.12357 | 0.04176 | 0.01125 | 0.01479 | 0.01373 | 0.00325 | 0.0004 | 0.0002 | 0.00105 | 0.03849 | 0.00041 | 0.0047 | 0.00102 | 0.0002 | 0.036 | 0.13028 | 0.008 | 0.0105 | 0.0151 | 0.01154 | 0.00357 | 0.00076 | 0.0002 | 0.00083 | 0.03372 | 0.00156 | 0.0054 | 0.00052 | 0.0002
10.01.25 | D250175 | G-600-A | 1:31 | 2:08 | 7039.225 | 47044.4 | 1528 | 0 | 0 | 0 | 0 | 0 | 0 | 0 | 0 | 0 | 0 | 0 | 0 | 0 | 0 | 0 | 0 | 71 | 0 | 0 | 0 | 0 | 18.2 | 0 | 0 | 0 | 0 | 0 | 0 | 0 | 0 | 0 | 90.63333 | 1575 | 38 | 601 | 0.05 | 0.11361 | 0.04651 | 0.01008 | 0.01496 | 0.01164 | 0.00307 | 0.00097 | 0.0002 | 0.00108 | 0.0844 | 0.00028 | 0.0046 | 0.00067 | 0.0002 | 0.0458 | 0.13041 | 0.007 | 0.012 | 0.0198 | 0.01063 | 0.00412 | 0.0004 | 0.0002 | 0.00109 | 0.025 | 0.0021 | 0.00526 | 0.00042 | 0.00095
10.01.25 | D250176 | G-600-A | 2:20 | 2:48 | 6167.997 | 28441.12 | 1528 | 0 | 0 | 0 | 0 | 0 | 0 | 60 | 0 | 0 | 0 | 0 | 0 | 0 | 0 | 0 | 0 | 110 | 0 | 0 | 0 | 0 | 15.5 | 0 | 0 | 0 | 0 | 0 | 0 | 0 | 0 | 0 | 140.2167 | 1563 | 31 | 720 | 0.03551 | 0.10654 | 0.046 | 0.00745 | 0.0127 | 0.00963 | 0.00347 | 0.00055 | 0.0002 | 0.00087 | 0.05143 | 0.00012 | 0.0044 | 0.00064 | 0.0002 | 0.0432 | 0.12136 | 0.0074 | 0.00793 | 0.01489 | 0.01011 | 0.0035 | 0.0004 | 0.0002 | 0.00083 | 0.03336 | 0.002 | 0.0052 | 0.00098 | 0.0002
10.01.25 | D250177 | G-600-A | 2:45 | 3:00 | 2528.579 | 47778.62 | 1528 | 0 | 0 | 0 | 0 | 0 | 0 | 0 | 0 | 0 | 0 | 0 | 0 | 0 | 0 | 0 | 0 | 104.9 | 0 | 0 | 0 | 0 | 17.5 | 0 | 0 | 0 | 0 | 0 | 0 | 0 | 0 | 0 | 165.25 | 1567 | 40 | 618 | 0.03887 | 0.1064 | 0.05265 | 0.00709 | 0.02056 | 0.00885 | 0.00401 | 0.0004 | 0.0002 | 0.00129 | 0.06595 | 0.00018 | 0.0048 | 0.00055 | 0.00122 | 0.045 | 0.12 | 0.007 | 0.01017 | 0.01775 | 0.01078 | 0.00336 | 0.00044 | 0.0002 | 0.00096 | 0.03577 | 0.0025 | 0.0055 | 0.00151 | 0.0002
10.01.25 | D250178 | G-600-A | 0:25 | 2:54 | 2380.386 | 12576.33 | 1528 | 0 | 0 | 0 | 0 | 0 | 0 | 0 | 0 | 0 | 0 | 0 | 0 | 0 | 0 | 0 | 0 | 56.2 | 0 | 0 | 0 | 0 | 17.5 | 0 | 0 | 0 | 0 | 0 | 0 | 0 | 0 | 0 | 91.58333 | 1570 | 13 | 156 | 0.045 | 0.11939 | 0.007 | 0.01 | 0.02321 | 0.01265 | 0.00336 | 0.0004 | 0.0002 | 0.00106 | 0.01952 | 0.00015 | 0.0052 | 0.00126 | 0.0002 | 0.04318 | 0.12387 | 0.0047 | 0.008 | 0.02665 | 0.00984 | 0.00427 | 0.0004 | 0.0002 | 0.00106 | 0.03139 | 0.00204 | 0.00536 | 0.00066 | 0.00101
10.01.25 | D250179 | G-600-A | 1:17 | 1:38 | 2768.011 | 1145.697 | 1528 | 0 | 0 | 0 | 0 | 0 | 0 | 40 | 0 | 0 | 0 | 0 | 0 | 0 | 0 | 0 | 0 | 99.6 | 0 | 0 | 0 | 0 | 18.9 | 0 | 0 | 0 | 0 | 0 | 0 | 0 | 0 | 0 | 77.68333 | 1568 | 18 | 489 | 0.03483 | 0.11782 | 0.0575 | 0.00665 | 0.01624 | 0.01067 | 0.00444 | 0.0004 | 0.0002 | 0.00059 | 0.04475 | 0.00027 | 0.0048 | 0.00066 | 0.00135 | 0.0346 | 0.13481 | 0.0054 | 0.00544 | 0.02478 | 0.01118 | 0.00446 | 0.0004 | 0.0002 | 0.00106 | 0.02744 | 0.0016 | 0.0055 | 0.00062 | 0.00124
10.01.25 | D250180 | G-600-A | 1:04 | 1:22 | 0 | 20590.5 | 1528 | 0 | 0 | 0 | 0 | 0 | 0 | 0 | 0 | 0 | 0 | 0 | 0 | 0 | 0 | 0 | 22 | 141.8 | 0 | 0 | 0 | 0 | 25 | 0 | 0 | 0 | 0 | 0 | 0 | 0 | 0 | 0 | 63.36667 | 1595 | 21 | 440 | 0.03732 | 0.09179 | 0.04271 | 0.00927 | 0.01031 | 0.01183 | 0.0043 | 0.0004 | 0.0002 | 0.0011 | 0.0137 | 3e-05 | 0.0049 | 0.00027 | 0.00149 | 0.04805 | 0.14087 | 0.00632 | 0.00809 | 0.02646 | 0.00993 | 0.00447 | 0.0004 | 0.0002 | 0.00063 | 0.0322 | 0.0037 | 0.0057 | 0.00037 | 0.00096
10.01.25 | D250181 | G-600-A | 0:49 | 1:05 | 2363.138 | 1499.659 | 1528 | 0 | 25 | 0 | 0 | 0 | 0 | 40 | 0 | 0 | 0 | 0 | 0 | 0 | 0 | 0 | 0 | 161.3 | 0 | 0 | 0 | 0 | 19.1 | 0 | 0 | 0 | 0 | 0 | 0 | 0 | 0 | 0 | 48.36667 | 1569 | 13 | 766 | 0.035 | 0.10093 | 0.05545 | 0.00689 | 0.00785 | 0.01183 | 0.00292 | 0.0004 | 0.0002 | 0.00103 | 0.01492 | 0.00031 | 0.0048 | 0.00084 | 0.00036 | 0.03567 | 0.13329 | 0.00703 | 0.00812 | 0.01936 | 0.00821 | 0.00292 | 0.0004 | 0.0002 | 0.00086 | 0.02587 | 0.0018 | 0.0053 | 0.00072 | 0.0002
10.01.25 | D250182 | G-600-A | 0:50 | 1:03 | 1837.837 | 8273.312 | 1528 | 0 | 20 | 0 | 0 | 0 | 0 | 40 | 0 | 0 | 0 | 0 | 0 | 0 | 0 | 0 | 0 | 101.1 | 0 | 0 | 0 | 0 | 19.5 | 0 | 0 | 0 | 0 | 0 | 0 | 0 | 0 | 0 | 49.91667 | 1570 | 10 | 372 | 0.03594 | 0.101 | 0.068 | 0.0148 | 0.01175 | 0.00737 | 0.00284 | 0.0004 | 0.0002 | 0.0009 | 0.058 | 0.0003 | 0.0048 | 0.00159 | 0.0002 | 0.039 | 0.13485 | 0.0074 | 0.01321 | 0.02449 | 0.00769 | 0.00417 | 0.0004 | 0.0002 | 0.0005 | 0.028 | 0.0016 | 0.0054 | 0.00054 | 0.00076
10.01.25 | D250183 | G-600-A | 1:30 | 2:00 | 3135.778 | 12807.19 | 1528 | 0 | 0 | 0 | 0 | 0 | 0 | 0 | 0 | 0 | 0 | 0 | 0 | 0 | 0 | 0 | 110 | 6.9 | 0 | 0 | 0 | 0 | 23.1 | 0 | 0 | 0 | 0 | 0 | 0 | 0 | 0 | 0 | 89.63333 | 1572 | 17 | 334 | 0.0262 | 0.09934 | 0.04258 | 0.01227 | 0.0094 | 0.00817 | 0.00295 | 0.0004 | 0.0002 | 0.00073 | 0.0285 | 0.00013 | 0.0048 | 0.00072 | 0.0002 | 0.03647 | 0.14126 | 0.0094 | 0.01442 | 0.03086 | 0.00943 | 0.00319 | 0.0004 | 0.0002 | 0.00101 | 0.037 | 0.00303 | 0.0055 | 0.00064 | 0.0002
10.01.25 | D250184 | G-600-A | 1:35 | 1:48 | 1054.174 | 15349.78 | 1528 | 0 | 0 | 0 | 0 | 0 | 0 | 0 | 0 | 0 | 0 | 0 | 0 | 0 | 0 | 0 | 0 | 161.1 | 0 | 0 | 0 | 0 | 21.1 | 0 | 0 | 0 | 0 | 0 | 0 | 0 | 0 | 0 | 94.38333 | 1570 | 18 | 539 | 0.03744 | 0.10053 | 0.0379 | 0.00954 | 0.02121 | 0.01106 | 0.01504 | 0.00078 | 0.0002 | 0.00112 | 0.01764 | 0.00021 | 0.0048 | 0.00084 | 0.0002 | 0.04218 | 0.14407 | 0.0084 | 0.01049 | 0.02018 | 0.0126 | 0.01525 | 0.00183 | 0.0002 | 0.00094 | 0.03432 | 0.00231 | 0.0057 | 0.00087 | 0.0002
11.01.25 | A250161 | G-600-A | 1:37 | 2:18 | 627.4638 | 3641.82 | 1528 | 0 | 0 | 23 | 0 | 0 | 0 | 0 | 0 | 0 | 0 | 0 | 0 | 0 | 0 | 0 | 44 | 195.7 | 0 | 0 | 0 | 0 | 23.1 | 0 | 0 | 0 | 0 | 0 | 0 | 0 | 0 | 0 | 97.38333 | 1569 | 17 | 1218 | 0.03691 | 0.08857 | 0.04771 | 0.0076 | 0.01116 | 0.00548 | 0.00283 | 0.0004 | 0.0002 | 0.00076 | 0.00065 | 8e-05 | 0.0048 | 0.00086 | 0.0002 | 0.04569 | 0.13254 | 0.009 | 0.00808 | 0.01268 | 0.01122 | 0.00448 | 0.0004 | 0.0002 | 0.00092 | 0.03092 | 0.00223 | 0.0056 | 0.0002 | 0.00104
11.01.25 | A250162 | G-600-A | 1:04 | 1:54 | 4798.886 | 13856.37 | 1528 | 0 | 0 | 0 | 0 | 0 | 0 | 0 | 0 | 0 | 0 | 0 | 0 | 0 | 0 | 0 | 0 | 107 | 0 | 0 | 0 | 0 | 14 | 0 | 0 | 0 | 0 | 0 | 0 | 0 | 0 | 0 | 65.13333 | 1570 | 29 | 467 | 0.03956 | 0.11376 | 0.0281 | 0.0097 | 0.00813 | 0.02044 | 0.00318 | 0.0004 | 0.0002 | 0.00083 | 0.02439 | 0.00019 | 0.0048 | 0.00063 | 0.0002 | 0.04767 | 0.11629 | 0.006 | 0.00975 | 0.02349 | 0.02087 | 0.00323 | 0.0004 | 0.0002 | 0.00091 | 0.035 | 0.00179 | 0.0054 | 0.0008 | 0.0002
11.01.25 | A250163 | G-600-A | 0:58 | 3:08 | 2140.135 | 8957.215 | 1528 | 0 | 0 | 0 | 0 | 0 | 0 | 0 | 0 | 0 | 0 | 0 | 0 | 0 | 0 | 0 | 0 | 181.2 | 0 | 0 | 0 | 0 | 14.4 | 0 | 0 | 0 | 0 | 0 | 0 | 0 | 0 | 0 | 160.0667 | 1568 | 12 | 778 | 0.03874 | 0.10533 | 0.0135 | 0.01225 | 0.00779 | 0.01345 | 0.00434 | 0.0004 | 0.0002 | 0.00092 | 0.03339 | 0.00031 | 0.0053 | 0.00025 | 0.00128 | 0.04661 | 0.14586 | 0.00595 | 0.01173 | 0.01561 | 0.01306 | 0.00443 | 0.0004 | 0.0002 | 0.00087 | 0.03102 | 0.0019 | 0.0055 | 0.0002 | 0.00111
2025-02-25 | B251140 | G-600-A | 0:39 | 1:52 | 1229.591 | 16291.26 | 1528 | 0 | 62 | 0 | 0 | 0 | 0 | 0 | 0 | 0 | 0 | 0 | 0 | 0 | 0 | 0 | 0 | 139 | 0 | 0 | 0 | 0 | 16.1 | 0 | 0 | 0 | 0 | 0 | 0 | 0 | 0 | 0 | 39.4 | 1584 | 11 | 290 | 0.03648 | 0.08471 | 0.05067 | 0.01296 | 0.01799 | 0.00844 | 0.00258 | 0.0004 | 0.0002 | 0.00105 | 0.02057 | 0.00034 | 0.0045 | 0.00062 | 0.0002 | 0.038 | 0.11417 | 0.0074 | 0.01471 | 0.0402 | 0.00939 | 0.00285 | 0.0004 | 0.0002 | 0.0011 | 0.039 | 0.00205 | 0.0053 | 0.00077 | 0.0002
11.01.25 | A250165 | G-600-A | 1:19 | 1:42 | 2416.577 | 13096.4 | 1528 | 0 | 0 | 0 | 0 | 0 | 0 | 0 | 0 | 0 | 0 | 0 | 0 | 0 | 0 | 0 | 22 | 126 | 0 | 0 | 0 | 0 | 25.9 | 0 | 0 | 0 | 0 | 0 | 0 | 0 | 0 | 0 | 78.86667 | 1568 | 19 | 546 | 0.03502 | 0.1046 | 0.06715 | 0.01425 | 0.00602 | 0.01025 | 0.00283 | 0.0004 | 0.0002 | 0.00083 | 0.03492 | 0.0001 | 0.0049 | 0.00092 | 0.0002 | 0.03881 | 0.11692 | 0.0084 | 0.0152 | 0.01955 | 0.01151 | 0.00298 | 0.0004 | 0.0002 | 0.00085 | 0.04 | 0.00267 | 0.0055 | 0.00088 | 0.0002
2025-02-25 | B251138 | G-600-A | 0:42 | 1:00 | 1672.879 | 13939.18 | 1528 | 0 | 33 | 0 | 0 | 0 | 0 | 0 | 0 | 0 | 0 | 0 | 0 | 0 | 0 | 0 | 0 | 39.6 | 0 | 0 | 0 | 0 | 17.8 | 0 | 0 | 0 | 0 | 0 | 0 | 0 | 0 | 0 | 41.9 | 1570 | 10 | 419 | 0.03545 | 0.08285 | 0.0311 | 0.00773 | 0.01593 | 0.00891 | 0.00244 | 0.00064 | 0.0002 | 0.00098 | 0.0746 | 0.00032 | 0.0048 | 0.00063 | 0.0002 | 0.03718 | 0.12626 | 0.00682 | 0.00826 | 0.0314 | 0.00805 | 0.00252 | 0.0004 | 0.0002 | 0.00095 | 0.02785 | 0.0016 | 0.0054 | 0.00068 | 0.0002
11.01.25 | A250167 | G-600-A | 1:40 | 1:59 | 6161.611 | 16184.63 | 1528 | 0 | 91 | 0 | 0 | 0 | 0 | 0 | 0 | 0 | 0 | 0 | 0 | 0 | 0 | 0 | 0 | 182.9 | 0 | 0 | 0 | 0 | 15.4 | 0 | 0 | 0 | 0 | 0 | 0 | 0 | 0 | 0 | 99.93333 | 1588 | 42 | 597 | 0.04242 | 0.09734 | 0.05228 | 0.01195 | 0.00787 | 0.01282 | 0.00304 | 0.0004 | 0.0002 | 0.0008 | 0.04182 | 6e-05 | 0.0046 | 0.00074 | 0.0002 | 0.04681 | 0.12074 | 0.0084 | 0.01186 | 0.03324 | 0.01639 | 0.00317 | 0.0004 | 0.0002 | 0.00127 | 0.035 | 0.0022 | 0.0054 | 0.00086 | 0.0002
11.01.25 | A250168 | G-600-A | 1:22 | 1:38 | 2423.347 | 21590.52 | 1528 | 0 | 0 | 0 | 0 | 0 | 0 | 0 | 0 | 0 | 0 | 0 | 0 | 0 | 0 | 0 | 22 | 145 | 0 | 0 | 0 | 0 | 16.8 | 0 | 0 | 0 | 0 | 0 | 0 | 0 | 0 | 0 | 82.31667 | 1567 | 22 | 627 | 0.03826 | 0.10204 | 0.03815 | 0.01817 | 0.00672 | 0.00749 | 0.00272 | 0.0004 | 0.0002 | 0.0008 | 0.07019 | 0.0003 | 0.0046 | 0.00092 | 0.0002 | 0.04 | 0.11874 | 0.00593 | 0.019 | 0.01367 | 0.00867 | 0.00383 | 0.0004 | 0.0002 | 0.00092 | 0.025 | 0.00352 | 0.00546 | 0.00075 | 0.00092
11.01.25 | A250169 | G-600-A | 1:04 | 1:18 | 2596.66 | 11347.31 | 1528 | 0 | 0 | 0 | 0 | 0 | 0 | 0 | 0 | 0 | 0 | 0 | 0 | 0 | 0 | 0 | 0 | 86.6 | 0 | 0 | 0 | 0 | 15.4 | 0 | 0 | 0 | 0 | 0 | 0 | 0 | 0 | 0 | 64.3 | 1559 | 16 | 288 | 0.04184 | 0.09892 | 0.04348 | 0.01179 | 0.01716 | 0.00788 | 0.00309 | 0.0004 | 0.0002 | 0.00082 | 0.0693 | 0.00026 | 0.0047 | 0.00073 | 0.0002 | 0.043 | 0.12379 | 0.00744 | 0.016 | 0.01803 | 0.00696 | 0.00293 | 0.0004 | 0.0002 | 0.00078 | 0.03513 | 0.0024 | 0.0054 | 0.0009 | 0.0002
11.01.25 | A250170 | G-600-A | 1:08 | 1:21 | 3972.126 | 11684.96 | 1528 | 0 | 0 | 0 | 0 | 0 | 0 | 0 | 0 | 0 | 0 | 0 | 0 | 0 | 0 | 0 | 0 | 75.6 | 0 | 0 | 0 | 0 | 14 | 0 | 0 | 0 | 0 | 0 | 0 | 0 | 0 | 0 | 67.58333 | 1567 | 24 | 244 | 0.04289 | 0.09196 | 0.04631 | 0.01 | 0.01171 | 0.00561 | 0.00382 | 0.0004 | 0.0002 | 0.00098 | 0.06046 | 0.00012 | 0.00499 | 0.00063 | 0.00098 | 0.05154 | 0.12335 | 0.00565 | 0.009 | 0.02208 | 0.0063 | 0.00395 | 0.0004 | 0.0002 | 0.00102 | 0.0346 | 0.00181 | 0.00536 | 0.00063 | 0.00101
11.01.25 | A250171 | G-600-A | 0:58 | 1:14 | 3298.836 | 10553.42 | 1528 | 0 | 0 | 0 | 0 | 0 | 0 | 0 | 0 | 0 | 0 | 0 | 0 | 0 | 0 | 0 | 0 | 138.6 | 0 | 0 | 0 | 0 | 16.8 | 0 | 0 | 0 | 0 | 0 | 0 | 0 | 0 | 0 | 59.81667 | 1570 | 18 | 444 | 0.039 | 0.09401 | 0.06 | 0.00939 | 0.00838 | 0.00706 | 0.00272 | 0.0004 | 0.0002 | 0.00081 | 0.05694 | 0.00013 | 0.0044 | 0.00098 | 0.0002 | 0.049 | 0.11 | 0.01 | 0.01024 | 0.01211 | 0.00896 | 0.00293 | 0.0004 | 0.0002 | 0.0008 | 0.0361 | 0.0032 | 0.0054 | 0.00052 | 0.00023
11.01.25 | A250172 | G-600-A | 0:56 | 1:06 | 3035.697 | 3442.301 | 1528 | 0 | 0 | 0 | 0 | 0 | 0 | 0 | 0 | 0 | 0 | 0 | 0 | 0 | 0 | 0 | 0 | 126.1 | 0 | 0 | 0 | 0 | 14 | 0 | 0 | 0 | 0 | 0 | 0 | 0 | 0 | 0 | 56.15 | 1568 | 18 | 461 | 0.04282 | 0.10637 | 0.05521 | 0.01069 | 0.01293 | 0.01199 | 0.00391 | 0.0004 | 0.0002 | 0.00098 | 0.03163 | 0.0001 | 0.0047 | 0.00023 | 0.0012 | 0.04723 | 0.12101 | 0.00631 | 0.011 | 0.02335 | 0.01199 | 0.004 | 0.0004 | 0.0002 | 0.00105 | 0.03612 | 0.00253 | 0.0053 | 0.00048 | 0.00089
11.01.25 | A250173 | G-600-A | 1:35 | 1:52 | 4808.438 | 12339.58 | 1528 | 0 | 0 | 0 | 0 | 0 | 0 | 0 | 0 | 0 | 0 | 0 | 0 | 0 | 0 | 0 | 0 | 129 | 0 | 0 | 0 | 0 | 31.3 | 0 | 0 | 0 | 0 | 0 | 0 | 0 | 0 | 0 | 95.06667 | 1558 | 28 | 549 | 0.03675 | 0.09985 | 0.04763 | 0.00849 | 0.01246 | 0.0086 | 0.00259 | 0.0004 | 0.0002 | 0.00096 | 0.03283 | 0.0003 | 0.0044 | 0.00102 | 0.0002 | 0.036 | 0.12 | 0.0064 | 0.01 | 0.01272 | 0.00834 | 0.00262 | 0.0004 | 0.0002 | 0.00078 | 0.03262 | 0.00183 | 0.0053 | 0.00109 | 0.0002
11.01.25 | A250174 | G-600-A | 0:48 | 4:06 | 5011.713 | 1927.837 | 1528 | 0 | 0 | 0 | 0 | 0 | 0 | 0 | 0 | 0 | 0 | 0 | 0 | 0 | 0 | 0 | 88 | 56.7 | 0 | 0 | 0 | 0 | 14 | 0 | 0 | 0 | 0 | 0 | 0 | 0 | 0 | 0 | 183.35 | 1573 | 27 | 557 | 0.03811 | 0.11029 | 0.02 | 0.01117 | 0.02388 | 0.01559 | 0.00442 | 0.0006 | 0.0002 | 0.00106 | 0.01293 | 0.0002 | 0.005 | 0.00026 | 0.00098 | 0.045 | 0.14947 | 0.007 | 0.013 | 0.03247 | 0.02005 | 0.00439 | 0.00043 | 0.0002 | 0.00121 | 0.0233 | 0.00202 | 0.0054 | 0.00053 | 0.0009
2025-02-25 | B251137 | G-600-A | 0:47 | 1:09 | 1934.422 | 11237.66 | 1528 | 0 | 21 | 0 | 0 | 0 | 0 | 0 | 0 | 0 | 0 | 0 | 0 | 0 | 0 | 0 | 0 | 49.3 | 0 | 0 | 0 | 0 | 14 | 0 | 0 | 0 | 0 | 0 | 0 | 0 | 0 | 0 | 47 | 1569 | 11 | 421 | 0.03932 | 0.0791 | 0.03014 | 0.00621 | 0.01674 | 0.01021 | 0.00308 | 0.00095 | 0.0002 | 0.00092 | 0.08223 | 0.00054 | 0.0048 | 0.00036 | 0.00076 | 0.04135 | 0.11882 | 0.00719 | 0.00734 | 0.03339 | 0.01106 | 0.00271 | 0.0004 | 0.0002 | 0.00101 | 0.0358 | 0.00155 | 0.0055 | 0.00074 | 0.0002
11.01.25 | A250176 | G-600-A | 0:25 | 2:28 | 1017.697 | 200.7934 | 1528 | 0 | 0 | 0 | 0 | 0 | 0 | 0 | 0 | 0 | 0 | 0 | 0 | 0 | 0 | 0 | 0 | 83 | 0 | 0 | 0 | 0 | 13 | 0 | 0 | 0 | 0 | 0 | 0 | 0 | 0 | 0 | 127.05 | 1570 | 6 | 545 | 0.04674 | 0.11463 | 0.0153 | 0.01046 | 0.01473 | 0.00893 | 0.00299 | 0.0004 | 0.0002 | 0.0009 | 0.04421 | 0.001 | 0.0054 | 0.00089 | 0.0002 | 0.04574 | 0.14072 | 0.0084 | 0.01034 | 0.01725 | 0.0094 | 0.00322 | 0.0004 | 0.0002 | 0.00092 | 0.031 | 0.0032 | 0.0056 | 0.00096 | 0.0002
11.01.25 | A250177 | G-600-A | 0:44 | 1:05 | 73.4729 | 18342.75 | 1528 | 0 | 0 | 0 | 0 | 0 | 0 | 0 | 0 | 0 | 0 | 0 | 0 | 0 | 0 | 0 | 0 | 165.1 | 0 | 0 | 0 | 0 | 18 | 0 | 0 | 0 | 0 | 0 | 0 | 0 | 0 | 0 | 43.6 | 1574 | 12 | 728 | 0.03767 | 0.09604 | 0.05326 | 0.0134 | 0.00734 | 0.00889 | 0.00272 | 0.0004 | 0.0002 | 0.00079 | 0.05483 | 0.0001 | 0.0048 | 0.00116 | 0.0002 | 0.03802 | 0.13385 | 0.007 | 0.0128 | 0.03 | 0.00988 | 0.00296 | 0.0004 | 0.0002 | 0.00094 | 0.0312 | 0.00207 | 0.0054 | 0.00118 | 0.0002
2025-02-25 | B251135 | G-600-A | 0:53 | 1:15 | 0 | 27602.2 | 1528 | 0 | 26 | 0 | 0 | 0 | 0 | 0 | 0 | 0 | 0 | 0 | 0 | 0 | 0 | 0 | 0 | 25.2 | 0 | 0 | 0 | 0 | 17.5 | 0 | 0 | 0 | 0 | 0 | 0 | 0 | 0 | 0 | 53.06667 | 1570 | 10 | 310 | 0.03603 | 0.08555 | 0.0274 | 0.00694 | 0.0243 | 0.00757 | 0.00271 | 0.00062 | 0.0002 | 0.00102 | 0.03764 | 0.00308 | 0.0045 | 0.00049 | 0.00039 | 0.045 | 0.12388 | 0.00644 | 0.0074 | 0.029 | 0.01044 | 0.00345 | 0.0004 | 0.0002 | 0.00119 | 0.033 | 0.00173 | 0.00548 | 0.00028 | 0.00027
2025-02-25 | B251134 | G-600-A | 1:17 | 1:46 | 1667.635 | 44172.65 | 1528 | 0 | 61 | 0 | 0 | 0 | 0 | 0 | 0 | 0 | 0 | 0 | 0 | 0 | 0 | 0 | 0 | 166.2 | 0 | 0 | 0 | 0 | 21.2 | 0 | 0 | 0 | 0 | 0 | 0 | 0 | 0 | 0 | 76.71667 | 1569 | 20 | 407 | 0.03149 | 0.08315 | 0.02885 | 0.00824 | 0.0077 | 0.01227 | 0.00248 | 0.0004 | 0.0002 | 0.00084 | 0.01732 | 0.00173 | 0.0048 | 0.00065 | 0.00043 | 0.03631 | 0.11831 | 0.00831 | 0.00954 | 0.01464 | 0.01265 | 0.00357 | 0.00157 | 0.0002 | 0.00103 | 0.0246 | 0.00219 | 0.0057 | 0.0002 | 0.00045
2025-02-25 | B251130 | G-600-A | 1:09 | 1:43 | 6085.728 | 0 | 1528 | 0 | 20 | 0 | 0 | 0 | 0 | 0 | 0 | 0 | 0 | 0 | 0 | 0 | 0 | 0 | 0 | 175 | 0 | 0 | 0 | 0 | 16 | 0 | 0 | 0 | 0 | 0 | 0 | 0 | 0 | 0 | 69.3 | 1588 | 30 | 733
2025-02-25 | B251129 | G-600-A | 1:39 | 2:22 | 4080.502 | 40404.05 | 1528 | 0 | 37 | 0 | 0 | 0 | 0 | 0 | 0 | 0 | 0 | 0 | 0 | 0 | 0 | 0 | 0 | 141.7 | 0 | 0 | 0 | 0 | 14 | 0 | 0 | 0 | 0 | 0 | 0 | 0 | 0 | 0 | 99.58333 | 1568 | 30 | 480 | 0.03107 | 0.07814 | 0.05502 | 0.01782 | 0.01457 | 0.00627 | 0.00282 | 0.0004 | 0.0002 | 0.00071 | 0.04294 | 0.00026 | 0.0046 | 0.00086 | 0.0002 | 0.03636 | 0.11517 | 0.00675 | 0.02 | 0.02085 | 0.00916 | 0.00297 | 0.0004 | 0.0002 | 0.00077 | 0.03408 | 0.00316 | 0.0056 | 0.00068 | 0.0002
11.01.25 | B250163 | G-600-A | 2:41 | 6:34 | 9469.42 | 15045.03 | 1528 | 0 | 0 | 0 | 0 | 0 | 0 | 0 | 0 | 0 | 0 | 0 | 0 | 0 | 0 | 0 | 22 | 326.8 | 0 | 0 | 0 | 0 | 12.6 | 0 | 0 | 0 | 0 | 0 | 0 | 0 | 0 | 0 | 215.75 | 1569 | 54 | 982 | 0.0303 | 0.08192 | 0.04866 | 0.0074 | 0.00312 | 0.00768 | 0.00344 | 0.00143 | 0.0002 | 0.00078 | 0.02815 | 0.00017 | 0.0048 | 0.0011 | 0.0002 | 0.037 | 0.11777 | 0.00535 | 0.01074 | 0.01242 | 0.00989 | 0.00346 | 0.00041 | 0.0002 | 0.00085 | 0.03229 | 0.0017 | 0.0055 | 0.00109 | 0.0002
11.01.25 | B250167 | G-600-A | 1:07 | 1:39 | 4672.07 | 33496.14 | 1528 | 0 | 0 | 0 | 0 | 0 | 0 | 0 | 0 | 0 | 0 | 0 | 0 | 0 | 0 | 0 | 0 | 421.8 | 0 | 0 | 0 | 0 | 18.2 | 0 | 0 | 0 | 0 | 0 | 0 | 0 | 0 | 0 | 67.01667 | 1575 | 25 | 1665 | 0.02914 | 0.0647 | 0.03419 | 0.005 | 0.00276 | 0.02324 | 0.005 | 0.0004 | 0.0002 | 0.00078 | 0.00514 | 0.00025 | 0.0048 | 0.00064 | 0.0002 | 0.03705 | 0.124 | 0.00496 | 0.00745 | 0.01488 | 0.02725 | 0.00489 | 0.0004 | 0.0002 | 0.00088 | 0.03896 | 0.0016 | 0.0054 | 0.00063 | 0.0002
11.01.25 | B250168 | G-600-A | 1:34 | 1:51 | 4688.737 | 17227.32 | 1528 | 0 | 74 | 0 | 0 | 0 | 0 | 0 | 0 | 0 | 0 | 0 | 0 | 0 | 0 | 0 | 0 | 152.3 | 0 | 0 | 0 | 0 | 17.5 | 0 | 0 | 0 | 0 | 0 | 0 | 0 | 0 | 0 | 93.26667 | 1570 | 25 | 345 | 0.04 | 0.09379 | 0.03089 | 0.01032 | 0.01017 | 0.02627 | 0.00896 | 0.00102 | 0.0002 | 0.00077 | 0.01924 | 0.00045 | 0.0047 | 0.00027 | 0.00024 | 0.04005 | 0.14571 | 0.00549 | 0.01221 | 0.02078 | 0.02734 | 0.00931 | 0.00182 | 0.0002 | 0.001 | 0.02937 | 0.00243 | 0.0055 | 0.0007 | 0.0002
11.01.25 | B250169 | G-600-A | 1:53 | 2:10 | 2217.552 | 21983.58 | 1528 | 0 | 0 | 0 | 0 | 0 | 0 | 0 | 0 | 0 | 0 | 0 | 0 | 0 | 0 | 0 | 0 | 226.9 | 0 | 0 | 0 | 0 | 22.8 | 0 | 0 | 0 | 0 | 0 | 0 | 0 | 0 | 0 | 114.0167 | 1575 | 23 | 882 | 0.037 | 0.08161 | 0.05966 | 0.007 | 0.00926 | 0.0139 | 0.00505 | 0.0004 | 0.0002 | 0.00099 | 0.00551 | 0.00016 | 0.0046 | 0.00057 | 0.0002 | 0.04015 | 0.14086 | 0.0099 | 0.0095 | 0.01785 | 0.01339 | 0.00547 | 0.0004 | 0.0002 | 0.0009 | 0.045 | 0.0036 | 0.0054 | 0.00054 | 0.0002
11.01.25 | B250170 | G-600-A | 0:40 | 4:15 | 0 | 7816.138 | 1528 | 0 | 0 | 0 | 0 | 0 | 0 | 0 | 0 | 0 | 0 | 0 | 0 | 0 | 0 | 0 | 0 | 291 | 0 | 0 | 0 | 0 | 19.7 | 0 | 0 | 0 | 0 | 0 | 0 | 0 | 0 | 0 | 179.3667 | 1570 | 8 | 1264 | 0.04275 | 0.09084 | 0.04292 | 0.00641 | 0.00551 | 0.01834 | 0.00496 | 0.0004 | 0.0002 | 0.00105 | 0.03026 | 0.0002 | 0.0052 | 0.00116 | 0.00023 | 0.04554 | 0.13207 | 0.0053 | 0.00668 | 0.02211 | 0.01549 | 0.00517 | 0.0004 | 0.0002 | 0.00083 | 0.02703 | 0.00193 | 0.0055 | 0.00083 | 0.0002
11.01.25 | B250171 | G-600-A | 0:47 | 1:12 | 981.4697 | 3501.83 | 1528 | 0 | 35 | 0 | 0 | 0 | 0 | 0 | 0 | 0 | 0 | 0 | 0 | 0 | 0 | 0 | 22 | 206.5 | 0 | 0 | 0 | 0 | 16.1 | 0 | 0 | 0 | 0 | 0 | 0 | 0 | 0 | 0 | 47.45 | 1570 | 13 | 581 | 0.0384 | 0.1041 | 0.03655 | 0.00959 | 0.00875 | 0.01074 | 0.00374 | 0.0004 | 0.0002 | 0.00086 | 0.09593 | 0.00044 | 0.0052 | 0.00095 | 0.0002 | 0.039 | 0.10556 | 0.007 | 0.009 | 0.02267 | 0.00969 | 0.00374 | 0.0004 | 0.0002 | 0.00085 | 0.03325 | 0.00176 | 0.0054 | 0.00113 | 0.0002
11.01.25 | B250172 | G-600-A | 1:34 | 2:05 | 1280.265 | 5025.051 | 1528 | 0 | 34 | 0 | 0 | 0 | 0 | 0 | 0 | 0 | 0 | 0 | 0 | 0 | 0 | 0 | 0 | 109.8 | 0 | 0 | 0 | 0 | 25.9 | 0 | 0 | 0 | 0 | 0 | 0 | 0 | 0 | 0 | 93.58333 | 1578 | 20 | 285 | 0.04527 | 0.10563 | 0.04888 | 0.01258 | 0.01168 | 0.01644 | 0.00408 | 0.0004 | 0.0002 | 0.00094 | 0.08872 | 0.00032 | 0.0049 | 0.00088 | 0.0002 | 0.04841 | 0.12235 | 0.0112 | 0.01119 | 0.02045 | 0.01587 | 0.00516 | 0.0004 | 0.0002 | 0.00096 | 0.05 | 0.00385 | 0.0055 | 0.00024 | 0.00111
11.01.25 | B250173 | G-600-A | 1:05 | 1:33 | 3256.623 | 9296.523 | 1528 | 0 | 50 | 0 | 0 | 0 | 0 | 0 | 0 | 0 | 0 | 0 | 0 | 0 | 0 | 0 | 0 | 176.5 | 0 | 0 | 0 | 0 | 23.2 | 0 | 0 | 0 | 0 | 0 | 0 | 0 | 0 | 0 | 64.95 | 1570 | 19 | 750 | 0.03827 | 0.07977 | 0.05017 | 0.00683 | 0.00816 | 0.01001 | 0.00321 | 0.0004 | 0.0002 | 0.00087 | 0.03422 | 9e-05 | 0.0047 | 0.00072 | 0.0002 | 0.04325 | 0.13824 | 0.0084 | 0.00758 | 0.0195 | 0.00984 | 0.00485 | 0.0004 | 0.0002 | 0.00096 | 0.03525 | 0.00268 | 0.0056 | 0.0002 | 0.00114
2025-02-25 | B251128 | G-600-A | 1:36 | 1:52 | 3072.678 | 22107.29 | 1528 | 0 | 0 | 0 | 0 | 0 | 0 | 60 | 0 | 0 | 0 | 0 | 0 | 0 | 0 | 0 | 0 | 113.6 | 0 | 0 | 0 | 0 | 19.6 | 0 | 0 | 0 | 0 | 0 | 0 | 0 | 0 | 0 | 95.36667 | 1587 | 24 | 437 | 0.0323 | 0.07829 | 0.055 | 0.01288 | 0.01609 | 0.00619 | 0.00235 | 0.0004 | 0.0002 | 0.00103 | 0.05361 | 0.00017 | 0.0046 | 0.00079 | 0.0002 | 0.04 | 0.12475 | 0.00927 | 0.01446 | 0.02115 | 0.0098 | 0.00332 | 0.0004 | 0.0002 | 0.00121 | 0.042 | 0.0031 | 0.0055 | 0.0004 | 0.00046
2025-02-25 | B251127 | G-600-A | 1:10 | 1:49 | 3008.714 | 29463.88 | 1528 | 0 | 40 | 0 | 0 | 0 | 0 | 60 | 0 | 0 | 0 | 0 | 0 | 0 | 0 | 0 | 0 | 90.8 | 0 | 0 | 0 | 0 | 19.6 | 0 | 0 | 0 | 0 | 0 | 0 | 0 | 0 | 0 | 69.35 | 1573 | 16 | 297 | 0.03734 | 0.0853 | 0.036 | 0.01694 | 0.01204 | 0.00754 | 0.00264 | 0.0004 | 0.0002 | 0.00085 | 0.02447 | 0.00014 | 0.0045 | 0.00089 | 0.0002 | 0.04214 | 0.12058 | 0.007 | 0.01695 | 0.02111 | 0.00952 | 0.00293 | 0.0004 | 0.0002 | 0.00079 | 0.03 | 0.00307 | 0.0054 | 0.00056 | 0.00026
11.01.25 | B250176 | G-600-A | 0:45 | 0:59 | 1470.466 | 10158.47 | 1528 | 0 | 0 | 0 | 0 | 0 | 0 | 0 | 0 | 0 | 0 | 0 | 0 | 0 | 0 | 0 | 0 | 214.8 | 0 | 0 | 0 | 0 | 23.1 | 0 | 0 | 0 | 0 | 0 | 0 | 0 | 0 | 0 | 50.2 | 1570 | 8 | 610 | 0.03581 | 0.095 | 0.06989 | 0.008 | 0.01 | 0.01104 | 0.0037 | 0.0004 | 0.0002 | 0.00121 | 0.019 | 0 | 0.0047 | 0.00067 | 0.00116 | 0.039 | 0.10713 | 0.0095 | 0.01146 | 0.01142 | 0.00996 | 0.00294 | 0.0004 | 0.0002 | 0.00088 | 0.041 | 0.00206 | 0.0054 | 0.00111 | 0.0002
2025-02-25 | B251125 | G-600-A | 0:46 | 1:05 | 2316.98 | 13855.74 | 1528 | 0 | 40 | 0 | 0 | 0 | 0 | 0 | 0 | 0 | 0 | 0 | 0 | 0 | 0 | 0 | 66 | 62.5 | 0 | 0 | 0 | 0 | 14 | 0 | 0 | 0 | 0 | 0 | 0 | 0 | 0 | 0 | 45.83333 | 1571 | 14 | 501 | 0.04062 | 0.09035 | 0.058 | 0.01096 | 0.01193 | 0.00929 | 0.00306 | 0.0004 | 0.0002 | 0.00091 | 0.02375 | 0.00014 | 0.00462 | 0.00086 | 0.0002 | 0.04434 | 0.1 | 0.0081 | 0.0114 | 0.03631 | 0.01002 | 0.00317 | 0.00045 | 0.0002 | 0.00108 | 0.02872 | 0.002 | 0.0053 | 0.00084 | 0.0002
11.01.25 | B250178 | G-600-A | 2:09 | 2:27 | 7352.264 | 67883.05 | 1528 | 0 | 0 | 0 | 0 | 0 | 0 | 0 | 0 | 0 | 0 | 0 | 0 | 0 | 0 | 0 | 0 | 137.2 | 0 | 0 | 0 | 0 | 24.5 | 0 | 0 | 0 | 0 | 0 | 0 | 0 | 0 | 0 | 129.9833 | 1595 | 39 | 564 | 0.0386 | 0.0962 | 0.05839 | 0.01198 | 0.01115 | 0.0106 | 0.00324 | 0.0004 | 0.0002 | 0.00089 | 0.03276 | 0.00011 | 0.0045 | 0.00129 | 0.0002 | 0.04125 | 0.13757 | 0.00552 | 0.013 | 0.01654 | 0.01208 | 0.00463 | 0.0004 | 0.0002 | 0.00109 | 0.02633 | 0.0035 | 0.0055 | 0.00109 | 0.0009
11.01.25 | B250179 | G-600-A | 1:50 | 2:25 | 3197.88 | 38660.94 | 1528 | 0 | 0 | 0 | 0 | 0 | 0 | 0 | 0 | 0 | 0 | 0 | 0 | 0 | 0 | 0 | 0 | 161.3 | 0 | 0 | 0 | 0 | 22.4 | 0 | 0 | 0 | 0 | 0 | 0 | 0 | 0 | 0 | 109.8833 | 1570 | 34 | 747 | 0.04104 | 0.11499 | 0.02869 | 0.01 | 0.011 | 0.00956 | 0.00378 | 0.0004 | 0.0002 | 0.00104 | 0.04956 | 0.0002 | 0.00476 | 0.00063 | 0.0009 | 0.043 | 0.12332 | 0.00709 | 0.015 | 0.01449 | 0.01028 | 0.00712 | 0.0004 | 0.0002 | 0.00103 | 0.03595 | 0.0025 | 0.0053 | 0.00047 | 0.00101
2025-02-25 | B251124 | G-600-A | 0:58 | 1:40 | 4066.67 | 16422.1 | 1528 | 0 | 45 | 0 | 0 | 0 | 0 | 45 | 0 | 0 | 0 | 0 | 0 | 0 | 0 | 0 | 0 | 86.1 | 0 | 0 | 0 | 0 | 19.6 | 0 | 0 | 0 | 0 | 0 | 0 | 0 | 0 | 0 | 57.56667 | 1569 | 22 | 409 | 0.044 | 0.10018 | 0.03 | 0.01017 | 0.01209 | 0.01057 | 0.00404 | 0.0004 | 0.0002 | 0.00112 | 0.03412 | 3e-05 | 0.0044 | 0.00057 | 0.0007 | 0.04646 | 0.13211 | 0.007 | 0.00937 | 0.0211 | 0.00886 | 0.00404 | 0.0004 | 0.0002 | 0.00091 | 0.03596 | 0.0018 | 0.0056 | 0.0004 | 0.00056
11.01.25 | B250181 | G-600-A | 1:09 | 1:48 |  | 29600.02 | 1528 | 0 | 0 | 0 | 0 | 0 | 0 | 0 | 0 | 0 | 0 | 0 | 0 | 0 | 0 | 0 | 66 | 126 | 0 | 0 | 0 | 0 | 14 | 0 | 0 | 0 | 0 | 0 | 0 | 0 | 0 | 0 | 68.38333 | 1573 | 32 | 1040 | 0.03621 | 0.1062 | 0.06068 | 0.011 | 0.00695 | 0.00897 | 0.00436 | 0.0004 | 0.0002 | 0.00054 | 0.00337 | 0.00014 | 0.0047 | 0.00056 | 0.00108 | 0.052 | 0.11361 | 0.006 | 0.01131 | 0.03 | 0.00842 | 0.00314 | 0.0004 | 0.0002 | 0.0009 | 0.03142 | 0.0021 | 0.0054 | 0.00091 | 0.0002
11.01.25 | B250182 | G-600-A | 1:12 | 1:34 | 2876.61 | 4043.224 | 1528 | 0 | 0 | 0 | 0 | 0 | 0 | 0 | 0 | 0 | 0 | 0 | 0 | 0 | 0 | 0 | 0 | 154.4 | 0 | 0 | 0 | 0 | 25.9 | 0 | 0 | 0 | 0 | 0 | 0 | 0 | 0 | 0 | 71.95 | 1571 | 17 | 540 | 0.03563 | 0.08777 | 0.04528 | 0.012 | 0.01046 | 0.01188 | 0.00371 | 0.0004 | 0.0002 | 0.00052 | 0.02716 | 0.00011 | 0.0046 | 0.00059 | 0.00091 | 0.04071 | 0.14005 | 0.012 | 0.0153 | 0.01007 | 0.01108 | 0.0029 | 0.0004 | 0.0002 | 0.0008 | 0.048 | 0.0033 | 0.0055 | 0.00135 | 0.0002
11.01.25 | B250183 | G-600-A | 0:57 | 1:25 | 2074.883 | 925.1439 | 1528 | 0 | 0 | 0 | 0 | 0 | 0 | 0 | 0 | 0 | 0 | 0 | 0 | 0 | 0 | 0 | 44 | 148.2 | 0 | 0 | 0 | 0 | 20.1 | 0 | 0 | 0 | 0 | 0 | 0 | 0 | 0 | 0 | 57.25 | 1572 | 13 | 649 | 0.02559 | 0.07104 | 0.06434 | 0.00952 | 0.01048 | 0.0051 | 0.0024 | 0.0004 | 0.0002 | 0.00088 | 0.03194 | 0.00028 | 0.0048 | 0.00079 | 0.0002 | 0.038 | 0.12995 | 0.012 | 0.01232 | 0.02532 | 0.00622 | 0.00278 | 0.0004 | 0.0002 | 0.00094 | 0.043 | 0.0022 | 0.0055 | 0.00087 | 0.0002
11.01.25 | B250184 | G-600-A | 0:37 | 5:18 | 918.6685 | 8950.217 | -1 | 0 | 0 | 0 | 308 | 0 | 0 | 0 | 0 | 0 | 15 | 0 | 0 | 0 | 0 | 0 | 0 | 252 | 0 | 0 | 0 | 0 | 24 | 0 | 0 | 0 | 0 | 0 | 0 | 0 | 0 | 0 | 282.1 | 1575 | 6 | 1392 | 0.04692 | 0.46982 | 0.008 | 0.01047 | 0.04246 | 0.01485 | 0.00308 | 0.00058 | 0.0002 | 0.00101 | 0.00441 | 0.0002 | 0.0057 | 0.00371 | 0.0002 | 0.05934 | 0.52751 | 0.006 | 0.014 | 0.07271 | 0.01582 | 0.00367 | 0.00123 | 0.0002 | 0.00132 | 0.032 | 0.0018 | 0.006 | 0.00244 | 0.01043
11.01.25 | B250185 | G-600-A | 1:11 | 1:36 | 4012.28 | 0 | 1528 | 0 | 40 | 0 | 0 | 0 | 0 | 40 | 0 | 0 | 0 | 0 | 0 | 0 | 0 | 0 | 0 | 90 | 0 | 0 | 0 | 0 | 10 | 0 | 0 | 0 | 0 | 0 | 20 | 0 | 0 | 0 | 70.36667 | 1567 | 20 | 410
2025-02-25 | B251123 | G-600-A | 0:57 | 1:25 | 3322.824 | 20505.63 | 1528 | 0 | 64 | 0 | 0 | 0 | 0 | 45 | 0 | 0 | 0 | 0 | 0 | 0 | 0 | 0 | 0 | 96.3 | 0 | 0 | 0 | 0 | 14 | 0 | 0 | 0 | 0 | 0 | 0 | 0 | 0 | 0 | 57.13333 | 1577 | 17 | 283 | 0.03974 | 0.07225 | 0.0472 | 0.00958 | 0.01436 | 0.00856 | 0.00315 | 0.00138 | 0.0002 | 0.00085 | 0.07981 | 0.0006 | 0.00456 | 0.00037 | 0.0002 | 0.048 | 0.12079 | 0.0074 | 0.0097 | 0.03315 | 0.00963 | 0.00322 | 0.00048 | 0.0002 | 0.001 | 0.038 | 0.002 | 0.0055 | 0.0007 | 0.00021
2025-02-25 | A251167 | G-600-A | 0:31 | 0:45 | 2580.529 | 10001.58 | 1528 | 0 | 78 | 0 | 0 | 0 | 0 | 0 | 0 | 0 | 0 | 0 | 0 | 0 | 0 | 0 | 0 | 103.9 | 0 | 0 | 0 | 0 | 16.1 | 0 | 0 | 0 | 0 | 0 | 0 | 0 | 0 | 0 | 31.75 | 1579 | 16 | 665 | 0.03546 | 0.04835 | 0.0404 | 0.01846 | 0.0064 | 0.00859 | 0.00255 | 0.0004 | 0.0002 | 0.00082 | 0.02446 | 0.0001 | 0.0045 | 0.00095 | 0.0002 | 0.04 | 0.11443 | 0.005 | 0.018 | 0.04177 | 0.00911 | 0.00281 | 0.0004 | 0.0002 | 0.00123 | 0.02636 | 0.00172 | 0.0053 | 0.00086 | 0.0002
2025-02-25 | A251165 | G-600-A | 0:49 | 1:08 | 2900.789 | 15434.54 | 1528 | 0 | 30 | 0 | 0 | 0 | 0 | 0 | 0 | 0 | 0 | 0 | 0 | 0 | 0 | 0 | 0 | 140.2 | 0 | 0 | 0 | 0 | 15.4 | 0 | 0 | 0 | 0 | 0 | 0 | 0 | 0 | 0 | 49.56667 |  | 15 | 413 | 0.03651 | 0.09172 | 0.0342 | 0.00941 | 0.01156 | 0.01522 | 0.00295 | 0.0004 | 0.0002 | 0.00083 | 0.02767 | 0.00015 | 0.0047 | 0.00022 | 0.0002 | 0.03771 | 0.11588 | 0.00621 | 0.01169 | 0.01794 | 0.01608 | 0.00295 | 0.0004 | 0.0002 | 0.00098 | 0.03134 | 0.00202 | 0.0055 | 0.00039 | 0.00033
11.01.25 | C250172 | G-600-A | 1:17 | 1:52 | 3113.24 | 56.10125501 | 1528 | 0 | 0 | 0 | 0 | 0 | 0 | 0 | 0 | 0 | 0 | 0 | 0 | 0 | 0 | 0 | 0 | 88.6 | 0 | 0 | 0 | 0 | 28.3 | 0 | 0 | 0 | 0 | 0 | 0 | 0 | 0 | 0 | 77.9 | 1570 | 17 | 369 | 0.03189 | 0.11996 | 0.02643 | 0.00896 | 0.02611 | 0.01016 | 0.00294 | 0.0004 | 0.0002 | 0.00124 | 0.01289 | 0.00065 | 0.0048 | 0.00081 | 0.0002 | 0.039 | 0.14849 | 0.00836 | 0.0093 | 0.03404 | 0.00992 | 0.00417 | 0.0004 | 0.0002 | 0.00061 | 0.03714 | 0.00269 | 0.0055 | 0.00046 | 0.00104
11.01.25 | C250173 | G-600-A | 1:00 | 1:46 | 5725.368 | 19202.09 | 1528 | 0 | 41 | 0 | 0 | 0 | 0 | 0 | 0 | 0 | 0 | 0 | 0 | 0 | 0 | 0 | 0 | 103.8 | 0 | 0 | 0 | 0 | 17.5 | 0 | 0 | 0 | 0 | 0 | 0 | 0 | 0 | 0 | 59.9 | 1572 | 28 | 537 | 0.04554 | 0.11171 | 0.035 | 0.00527 | 0.00575 | 0.00844 | 0.00283 | 0.0004 | 0.0002 | 0.00079 | 0.02324 | 0.00032 | 0.0046 | 0.00077 | 0.0002 | 0.04588 | 0.13009 | 0.00605 | 0.00559 | 0.02007 | 0.00881 | 0.00292 | 0.0004 | 0.0002 | 0.00081 | 0.03157 | 0.0017 | 0.0052 | 0.0007 | 0.0002
11.01.25 | C250174 | G-600-A | 1:52 | 2:18 | 1923.117 | 25574.46 | 1528 | 0 | 42 | 0 | 0 | 0 | 0 | 0 | 0 | 0 | 0 | 0 | 0 | 0 | 0 | 0 | 0 | 118.2 | 0 | 0 | 0 | 0 | 23.1 | 0 | 0 | 0 | 0 | 0 | 0 | 0 | 0 | 0 | 112.75 | 1570 | 26 | 232 | 0.02988 | 0.09739 | 0.04443 | 0.00702 | 0.00886 | 0.01202 | 0.01995 | 0.00223 | 0.0002 | 0.00088 | 0.085 | 0.00025 | 0.0046 | 0.00067 | 0.0002 | 0.03522 | 0.12612 | 0.0094 | 0.00817 | 0.01888 | 0.01149 | 0.02072 | 0.0011 | 0.0002 | 0.00076 | 0.0423 | 0.00224 | 0.0053 | 0.00058 | 0.0002
11.01.25 | C250175 | G-600-A | 1:17 | 1:39 | 2118.968 | 12531.1 | 1528 | 0 | 0 | 0 | 0 | 0 | 0 | 0 | 0 | 0 | 0 | 0 | 0 | 0 | 0 | 0 | 0 | 126.1 | 0 | 0 | 0 | 0 | 17.5 | 0 | 0 | 0 | 0 | 0 | 0 | 0 | 0 | 0 | 76.91667 | 1570 | 24 | 611 | 0.03359 | 0.1028 | 0.06038 | 0.0117 | 0.00559 | 0.00861 | 0.00744 | 0.0004 | 0.0002 | 0.00082 | 0.038 | 0.00062 | 0.0047 | 0.00114 | 0.0002 | 0.03439 | 0.13761 | 0.00738 | 0.01231 | 0.01526 | 0.00929 | 0.00785 | 0.0004 | 0.0002 | 0.00081 | 0.02759 | 0.0022 | 0.0056 | 0.00119 | 0.0002
11.01.25 | C250176 | G-600-A | 0:51 | 1:30 | 4048.524 | 6258.056 | 1528 | 0 | 0 | 0 | 0 | 0 | 0 | 0 | 0 | 0 | 0 | 0 | 0 | 0 | 0 | 0 | 88 | 38.9 | 0 | 0 | 0 | 0 | 17.5 | 0 | 0 | 0 | 0 | 0 | 0 | 0 | 0 | 0 | 50.28333 | 1570 | 22 | 502 | 0.04 | 0.11935 | 0.044 | 0.0129 | 0.00616 | 0.01156 | 0.00446 | 0.0004 | 0.0002 | 0.00082 | 0.05501 | 0.00042 | 0.0048 | 0.00079 | 0.0002 | 0.04048 | 0.13476 | 0.00723 | 0.01 | 0.02398 | 0.01057 | 0.00549 | 0.0004 | 0.0002 | 0.00102 | 0.03383 | 0.00193 | 0.0054 | 0.0002 | 0.0011
11.01.25 | C250177 | G-600-A | 1:02 | 1:13 | 624.3542 | 7476.335 | 1528 | 0 | 0 | 0 | 0 | 0 | 0 | 0 | 0 | 0 | 0 | 0 | 0 | 0 | 0 | 0 | 0 | 68.9 | 0 | 0 | 0 | 0 | 17.5 | 0 | 0 | 0 | 0 | 0 | 0 | 0 | 0 | 0 | 61.88333 | 1570 | 7 | 385 | 0.0348 | 0.11637 | 0.04136 | 0.02089 | 0.01011 | 0.01069 | 0.00311 | 0.0004 | 0.0002 | 0.00084 | 0.08804 | 0.00106 | 0.0049 | 0.00097 | 0.0002 | 0.033 | 0.13106 | 0.0075 | 0.01991 | 0.01264 | 0.01062 | 0.00324 | 0.0004 | 0.0002 | 0.00085 | 0.02571 | 0.0021 | 0.0056 | 0.00075 | 0.0002
11.01.25 | C250178 | G-600-A | 1:00 | 1:15 | 4083.344 | 4703.964 | 1528 | 0 | 0 | 0 | 0 | 0 | 0 | 0 | 0 | 0 | 0 | 0 | 0 | 0 | 0 | 0 | 132 | 12.5 | 0 | 0 | 0 | 0 | 20.3 | 0 | 0 | 0 | 0 | 0 | 0 | 0 | 0 | 0 | 59.21667 | 1578 | 22 | 674 | 0.0363 | 0.09711 | 0.03894 | 0.00882 | 0.00696 | 0.01284 | 0.00275 | 0.0004 | 0.0002 | 0.00081 | 0.02463 | 7e-05 | 0.0047 | 0.00069 | 0.0002 | 0.03639 | 0.13285 | 0.008 | 0.01163 | 0.02141 | 0.01221 | 0.00294 | 0.0004 | 0.0002 | 0.00092 | 0.024 | 0.0023 | 0.0053 | 0.00054 | 0.0002
11.01.25 | C250179 | G-600-A | 0:52 | 1:10 | 2675.609 | 7052.758 | 1528 | 0 | 45 | 0 | 0 | 0 | 0 | 0 | 0 | 0 | 0 | 0 | 0 | 0 | 0 | 0 | 0 | 126.5 | 0 | 0 | 0 | 0 | 0 | 0 | 0 | 0 | 0 | 0 | 0 | 0 | 0 | 0 | 51.16667 | 1567 | 14 | 375 | 0.03655 | 0.08989 | 0.03858 | 0.00605 | 0.00693 | 0.00549 | 0.0024 | 0.0004 | 0.0002 | 0.00071 | 0.05832 | 8e-05 | 0.0047 | 0.00046 | 0.0002 | 0.03677 | 0.13898 | 0.00698 | 0.00892 | 0.01623 | 0.00656 | 0.00261 | 0.0004 | 0.0002 | 0.00088 | 0.035 | 0.0018 | 0.0055 | 0.00063 | 0.0002
11.01.25 | C250180 | G-600-A | 1:06 | 1:15 | 3111.416 | 9044.247 | 1528 | 0 | 0 | 0 | 0 | 0 | 0 | 0 | 0 | 0 | 0 | 0 | 0 | 0 | 0 | 0 | 0 | 33.1 | 0 | 0 | 0 | 0 | 17.8 | 0 | 0 | 0 | 0 | 0 | 0 | 0 | 0 | 0 | 65.88333 | 1570 | 17 | 461 | 0.03903 | 0.12094 | 0.03375 | 0.00938 | 0.00839 | 0.00685 | 0.00245 | 0.0004 | 0.0002 | 0.00091 | 0.08291 | 0.00022 | 0.0048 | 0.00085 | 0.0002 | 0.04046 | 0.13202 | 0.00568 | 0.011 | 0.01393 | 0.00629 | 0.00374 | 0.0004 | 0.0002 | 0.00103 | 0.03272 | 0.00211 | 0.0054 | 0.00043 | 0.00098
11.01.25 | C250181 | G-600-A | 0:58 | 1:09 | 3124.574 | 1772.655 | 1528 | 0 | 0 | 0 | 0 | 0 | 0 | 0 | 0 | 0 | 0 | 0 | 0 | 0 | 0 | 0 | 0 | 63.3 | 0 | 0 | 0 | 0 | 16.4 | 0 | 0 | 0 | 0 | 0 | 0 | 0 | 0 | 0 | 57.65 | 1571 | 17 | 409 | 0.03342 | 0.11622 | 0.0452 | 0.01 | 0.01486 | 0.00423 | 0.00364 | 0.0004 | 0.0002 | 0.00098 | 0.06623 | 0.00014 | 0.0048 | 0.00054 | 0.00085 | 0.04609 | 0.12905 | 0.00582 | 0.015 | 0.02134 | 0.00743 | 0.00375 | 0.0004 | 0.0002 | 0.00108 | 0.03166 | 0.0024 | 0.00526 | 0.00049 | 0.00094
11.01.25 | C250182 | G-600-A | 0:36 | 1:07 | 1215.352 | 6028.1 | 1528 | 0 | 0 | 32 | 0 | 0 | 0 | 0 | 0 | 0 | 0 | 0 | 0 | 0 | 0 | 0 | 0 | 96 | 0 | 0 | 0 | 0 | 15.5 | 0 | 0 | 0 | 0 | 0 | 0 | 0 | 0 | 0 | 36.9 | 1571 | 7 | 483 | 0.034 | 0.10655 | 0.03468 | 0.01305 | 0.01092 | 0.00616 | 0.00224 | 0.0004 | 0.0002 | 0.00092 | 0.03081 | 0.00034 | 0.0046 | 0.00095 | 0.0002 | 0.03747 | 0.13792 | 0.00589 | 0.014 | 0.02393 | 0.0076 | 0.00381 | 0.0004 | 0.0002 | 0.00103 | 0.036 | 0.00231 | 0.0052 | 0.00034 | 0.00127
11.01.25 | C250183 | G-600-A | 1:07 | 1:43 | 3554.202 | 12725.1 | 1528 | 0 | 0 | 38 | 0 | 0 | 0 | 0 | 0 | 0 | 0 | 0 | 0 | 0 | 0 | 0 | 0 | 167.6 | 0 | 0 | 0 | 0 | 15.5 | 0 | 0 | 0 | 0 | 0 | 0 | 0 | 0 | 0 | 66.41667 | 1571 | 18 | 577 | 0.04041 | 0.09636 | 0.056 | 0.0136 | 0.00682 | 0.00908 | 0.00262 | 0.0004 | 0.0002 | 0.0009 | 0.00936 | 0.00029 | 0.0044 | 0.0008 | 0.0002 | 0.04205 | 0.13461 | 0.00701 | 0.01499 | 0.01503 | 0.00817 | 0.00378 | 0.0004 | 0.0002 | 0.00099 | 0.02624 | 0.00254 | 0.00486 | 0.00049 | 0.00088
11.01.25 | C250184 | G-600-A | 1:37 | 2:14 | 3801.351 | 44327.14 | 1528 | 0 | 0 | 0 | 0 | 0 | 0 | 0 | 0 | 0 | 0 | 0 | 0 | 0 | 0 | 0 | 0 | 164.1 | 0 | 0 | 0 | 0 | 17.5 | 0 | 0 | 0 | 0 | 0 | 0 | 0 | 0 | 0 | 96.41667 | 1570 | 19 | 483 | 0.03142 | 0.10441 | 0.04284 | 0.01228 | 0.00911 | 0.01046 | 0.00393 | 0.0004 | 0.0002 | 0.00114 | 0.0399 | 0 | 0.0046 | 0.00044 | 0.00121 | 0.04133 | 0.12226 | 0.006 | 0.014 | 0.01644 | 0.00724 | 0.00295 | 0.0004 | 0.0002 | 0.0008 | 0.03356 | 0.0032 | 0.0055 | 0.00092 | 0.0002
11.01.25 | C250185 | G-600-A | 1:32 | 2:10 | 2200.167 | 19054.75 | 1528 | 0 | 0 | 0 | 0 | 0 | 0 | 0 | 0 | 0 | 0 | 0 | 0 | 0 | 0 | 0 | 0 | 131.1 | 0 | 0 | 0 | 0 | 16.1 | 0 | 0 | 0 | 0 | 0 | 0 | 0 | 0 | 0 | 92.05 | 1572 | 19 | 480 | 0.03788 | 0.1241 | 0.04852 | 0.0122 | 0.00813 | 0.01223 | 0.00371 | 0.0004 | 0.0002 | 0.001 | 0.02908 | 0.00011 | 0.0049 | 0.00037 | 0.00086 | 0.046 | 0.13 | 0.004 | 0.018 | 0.03 | 0.013 | 0.00371 | 0.0004 | 0.0002 | 0.00052 | 0.029 | 0.002 | 0.0052 | 0.00059 | 0.00091
11.01.25 | C250186 | G-600-A | 0:41 | 1:03 | 872.4059 | 3549.167 | 1528 | 0 | 0 | 0 | 0 | 0 | 0 | 0 | 0 | 0 | 0 | 0 | 0 | 0 | 0 | 0 | 0 | 173.3 | 0 | 0 | 0 | 0 | 17.5 | 0 | 0 | 0 | 0 | 0 | 0 | 0 | 0 | 0 | 41.5 | 1572 | 5 | 761 | 0.03332 | 0.08789 | 0.05743 | 0.00762 | 0.00817 | 0.01055 | 0.00268 | 0.0004 | 0.0002 | 0.00081 | 0.0157 | 0.0002 | 0.0044 | 0.00096 | 0.0002 | 0.03811 | 0.13948 | 0.00476 | 0.00965 | 0.02734 | 0.01113 | 0.00295 | 0.0004 | 0.0002 | 0.00091 | 0.02525 | 0.0014 | 0.0057 | 0.00092 | 0.0002
11.01.25 | C250187 | G-600-A | 0:41 | 1:05 | 542.7243 | 1690.647 | 1528 | 0 | 0 | 0 | 0 | 0 | 0 | 40 | 0 | 0 | 0 | 0 | 0 | 0 | 0 | 0 | 0 | 43.9 | 0 | 0 | 0 | 0 | 19.6 | 0 | 0 | 0 | 0 | 0 | 0 | 0 | 0 | 0 | 40.41667 | 1569 | 4 | 479 | 0.03517 | 0.10349 | 0.04273 | 0.00935 | 0.01074 | 0.00886 | 0.00254 | 0.00059 | 0.0002 | 0.00092 | 0.0645 | 0.00046 | 0.0048 | 0.00094 | 0.0002 | 0.039 | 0.13135 | 0.00892 | 0.01029 | 0.02245 | 0.01044 | 0.00266 | 0.0004 | 0.0002 | 0.00097 | 0.03418 | 0.00192 | 0.0055 | 0.001 | 0.0002
11.01.25 | C250188 | G-600-A | 0:38 | 0:50 | 597.9426 | 6699.132 | 1528 | 0 | 0 | 0 | 0 | 0 | 0 | 0 | 0 | 0 | 0 | 0 | 0 | 0 | 0 | 0 | 0 | 111.8 | 0 | 0 | 0 | 0 | 21.5 | 0 | 0 | 0 | 0 | 0 | 0 | 0 | 0 | 0 | 37.23333 | 1572 | 4 | 454 | 0.03134 | 0.10295 | 0.06755 | 0.02134 | 0.01349 | 0.00875 | 0.00239 | 0.00045 | 0.0002 | 0.001 | 0.05895 | 0.00072 | 0.0046 | 0.00082 | 0.0002 | 0.03363 | 0.12286 | 0.0094 | 0.023 | 0.01696 | 0.01008 | 0.0025 | 0.0004 | 0.0002 | 0.00084 | 0.03913 | 0.0015 | 0.0055 | 0.00083 | 0.0002
11.01.25 | C250189 | G-600-A | 0:48 | 1:05 | 2971.448 | 5005.511 | 1528 | 0 | 0 | 0 | 0 | 0 | 0 | 40 | 0 | 0 | 0 | 0 | 0 | 0 | 0 | 0 | 0 | 79.1 | 0 | 0 | 0 | 0 | 19.6 | 0 | 0 | 0 | 0 | 0 | 0 | 0 | 0 | 0 | 48.21667 | 1572 | 16 | 490 | 0.03017 | 0.11397 | 0.03647 | 0.01752 | 0.01272 | 0.01309 | 0.00246 | 0.00066 | 0.0002 | 0.00098 | 0.06693 | 0.00054 | 0.0045 | 0.00068 | 0.0002 | 0.032 | 0.13543 | 0.00714 | 0.01963 | 0.01456 | 0.01414 | 0.00267 | 0.0004 | 0.0002 | 0.00089 | 0.03021 | 0.00171 | 0.0052 | 0.00093 | 0.0002
2025-02-25 | A251164 | G-600-A | 0:35 | 0:58 | 1428.452 | 7592.543 | 1528 | 0 | 30 | 0 | 0 | 0 | 0 | 0 | 0 | 0 | 0 | 0 | 0 | 0 | 0 | 0 | 0 | 101.6 | 0 | 0 | 0 | 0 | 13.9 | 0 | 0 | 0 | 0 | 0 | 0 | 0 | 0 | 0 | 34.23333 | 1576 | 8 | 552 | 0.03072 | 0.09908 | 0.044 | 0.01427 | 0.02025 | 0.00701 | 0.00238 | 0.0004 | 0.0002 | 0.00096 | 0.03853 | 0.00021 | 0.0045 | 0.00087 | 0.0002 | 0.038 | 0.10616 | 0.00548 | 0.01404 | 0.04248 | 0.01111 | 0.00287 | 0.0004 | 0.0002 | 0.00113 | 0.036 | 0.00131 | 0.0054 | 0.00065 | 0.00042
2025-02-25 | A251162 | G-600-A | 1:03 | 1:34 | 4445.04 | 21247.18 | 1528 | 0 | 30 | 0 | 0 | 0 | 0 | 0 | 0 | 0 | 0 | 0 | 0 | 0 | 0 | 0 | 0 | 91.1 | 0 | 0 | 0 | 0 | 16.8 | 0 | 0 | 0 | 0 | 0 | 0 | 0 | 0 | 0 | 71.26667 | 1569 | 24 | 400 | 0.04286 | 0.08933 | 0.036 | 0.01348 | 0.01585 | 0.00634 | 0.00279 | 0.0004 | 0.0002 | 0.0007 | 0.06941 | 0.00016 | 0.0047 | 0.0004 | 0.0002 | 0.043 | 0.12 | 0.00735 | 0.01634 | 0.0188 | 0.0078 | 0.00279 | 0.0004 | 0.0002 | 0.00078 | 0.03187 | 0.00209 | 0.0054 | 0.00088 | 0.0002
11.01.25 | D250185 | G-600-A | 1:05 | 1:27 | 1669.814 | 28932.1 | 1528 | 0 | 35 | 0 | 0 | 0 | 0 | 0 | 0 | 0 | 0 | 0 | 0 | 0 | 0 | 0 | 0 | 148.2 | 0 | 0 | 0 | 0 | 16.1 | 0 | 0 | 0 | 0 | 0 | 0 | 0 | 0 | 0 | 64.15 | 1572 | 21 | 506 | 0.03149 | 0.1034 | 0.03234 | 0.00786 | 0.00996 | 0.01496 | 0.00489 | 0.00075 | 0.0002 | 0.00091 | 0.05601 | 0.00046 | 0.0048 | 0.00054 | 0.0002 | 0.04007 | 0.14056 | 0.006 | 0.00924 | 0.01983 | 0.0157 | 0.00495 | 0.0006 | 0.0002 | 0.00099 | 0.0357 | 0.0026 | 0.0052 | 0.00071 | 0.0002
11.01.25 | D250186 | G-600-A | 1:21 | 2:24 | 3718.646 | 18433.49 | 1528 | 0 | 49 | 0 | 0 | 0 | 0 | 0 | 0 | 0 | 0 | 0 | 0 | 0 | 0 | 0 | 0 | 178.9 | 0 | 0 | 0 | 0 | 21.7 | 0 | 0 | 0 | 0 | 0 | 0 | 0 | 0 | 0 | 80.46667 | 1570 | 27 | 619 | 0.03445 | 0.09434 | 0.03121 | 0.00922 | 0.00243 | 0.01032 | 0.00305 | 0.0004 | 0.0002 | 0.0007 | 0.01365 | 0.00019 | 0.0047 | 0.0003 | 0.00023 | 0.03866 | 0.14173 | 0.009 | 0.01071 | 0.01189 | 0.00932 | 0.00346 | 0.0004 | 0.0002 | 0.00086 | 0.02816 | 0.00213 | 0.0055 | 0.0005 | 0.0002
11.01.25 | D250187 | G-600-A | 1:12 | 1:33 | 1755.36 | 23824.98 | 1528 | 0 | 0 | 0 | 0 | 0 | 0 | 40 | 0 | 0 | 0 | 0 | 0 | 0 | 0 | 0 | 0 | 184.3 | 0 | 0 | 0 | 0 | 21 | 0 | 0 | 0 | 0 | 0 | 0 | 0 | 0 | 0 | 72.86667 | 1570 | 10 | 744 | 0.02755 | 0.11147 | 0.04969 | 0.01184 | 0.00683 | 0.00959 | 0.00282 | 0.0004 | 0.0002 | 0.00076 | 0.01 | 0.00096 | 0.0046 | 0.00075 | 0.0002 | 0.032 | 0.12504 | 0.0074 | 0.012 | 0.02387 | 0.01138 | 0.00324 | 0.0004 | 0.0002 | 0.00068 | 0.02846 | 0.0015 | 0.0053 | 0.00037 | 0.0002
11.01.25 | D250188 | G-600-A | 1:22 | 1:46 | 2731.804 | 31746.83 | 1528 | 0 | 0 | 0 | 0 | 0 | 0 | 40 | 0 | 0 | 0 | 0 | 0 | 0 | 0 | 0 | 0 | 107 | 0 | 0 | 0 | 0 | 21 | 0 | 0 | 0 | 0 | 0 | 0 | 0 | 0 | 0 | 81.71667 | 1572 | 14 | 530 | 0.03083 | 0.11337 | 0.04431 | 0.01113 | 0.0258 | 0.00943 | 0.00278 | 0.0004 | 0.0002 | 0.00117 | 0.03239 | 0.00069 | 0.0046 | 0.00054 | 0.0002 | 0.038 | 0.12464 | 0.007 | 0.013 | 0.01939 | 0.01527 | 0.00309 | 0.0004 | 0.0002 | 0.00105 | 0.02875 | 0.00182 | 0.0054 | 0.00091 | 0.00034
11.01.25 | D250189 | G-600-A | 0:42 | 1:25 | 2622.722 | 11626.01 | 1528 | 0 | 0 | 0 | 0 | 0 | 0 | 40 | 0 | 0 | 0 | 0 | 0 | 0 | 0 | 0 | 0 | 119.7 | 0 | 0 | 0 | 0 | 21 | 0 | 0 | 0 | 0 | 0 | 0 | 0 | 0 | 0 | 42.28333 | 1575 | 15 | 382 | 0.035 | 0.10626 | 0.05411 | 0.01432 | 0.01441 | 0.00954 | 0.00277 | 0.0004 | 0.0002 | 0.00094 | 0.03259 | 0.00255 | 0.0048 | 0.00101 | 0.00021 | 0.036 | 0.12534 | 0.006 | 0.014 | 0.02228 | 0.00847 | 0.00403 | 0.0004 | 0.0002 | 0.00099 | 0.026 | 0.0018 | 0.0054 | 0.00043 | 0.00128
11.01.25 | D250190 | G-600-A | 1:10 | 1:26 | 2994.048 | 16796.35 | 1528 | 0 | 43 | 0 | 0 | 0 | 0 | 0 | 0 | 0 | 0 | 0 | 0 | 0 | 0 | 0 | 0 | 89.7 | 0 | 0 | 0 | 0 | 21 | 0 | 0 | 0 | 0 | 0 | 0 | 0 | 0 | 0 | 70.7 | 1570 | 15 | 378 | 0.04015 | 0.11129 | 0.0443 | 0.01216 | 0.01904 | 0.01139 | 0.00394 | 0.0004 | 0.0002 | 0.00121 | 0.04788 | 0.00029 | 0.0048 | 0.00045 | 0.00125 | 0.04136 | 0.1359 | 0.008 | 0.01485 | 0.01841 | 0.0114 | 0.00278 | 0.0004 | 0.0002 | 0.0009 | 0.03899 | 0.00296 | 0.0056 | 0.00078 | 0.0002
11.01.25 | D250191 | G-600-A | 1:14 | 1:27 | 1472.058 | 19440.56 | 1528 | 0 | 0 | 0 | 0 | 0 | 0 | 0 | 0 | 0 | 0 | 0 | 0 | 0 | 0 | 0 | 0 | 108.8 | 0 | 0 | 0 | 0 | 22 | 0 | 0 | 0 | 0 | 0 | 0 | 0 | 0 | 0 | 73.8 | 1568 | 14 | 382 | 0.03338 | 0.10023 | 0.04134 | 0.00814 | 0.01225 | 0.00755 | 0.00265 | 0.0004 | 0.0002 | 0.00092 | 0.06577 | 0.00017 | 0.0047 | 0.00082 | 0.0002 | 0.0353 | 0.11535 | 0.00656 | 0.00938 | 0.0187 | 0.00844 | 0.00282 | 0.0004 | 0.0002 | 0.00076 | 0.03386 | 0.0022 | 0.0053 | 0.00072 | 0.0002
11.01.25 | D250192 | G-600-A | 0:39 | 1:19 | 1786.611 | 11638.9 | 1528 | 0 | 0 | 0 | 0 | 0 | 0 | 0 | 0 | 0 | 0 | 0 | 0 | 0 | 0 | 0 | 0 | 75.6 | 0 | 0 | 0 | 0 | 22.4 | 0 | 0 | 0 | 0 | 0 | 0 | 0 | 0 | 0 | 39.36667 | 1575 | 9 | 252 | 0.03963 | 0.10183 | 0.045 | 0.012 | 0.01468 | 0.01403 | 0.00306 | 0.0004 | 0.0002 | 0.00109 | 0.0655 | 0.00029 | 0.0046 | 0.00083 | 0.0002 | 0.039 | 0.10982 | 0.0074 | 0.01285 | 0.02657 | 0.01219 | 0.00295 | 0.0004 | 0.0002 | 0.001 | 0.039 | 0.00234 | 0.0053 | 0.00063 | 0.0002
11.01.25 | D250193 | G-600-A | 1:07 | 1:37 | 2851.785 | 11269.03 | 1528 | 0 | 0 | 0 | 0 | 0 | 0 | 0 | 0 | 0 | 0 | 0 | 0 | 0 | 0 | 0 | 0 | 69.3 | 0 | 0 | 0 | 0 | 19.7 | 0 | 0 | 0 | 0 | 0 | 0 | 0 | 0 | 0 | 66.43333 | 1571 | 14 | 256 | 0.03907 | 0.10545 | 0.03256 | 0.00679 | 0.0155 | 0.00996 | 0.00398 | 0.0004 | 0.0002 | 0.00099 | 0.0573 | 0.0002 | 0.0045 | 0.0002 | 0.00115 | 0.04072 | 0.1177 | 0.00527 | 0.009 | 0.01988 | 0.01021 | 0.00396 | 0.0004 | 0.0002 | 0.00107 | 0.037 | 0.0029 | 0.0055 | 0.00048 | 0.00119
11.01.25 | D250194 | G-600-A | 1:13 | 1:51 | 1403.847 | 6932.564 | 1528 | 0 | 0 | 0 | 0 | 0 | 0 | 0 | 0 | 0 | 0 | 0 | 0 | 0 | 0 | 0 | 0 | 63 | 0 | 0 | 0 | 0 | 15.5 | 0 | 0 | 0 | 0 | 0 | 0 | 0 | 0 | 0 | 73.43333 | 1574 | 10 | 290 | 0.03917 | 0.13413 | 0.048 | 0.007 | 0.01349 | 0.00814 | 0.00259 | 0.0004 | 0.0002 | 0.00089 | 0.06557 | 0.00022 | 0.0044 | 0.00093 | 0.0002 | 0.04314 | 0.14918 | 0.0075 | 0.00848 | 0.03044 | 0.00797 | 0.00284 | 0.0004 | 0.0002 | 0.00088 | 0.03436 | 0.0045 | 0.0053 | 0.00071 | 0.0002
11.01.25 | D250195 | G-600-A | 1:03 | 1:47 | 607.3434 | 24892.34 | 1528 | 0 | 0 | 27 | 0 | 0 | 0 | 0 | 0 | 0 | 0 | 0 | 0 | 0 | 0 | 0 | 0 | 117.9 | 0 | 0 | 0 | 0 | 17.5 | 0 | 0 | 0 | 0 | 0 | 0 | 0 | 0 | 0 | 62.81667 | 1570 | 16 | 435 | 0.03986 | 0.11126 | 0.035 | 0.00818 | 0.00851 | 0.01012 | 0.0026 | 0.0004 | 0.0002 | 0.00089 | 0.01897 | 0.00011 | 0.0046 | 0.00076 | 0.0002 | 0.04703 | 0.13344 | 0.006 | 0.00835 | 0.02089 | 0.01462 | 0.00254 | 0.0004 | 0.00021 | 0.00121 | 0.037 | 0.0028 | 0.0053 | 0.00098 | 0.00032
11.01.25 | D250196 | G-600-A | 0:49 | 1:14 | 3141.266 | 2502.09 | 1528 | 0 | 0 | 0 | 0 | 0 | 0 | 0 | 0 | 0 | 0 | 0 | 0 | 0 | 0 | 0 | 0 | 94.5 | 0 | 0 | 0 | 0 | 16.1 | 0 | 0 | 0 | 0 | 0 | 0 | 0 | 0 | 0 | 49.15 | 1572 | 16 | 293 | 0.03987 | 0.11869 | 0.05 | 0.01212 | 0.01219 | 0.00792 | 0.00276 | 0.0004 | 0.0002 | 0.00087 | 0.06493 | 0.0001 | 0.0044 | 0.00086 | 0.0002 | 0.04282 | 0.13737 | 0.00638 | 0.01421 | 0.01942 | 0.00969 | 0.00386 | 0.0004 | 0.0002 | 0.00105 | 0.02822 | 0.00203 | 0.0049 | 0.00042 | 0.00102
11.01.25 | D250197 | G-600-A | 1:14 | 1:36 | 3844.875 | 5710.921 | 1528 | 0 | 0 | 0 | 0 | 0 | 0 | 0 | 0 | 0 | 0 | 0 | 0 | 0 | 0 | 0 | 0 | 107.1 | 0 | 0 | 0 | 0 | 15.8 | 0 | 0 | 0 | 0 | 0 | 0 | 0 | 0 | 0 | 73.91667 | 1570 | 22 | 492 | 0.04 | 0.10967 | 0.0543 | 0.009 | 0.01004 | 0.00629 | 0.0039 | 0.0004 | 0.0002 | 0.00101 | 0.08492 | 0.00026 | 0.00476 | 0.00049 | 0.00087 | 0.042 | 0.12223 | 0.00601 | 0.011 | 0.01232 | 0.00713 | 0.00404 | 0.0004 | 0.0002 | 0.00101 | 0.03836 | 0.00244 | 0.00536 | 0.00048 | 0.00116
11.01.25 | D250198 | G-600-A | 1:37 | 2:15 | 5281.929 | 12428.31 | 1528 | 0 | 0 | 22 | 0 | 0 | 0 | 0 | 0 | 0 | 0 | 0 | 0 | 0 | 0 | 0 | 0 | 167.9 | 0 | 0 | 0 | 0 | 15.5 | 0 | 0 | 0 | 0 | 0 | 0 | 0 | 0 | 0 | 96.75 | 1570 | 31 | 559 | 0.04298 | 0.1079 | 0.05448 | 0.011 | 0.00636 | 0.00877 | 0.00383 | 0.0004 | 0.0002 | 0.001 | 0.01927 | 0.00012 | 0.0047 | 0.00054 | 0.00103 | 0.04428 | 0.12463 | 0.00506 | 0.01175 | 0.0177 | 0.00953 | 0.00293 | 0.0004 | 0.0002 | 0.00083 | 0.03146 | 0.00229 | 0.0055 | 0.00076 | 0.0002
11.01.25 | D250199 | G-600-A | 1:13 | 1:55 | 2379.983 | 8690.253 | 1528 | 0 | 0 | 0 | 0 | 0 | 0 | 0 | 0 | 0 | 0 | 0 | 0 | 0 | 0 | 0 | 0 | 157.5 | 0 | 0 | 0 | 0 | 15.5 | 0 | 0 | 0 | 0 | 0 | 0 | 0 | 0 | 0 | 72.45 | 1571 | 28 | 360 | 0.03727 | 0.10853 | 0.068 | 0.0129 | 0.00672 | 0.00982 | 0.00298 | 0.0004 | 0.0002 | 0.00085 | 0.00894 | 0.00012 | 0.0044 | 0.00088 | 0.0002 | 0.03736 | 0.12427 | 0.0074 | 0.013 | 0.01501 | 0.0105 | 0.00282 | 0.0004 | 0.0002 | 0.00088 | 0.0285 | 0.0015 | 0.0052 | 0.00092 | 0.0002
11.01.25 | D250200 | G-600-A | 1:04 | 1:35 | 4094.666 | 17513.97 | 1528 | 0 | 56 | 0 | 0 | 0 | 0 | 0 | 0 | 0 | 0 | 0 | 0 | 0 | 0 | 0 | 0 | 157.5 | 0 | 0 | 0 | 0 | 16.8 | 0 | 0 | 0 | 0 | 0 | 0 | 0 | 0 | 0 | 63.7 | 1569 | 24 | 909 | 0.03186 | 0.09391 | 0.06 | 0.01553 | 0.00252 | 0.00817 | 0.00283 | 0.0004 | 0.0002 | 0.00077 | 0.04841 | 0.00013 | 0.0044 | 0.00098 | 0.0002 | 0.03392 | 0.13088 | 0.0064 | 0.0145 | 0.01708 | 0.00831 | 0.00296 | 0.0004 | 0.0002 | 0.00084 | 0.033 | 0.002 | 0.0052 | 0.00093 | 0.0002
11.01.25 | D250201 | G-600-A | 0:38 | 0:47 | 1440.105 | 1167.712 | 1528 | 0 | 0 | 26 | 0 | 0 | 0 | 0 | 0 | 0 | 0 | 0 | 0 | 0 | 0 | 0 | 0 | 93.8 | 0 | 0 | 0 | 0 | 16.1 | 0 | 0 | 0 | 0 | 0 | 0 | 0 | 0 | 0 | 38.33333 | 1556 | 8 | 466 | 0.04127 | 0.08876 | 0.06149 | 0.009 | 0.01237 | 0.01201 | 0.00373 | 0.0004 | 0.0002 | 0.0006 | 0.07646 | 0 | 0.0046 | 0.00057 | 0.00124 | 0.03853 | 0.11689 | 0.00733 | 0.01019 | 0.01734 | 0.01077 | 0.00265 | 0.0004 | 0.0002 | 0.00083 | 0.03488 | 0.00148 | 0.0055 | 0.0009 | 0.0002
11.01.25 | D250202 | G-600-A | 0:40 | 0:52 | 664.3992 | 4010.543 | 1528 | 0 | 0 | 0 | 0 | 0 | 0 | 60 | 0 | 0 | 0 | 0 | 0 | 0 | 0 | 0 | 0 | 155.8 | 0 | 0 | 0 | 0 | 18.9 | 0 | 0 | 0 | 0 | 0 | 0 | 0 | 0 | 0 | 39.78333 | 1568 | 4 | 547 | 0.03134 | 0.09944 | 0.04222 | 0.0096 | 0.01357 | 0.01389 | 0.00355 | 0.0004 | 0.0002 | 0.00113 | 0.01092 | 0.00162 | 0.0048 | 0.0002 | 0.00127 | 0.0306 | 0.12884 | 0.006 | 0.01215 | 0.02229 | 0.01132 | 0.00223 | 0.0004 | 0.0002 | 0.00092 | 0.03576 | 0.0016 | 0.0055 | 0.00069 | 0.0002
2025-02-25 | A251161 | G-600-A | 0:44 | 0:54 | 1817.175 | 14041.49 | 1528 | 0 | 0 | 0 | 0 | 0 | 0 | 0 | 0 | 0 | 0 | 0 | 0 | 0 | 0 | 0 | 0 | 94.6 | 0 | 0 | 0 | 0 | 21.2 | 0 | 0 | 0 | 0 | 0 | 0 | 0 | 0 | 0 | 43.1 | 1587 | 10 | 277 | 0.03719 | 0.09827 | 0.03973 | 0.01799 | 0.0165 | 0.01061 | 0.00211 | 0.0004 | 0.0002 | 0.0011 | 0.05391 | 0.00027 | 0.0046 | 0.00066 | 0.0002 | 0.04529 | 0.13 | 0.0074 | 0.01937 | 0.03154 | 0.01024 | 0.0027 | 0.0004 | 0.0002 | 0.00121 | 0.037 | 0.0024 | 0.0054 | 0.00069 | 0.0002
11.01.25 | D250204 | G-600-A | 1:33 | 1:50 | 5841.446 | 41907.86 | 1528 | 0 | 0 | 43 | 0 | 0 | 0 | 0 | 0 | 0 | 0 | 0 | 0 | 0 | 0 | 0 | 0 | 230.2 | 0 | 0 | 0 | 0 | 26.6 | 0 | 0 | 0 | 0 | 0 | 0 | 0 | 0 | 0 | 92.9 | 1592 | 35 | 828 | 0.03335 | 0.09182 | 0.04969 | 0.00932 | 0.01029 | 0.01131 | 0.00352 | 0.0004 | 0.0002 | 0.00085 | 0.04111 | 0.00016 | 0.0046 | 0.00048 | 0.00052 | 0.039 | 0.1398 | 0.0074 | 0.01044 | 0.02158 | 0.01181 | 0.00297 | 0.0006 | 0.0002 | 0.00093 | 0.03596 | 0.0024 | 0.0054 | 0.00076 | 0.0002
2025-02-25 | A251160 | G-600-A | 0:49 | 1:09 | 3403.831 | 19027.2 | 1528 | 0 | 0 | 0 | 0 | 0 | 0 | 0 | 0 | 0 | 0 | 0 | 0 | 0 | 0 | 0 | 0 | 42.6 | 0 | 0 | 0 | 0 | 15.4 | 0 | 0 | 0 | 0 | 0 | 0 | 0 | 0 | 0 | 48.38333 | 1574 | 18 | 250 | 0.04058 | 0.10542 | 0.03515 | 0.0201 | 0.01683 | 0.00768 | 0.0024 | 0.0012 | 0.0002 | 0.0009 | 0.10613 | 0.00036 | 0.0046 | 0.00044 | 0.0002 | 0.0442 | 0.12044 | 0.0063 | 0.02083 | 0.03347 | 0.01118 | 0.00315 | 0.0004 | 0.0002 | 0.001 | 0.03795 | 0.0021 | 0.0054 | 0.00057 | 0.0005
2025-02-25 | A251159 | G-600-A | 0:45 | 1:02 | 2324.639 | 22477.13 | 1528 | 0 | 0 | 0 | 0 | 0 | 0 | 0 | 0 | 0 | 0 | 0 | 0 | 0 | 0 | 0 | 0 | 41.7 | 0 | 0 | 0 | 0 | 17.5 | 0 | 0 | 0 | 0 | 0 | 0 | 0 | 0 | 0 | 45.25 | 1567 | 14 | 257 | 0.04618 | 0.11338 | 0.03456 | 0.00802 | 0.01714 | 0.00778 | 0.00288 | 0.00081 | 0.0002 | 0.0013 | 0.0931 | 3e-05 | 0.0048 | 0.00048 | 0.00053 | 0.04279 | 0.12765 | 0.00702 | 0.01008 | 0.0296 | 0.00737 | 0.00262 | 0.0004 | 0.0002 | 0.00139 | 0.03505 | 0.00191 | 0.0054 | 0.00073 | 0.0002
2025-02-25 | A251157 | G-600-A | 1:02 | 1:17 | 1278.246 | 28798.04 | 1528 | 0 | 0 | 172 | 0 | 0 | 0 | 0 | 0 | 0 | 0 | 0 | 0 | 0 | 0 | 0 | 0 | 70.6 | 0 | 0 | 0 | 0 | 17.5 | 0 | 0 | 0 | 0 | 0 | 0 | 0 | 0 | 0 | 61.21667 | 1567 | 8 | 237 | 0.03238 | 0.01717 | 0.01408 | 0.01037 | 0.01407 | 0.01207 | 0.00245 | 0.0004 | 0.0002 | 0.00081 | 0.0321 | 0.00017 | 0.0053 | 0.00068 | 0.00029 | 0.03453 | 0.13312 | 0.00744 | 0.01098 | 0.01951 | 0.01228 | 0.00285 | 0.00069 | 0.0002 | 0.00091 | 0.03267 | 0.00274 | 0.0056 | 0.00053 | 0.00037
2025-02-25 | A251156 | G-600-A | 1:08 | 1:35 | 1404.145 | 22296.48 | 1528 | 0 | 0 | 0 | 0 | 0 | 0 | 0 | 0 | 0 | 0 | 0 | 0 | 0 | 0 | 0 | 0 | 94.3 | 0 | 0 | 0 | 0 | 17.5 | 0 | 0 | 0 | 0 | 0 | 0 | 0 | 0 | 0 | 68.3 | 1571 | 11 | 225 | 0.03769 | 0.11122 | 0.03475 | 0.01442 | 0.015 | 0.01018 | 0.00245 | 0.00147 | 0.0002 | 0.0009 | 0.09632 | 0.0007 | 0.0046 | 0.00051 | 0.0003 | 0.04386 | 0.12488 | 0.00606 | 0.01479 | 0.02176 | 0.01436 | 0.00363 | 0.0004 | 0.0002 | 0.00087 | 0.03 | 0.0017 | 0.0056 | 0.00022 | 0.0002
2025-02-25 | A251150 | G-600-A | 0:59 | 1:10 | 1355.874 | 20145.32 | 1528 | 0 | 0 | 0 | 0 | 0 | 0 | 45 | 0 | 0 | 0 | 0 | 0 | 0 | 0 | 0 | 0 | 69.3 | 0 | 0 | 0 | 0 | 19.5 | 0 | 0 | 0 | 0 | 0 | 0 | 0 | 0 | 0 | 59.53333 | 1570 | 12 | 145 | 0.03884 | 0.09595 | 0.03496 | 0.01316 | 0.01373 | 0.01433 | 0.00289 | 0.00092 | 0.0002 | 0.00098 | 0.08624 | 0.00017 | 0.0046 | 0.00047 | 0.00061 | 0.04072 | 0.13629 | 0.00782 | 0.01465 | 0.01774 | 0.01591 | 0.00294 | 0.0004 | 0.0002 | 0.00102 | 0.04 | 0.00212 | 0.0054 | 0.00041 | 0.00051
12.01.25 | A250184 | G-600-A | 1:09 | 1:18 | 284.35 | 4738.691 | 1528 | 0 | 25 | 0 | 0 | 0 | 0 | 0 | 0 | 0 | 0 | 0 | 0 | 0 | 0 | 0 | 44 | 12.4 | 0 | 0 | 0 | 0 | 15.4 | 0 | 0 | 0 | 0 | 0 | 0 | 0 | 0 | 0 | 69.93333 | 1570 | 14 | 443 | 0.046 | 0.09593 | 0.035 | 0.01826 | 0.01225 | 0.00833 | 0.00322 | 0.00055 | 0.0002 | 0.00096 | 0.08503 | 0.0001 | 0.0043 | 0.00052 | 0.00194 | 0.04516 | 0.1347 | 0.01089 | 0.018 | 0.01535 | 0.01147 | 0.00349 | 0.00042 | 0.0002 | 0.00096 | 0.04153 | 0.00257 | 0.0055 | 0.00051 | 0.00151
2025-02-25 | A251149 | G-600-A | 1:18 | 1:36 | 3991.339 | 0 | 1528 | 0 | 0 | 0 | 0 | 0 | 0 | 0 | 0 | 0 | 0 | 0 | 0 | 0 | 0 | 0 | 0 | 55 | 0 | 0 | 0 | 0 | 16 | 0 | 0 | 0 | 0 | 0 | 0 | 0 | 0 | 0 | 78.35 | 1572 | 19 | 400
2025-02-25 | A251147 | G-600-A | 0:50 | 1:23 | 4299.494 | 0 | 1528 | 0 | 80 | 0 | 0 | 0 | 0 | 0 | 0 | 0 | 0 | 0 | 0 | 0 | 0 | 0 | 0 | 50 | 0 | 0 | 0 | 0 | 16 | 0 | 0 | 0 | 0 | 0 | 0 | 0 | 0 | 0 | 49.51667 | 1572 | 20 | 900
2025-02-25 | A251146 | G-600-A | 0:52 | 1:13 | 2875.924 | 12488.74 | 1528 | 0 | 0 | 0 | 0 | 0 | 0 | 0 | 0 | 0 | 0 | 0 | 0 | 0 | 0 | 0 | 44 | 89 | 0 | 0 | 0 | 0 | 14 | 0 | 0 | 0 | 0 | 0 | 0 | 0 | 0 | 0 | 51.88333 | 1582 | 16 | 312 | 0.03533 | 0.09302 | 0.04345 | 0.006 | 0.01022 | 0.01064 | 0.00267 | 0.0004 | 0.0002 | 0.00092 | 0.0218 | 3e-05 | 0.0043 | 0.00058 | 0.00055 | 0.038 | 0.13223 | 0.008 | 0.00927 | 0.03094 | 0.01213 | 0.00253 | 0.0004 | 0.0002 | 0.00106 | 0.03495 | 0.003 | 0.0055 | 0.00083 | 0.0002
2025-02-25 | A251145 | G-600-A | 1:07 | 1:43 | 3841.469 | 0 | 1528 | 0 | 0 | 0 | 0 | 0 | 0 | 0 | 0 | 0 | 0 | 0 | 0 | 0 | 0 | 0 | 0 | 105 | 0 | 0 | 0 | 0 | 18 | 0 | 0 | 0 | 0 | 0 | 0 | 0 | 0 | 0 | 68.61667 | 1575 | 18 | 250
2025-02-25 | A251144 | G-600-A | 1:00 | 1:12 | 3610.726 | 11606.21 | 1528 | 0 | 0 | 0 | 0 | 0 | 0 | 0 | 0 | 0 | 0 | 0 | 0 | 0 | 0 | 0 | 0 | 83.4 | 0 | 0 | 0 | 0 | 14 | 0 | 0 | 0 | 0 | 0 | 0 | 0 | 0 | 0 | 60.18333 | 1569 | 23 | 106 | 0.03702 | 0.09578 | 0.03539 | 0.00777 | 0.01543 | 0.00692 | 0.0021 | 0.00135 | 0.0002 | 0.00088 | 0.08653 | 0.00029 | 0.0047 | 0.00048 | 0.00026 | 0.04 | 0.11009 | 0.0085 | 0.00921 | 0.0216 | 0.00956 | 0.0024 | 0.0004 | 0.0002 | 0.00095 | 0.03318 | 0.00184 | 0.0053 | 0.00072 | 0.00021
2025-02-24 | D251175 | G-600-A | 0:45 | 1:19 | 2858.978 | 16826.64 | 1528 | 0 | 0 | 0 | 0 | 0 | 0 | 0 | 0 | 0 | 0 | 0 | 0 | 0 | 0 | 0 | 0 | 0 | 0 | 0 | 0 | 0 | 0 | 0 | 0 | 0 | 0 | 0 | 0 | 0 | 0 | 0 | 44.88333 |  | 14 | 0 | 0.03491 | 0.10341 | 0.0372 | 0.00974 | 0.00559 | 0.00956 | 0.0024 | 0.0004 | 0.0002 | 0.00075 | 0.00161 | 0.00028 | 0.0047 | 0.00076 | 0.0002 | 0.038 | 0.11374 | 0.007 | 0.0096 | 0.02682 | 0.00934 | 0.00225 | 0.00069 | 0.0002 | 0.00097 | 0.035 | 0.0023 | 0.0054 | 0.00049 | 0.0002
12.01.25 | A250191 | G-600-A | 0:55 | 1:15 | 1731.451 | 2103.055 | 1528 | 0 | 0 | 0 | 0 | 0 | 0 | 0 | 0 | 0 | 0 | 0 | 0 | 0 | 0 | 0 | 22 | 315.1 | 0 | 0 | 0 | 0 | 21 | 0 | 0 | 0 | 0 | 0 | 0 | 0 | 0 | 0 | 54.85 | 1570 | 11 | 1401 | 0.04 | 0.09174 | 0.059 | 0.004 | 0.00944 | 0.01578 | 0.00304 | 0.0004 | 0.0002 | 0.00074 | 0.0186 | 0.0002 | 0.00455 | 0.00112 | 0.0002 | 0.052 | 0.12032 | 0.00907 | 0.008 | 0.01517 | 0.02296 | 0.00391 | 0.00062 | 0.0002 | 0.00104 | 0.04061 | 0.00258 | 0.0052 | 0.00055 | 0.00187
2025-02-24 | D251174 | G-600-A | 1:11 | 1:39 | 1283.85 | 9510.399 | 1528 | 0 | 0 | 0 | 0 | 0 | 0 | 0 | 0 | 0 | 0 | 0 | 0 | 0 | 0 | 0 | 0 | 38.1 | 0 | 0 | 0 | 0 | 21 | 0 | 0 | 0 | 0 | 0 | 0 | 0 | 0 | 0 | 70.61667 | 1576 | 11 | 209 | 0.03224 | 0.11808 | 0.0182 | 0.00989 | 0.03011 | 0.01036 | 0.00233 | 0.00148 | 0.0002 | 0.0011 | 0.0674 | 0.00045 | 0.0048 | 0.00058 | 0.0002 | 0.035 | 0.12542 | 0.00424 | 0.011 | 0.0369 | 0.01121 | 0.00304 | 0.0004 | 0.0002 | 0.00119 | 0.035 | 0.00205 | 0.0054 | 0.00053 | 0.00067
2025-02-24 | D251173 | G-600-A | 1:05 | 1:24 |  | 5605.142 | 1528 | 0 | 49 | 0 | 0 | 0 | 0 | 0 | 0 | 0 | 0 | 0 | 0 | 0 | 0 | 0 | 0 | 144.8 | 0 | 0 | 0 | 0 | 18.9 | 0 | 0 | 0 | 0 | 0 | 0 | 0 | 0 | 0 | 65.06667 | 1568 | 16 | 274 | 0.03225 | 0.08708 | 0.03735 | 0.011 | 0.01019 | 0.00866 | 0.00216 | 0.0004 | 0.0002 | 0.0008 | 0.03023 | 0.00012 | 0.00463 | 0.00078 | 0.00021 | 0.037 | 0.12368 | 0.0074 | 0.01189 | 0.0216 | 0.00918 | 0.00238 | 0.00118 | 0.0002 | 0.00082 | 0.03788 | 0.0018 | 0.0054 | 0.00029 | 0.0002
12.01.25 | A250194 | G-600-A | 0:49 | 1:01 | 3507.773 | 15297 | 1528 | 0 | 0 | 0 | 0 | 0 | 0 | 0 | 0 | 0 | 0 | 0 | 0 | 0 | 0 | 0 | 22 | 116.5 | 0 | 0 | 0 | 0 | 22.3 | 0 | 0 | 0 | 0 | 0 | 0 | 0 | 0 | 0 | 49.56667 | 1569 | 19 | 607 | 0.04294 | 0.09234 | 0.06643 | 0.0117 | 0.00992 | 0.00832 | 0.00275 | 0.0004 | 0.0002 | 0.0009 | 0.07296 | 0.00012 | 0.0043 | 0.00091 | 0.00021 | 0.04447 | 0.10809 | 0.01126 | 0.01345 | 0.01675 | 0.00929 | 0.00319 | 0.0004 | 0.0002 | 0.00083 | 0.043 | 0.002 | 0.0052 | 0.00062 | 0.00032
2025-02-24 | D251172 | G-600-A | 2:24 | 3:21 | 5176.584 | 53390.3 | 1528 | 0 | 0 | 0 | 0 | 0 | 0 | 0 | 0 | 0 | 0 | 0 | 0 | 0 | 0 | 0 | 0 | 251.9 | 0 | 0 | 0 | 0 | 22.4 | 0 | 0 | 0 | 0 | 0 | 0 | 0 | 0 | 0 | 143.6833 | 1573 | 40 | 598 | 0.04379 | 0.09112 | 0.03104 | 0.00992 | 0.00604 | 0.00897 | 0.0022 | 0.0004 | 0.0002 | 0.00079 | 0.00171 | 0.00018 | 0.0046 | 0.00058 | 0.0002 | 0.04262 | 0.11108 | 0.0047 | 0.01159 | 0.02031 | 0.00745 | 0.00239 | 0.0004 | 0.0002 | 0.00087 | 0.03204 | 0.0017 | 0.0055 | 0.0007 | 0.0002
2025-02-24 | D251171 | G-600-A | 1:36 | 2:12 | 869.6976 | 22243.06 | 1528 | 0 | 0 | 0 | 0 | 0 | 0 | 0 | 0 | 0 | 0 | 0 | 0 | 0 | 0 | 0 | 0 | 79.3 | 0 | 0 | 0 | 0 | 30.3 | 0 | 0 | 0 | 0 | 0 | 0 | 0 | 0 | 0 | 95.78333 | 1592 | 22 | 332 | 0.03785 | 0.09964 | 0.02702 | 0.01056 | 0.01463 | 0.01174 | 0.00249 | 0.0004 | 0.0002 | 0.00096 | 0.02866 | 0.00021 | 0.0048 | 0.00049 | 0.00022 | 0.03829 | 0.13144 | 0.00476 | 0.01086 | 0.02126 | 0.0128 | 0.0027 | 0.0004 | 0.0002 | 0.00098 | 0.03181 | 0.0028 | 0.0055 | 0.00067 | 0.0002
2025-02-24 | D251170 | G-600-A | 1:01 | 1:46 | 708.4334 |  | 1528 | 0 | 0 | 0 | 0 | 0 | 0 | 0 | 0 | 0 | 0 | 0 | 0 | 0 | 0 | 0 | 0 | 90 | 0 | 0 | 0 | 0 | 18 | 0 | 0 | 0 | 0 | 0 | 0 | 0 | 0 | 0 | 60.63333 |  |  | 100 | 0.03587 | 0.11988 | 0.0288 | 0.00675 | 0.0203 | 0.00675 | 0.00226 | 0.00159 | 0.0002 | 0.00093 | 0.08852 | 0.00021 | 0.0048 | 0.00054 | 0.0002 | 0.039 | 0.12705 | 0.0065 | 0.0065 | 0.02915 | 0.00689 | 0.00215 | 0.00069 | 0.0002 | 0.00093 | 0.03731 | 0.002 | 0.0055 | 0.00063 | 0.0002
2025-02-24 | D251169 | G-600-A | 1:20 | 2:28 | 4321.647 | 21821.07 | 1528 | 0 | 0 | 0 | 0 | 0 | 0 | 0 | 0 | 0 | 0 | 0 | 0 | 0 | 0 | 0 | 0 | 100.7 | 0 | 0 | 0 | 0 | 18.3 | 0 | 0 | 0 | 0 | 0 | 0 | 0 | 0 | 0 | 79.16667 | 1571 | 24 | 124 | 0.04856 | 0.1079 | 0.02474 | 0.01046 | 0.01624 | 0.01121 | 0.00324 | 0.0004 | 0.0002 | 0.00098 | 0.03712 | 3e-05 | 0.0047 | 0.00026 | 0.00084 | 0.047 | 0.13426 | 0.00625 | 0.01132 | 0.01723 | 0.01046 | 0.0025 | 0.0004 | 0.0002 | 0.00089 | 0.03747 | 0.0022 | 0.0055 | 0.00065 | 0.0002
12.01.25 | A250199 | G-600-A | 0:44 | 0:54 | 2437.792 | 8503.373 | 1528 | 0 | 0 | 0 | 0 | 0 | 0 | 0 | 0 | 0 | 0 | 0 | 0 | 0 | 0 | 0 | 0 | 175.3 | 0 | 0 | 0 | 0 | 27.3 | 0 | 0 | 0 | 0 | 0 | 0 | 0 | 0 | 0 | 44.11667 | 1570 | 14 | 1207 | 0.031 | 0.0777 | 0.04913 | 0.01499 | 0.00951 | 0.00547 | 0.00283 | 0.0004 | 0.0002 | 0.0008 | 0.04482 | 0.00032 | 0.0046 | 0.00064 | 0.0002 | 0.04 | 0.11803 | 0.0074 | 0.01347 | 0.02527 | 0.00854 | 0.00279 | 0.0004 | 0.0002 | 0.0008 | 0.03629 | 0.0017 | 0.0053 | 0.00036 | 0.00036
2025-02-24 | D251166 | G-600-A | 0:01 | 2:44 | 0 |  | 1528 | 0 | 0 | 0 | 0 | 0 | 0 | 0 | 0 | 0 | 0 | 0 | 0 | 0 | 0 | 0 | 0 | 99.7 | 0 | 0 | 0 | 0 | 15.5 | 0 | 0 | 0 | 0 | 0 | 0 | 0 | 0 | 0 | 151.9333 |  |  | 0
12.01.25 | A250201 | G-600-A | 1:11 | 1:27 | 4667.2 | 0 | 1528 | 130 | 50 | 0 | 0 | 0 | 0 | 0 | 0 | 0 | 0 | 0 | 0 | 0 | 0 | 0 | 0 | 120 | 0 | 0 | 0 | 0 | 23 | 0 | 0 | 0 | 0 | 0 | 0 | 0 | 0 | 0 | 70.81667 | 1556 | 23 | 630
12.01.25 | A250202 | G-600-A | 0:58 | 1:10 | 2528.259 | 13516.92 | 1528 | 0 | 52 | 0 | 0 | 0 | 0 | 0 | 0 | 0 | 0 | 0 | 0 | 0 | 0 | 0 | 0 | 146.8 | 0 | 0 | 0 | 0 | 15.1 | 0 | 0 | 0 | 0 | 0 | 0 | 0 | 0 | 0 | 60.21667 | 1569 | 15 | 657 | 0.0351 | 0.08443 | 0.04199 | 0.01117 | 0.01007 | 0.0083 | 0.00258 | 0.0004 | 0.0002 | 0.00089 | 0.03099 | 0.00031 | 0.0047 | 0.00079 | 0.0002 | 0.046 | 0.14733 | 0.0084 | 0.01305 | 0.01917 | 0.00988 | 0.0029 | 0.0004 | 0.0002 | 0.00092 | 0.03789 | 0.00277 | 0.0055 | 0.00071 | 0.0002
12.01.25 | A250203 | G-600-A | 1:00 | 1:11 | 5298.018 | 0 | 1528 | 0 | 30 | 0 | 0 | 0 | 0 | 0 | 0 | 0 | 0 | 0 | 0 | 0 | 0 | 0 | 0 | 120 | 0 | 0 | 0 | 0 | 26 | 0 | 0 | 0 | 0 | 0 | 0 | 0 | 0 | 0 | 59.86667 | 1585 | 25 | 530
2025-02-24 | C251126 | G-600-A | 0:52 | 1:22 | 3081.26 | 6120.415 | 1528 | 0 | 25 | 0 | 0 | 0 | 0 | 0 | 0 | 0 | 0 | 0 | 0 | 0 | 0 | 0 | 110 | 41.5 | 0 | 0 | 0 | 0 | 17.5 | 0 | 0 | 0 | 0 | 0 | 0 | 0 | 0 | 0 | 52.21667 | 1571 | 19 | 460 | 0.03142 | 0.09152 | 0.0391 | 0.00942 | 0.00866 | 0.01113 | 0.00227 | 0.0004 | 0.0002 | 0.00083 | 0.02666 | 0.00024 | 0.00463 | 0.00071 | 0.0002 | 0.04184 | 0.12608 | 0.0084 | 0.01021 | 0.02471 | 0.01277 | 0.00286 | 0.0009 | 0.0002 | 0.00083 | 0.039 | 0.0027 | 0.0053 | 0.0002 | 0.00043
2025-02-24 | C251125 | G-600-A | 1:29 | 2:10 | 2624.147 | 35988.07 | 1528 | 0 | 0 | 69 | 0 | 0 | 0 | 0 | 0 | 0 | 0 | 0 | 0 | 0 | 0 | 0 | 0 | 131.3 | 0 | 0 | 0 | 0 | 20.6 | 0 | 0 | 0 | 0 | 0 | 0 | 0 | 0 | 0 | 88.66667 | 1570 | 24 | 322 | 0.02868 | 0.08998 | 0.02612 | 0.01281 | 0.00754 | 0.00669 | 0.00231 | 0.0004 | 0.0002 | 0.00076 | 0.01336 | 0.00032 | 0.0048 | 0.00037 | 0.0002 | 0.03423 | 0.1447 | 0.00565 | 0.01343 | 0.02601 | 0.00757 | 0.00235 | 0.00057 | 0.0002 | 0.00091 | 0.02896 | 0.0017 | 0.0054 | 0.00052 | 0.0002
2025-02-24 | C251124 | G-600-A | 2:30 | 3:46 | 8193.29 | 20612 | 1528 | 0 | 0 | 0 | 0 | 0 | 0 | 0 | 0 | 0 | 0 | 0 | 0 | 0 | 0 | 0 | 0 | 280.4 | 0 | 0 | 0 | 0 | 20.7 | 0 | 0 | 0 | 0 | 0 | 0 | 0 | 0 | 0 | 149.95 | 1574 | 43 | 634 | 0.03409 | 0.07076 | 0.02997 | 0.01129 | 0.00945 | 0.00848 | 0.00222 | 0.0004 | 0.0002 | 0.00083 | 0.01612 | 0.00015 | 0.0048 | 0.00051 | 0.0002 | 0.03922 | 0.13136 | 0.007 | 0.01247 | 0.01643 | 0.00855 | 0.00236 | 0.0004 | 0.0002 | 0.00082 | 0.02897 | 0.0022 | 0.0054 | 0.00065 | 0.00022
12.01.25 | B250191 | G-600-A | 1:00 | 1:08 | 4407.558 | 14639.27 | 1528 | 0 | 71 | 0 | 0 | 0 | 0 | 0 | 0 | 0 | 0 | 0 | 0 | 0 | 0 | 0 | 0 | 162.3 | 0 | 0 | 0 | 0 | 14.7 | 0 | 0 | 0 | 0 | 0 | 0 | 0 | 0 | 0 | 60.45 | 1570 | 23 | 797 | 0.04111 | 0.09202 | 0.05864 | 0.00602 | 0.0119 | 0.0056 | 0.00293 | 0.0004 | 0.0002 | 0.00085 | 0.02516 | 0.00013 | 0.0043 | 0.00089 | 0.0002 | 0.039 | 0.13851 | 0.00577 | 0.008 | 0.02717 | 0.00817 | 0.00361 | 0.0004 | 0.0002 | 0.00097 | 0.02903 | 0.00167 | 0.0051 | 0.00035 | 0.00163
2025-02-24 | C251123 | G-600-A | 1:47 | 2:37 | 3138.393 | 17452.82 | 1528 | 0 | 0 | 0 | 0 | 0 | 0 | 0 | 0 | 0 | 0 | 0 | 0 | 0 | 0 | 0 | 0 | 116.7 | 0 | 0 | 0 | 0 | 24.3 | 0 | 0 | 0 | 0 | 0 | 0 | 0 | 0 | 0 | 106.5833 | 1569 | 34 | 327 | 0.03646 | 0.09851 | 0.03146 | 0.00974 | 0.01062 | 0.01175 | 0.00224 | 0.0006 | 0.0002 | 0.0008 | 0.07125 | 0.00038 | 0.0047 | 0.00065 | 0.0002 | 0.04025 | 0.11273 | 0.006 | 0.01005 | 0.02096 | 0.01412 | 0.00227 | 0.0004 | 0.0002 | 0.00085 | 0.025 | 0.0017 | 0.0055 | 0.00044 | 0.0002
2025-02-24 | C251122 | G-600-A | 1:11 | 1:49 | 3496.456 | 29008.53003 | 1528 | 0 | 0 | 0 | 0 | 0 | 0 | 0 | 0 | 0 | 0 | 0 | 0 | 0 | 0 | 0 | 0 | 160 | 0 | 0 | 0 | 0 | 24.7 | 0 | 0 | 0 | 0 | 0 | 0 | 0 | 0 | 0 | 71.25 | 1577 | 19 | 125 | 0.03561 | 0.098 | 0.03442 | 0.00862 | 0.01235 | 0.00668 | 0.00212 | 0.00045 | 0.0002 | 0.00082 | 0.03898 | 0.00015 | 0.0048 | 0.00087 | 0.0002 | 0.038 | 0.12455 | 0.006 | 0.00862 | 0.0327 | 0.00805 | 0.00212 | 0.00104 | 0.0002 | 0.00102 | 0.03208 | 0.00171 | 0.0055 | 0.00048 | 0.0002
12.01.25 | B250194 | G-600-A | 0:47 | 1:00 | 1189.152 | 3597.397 | 1528 | 0 | 0 | 0 | 0 | 0 | 0 | 0 | 0 | 0 | 0 | 0 | 0 | 0 | 0 | 0 | 0 | 38.3 | 0 | 0 | 0 | 0 | 21.2 | 0 | 0 | 0 | 0 | 0 | 0 | 0 | 0 | 0 | 46.95 | 1572 | 8 | 219 | 0.03796 | 0.10825 | 0.04995 | 0.00853 | 0.01424 | 0.007 | 0.00227 | 0.0004 | 0.0002 | 0.00088 | 0.11291 | 9e-05 | 0.0042 | 0.00128 | 0.0002 | 0.04213 | 0.14586 | 0.0084 | 0.01236 | 0.034 | 0.00898 | 0.00393 | 0.0004 | 0.0002 | 0.00103 | 0.039 | 0.00242 | 0.00536 | 0.00022 | 0.00212
2025-02-24 | C251121 | G-600-A | 1:07 | 2:20 | 4632.838 | 36468.98 | 1528 | 0 | 0 | 0 | 0 | 0 | 0 | 0 | 0 | 0 | 0 | 0 | 0 | 0 | 0 | 0 | 0 | 46 | 0 | 0 | 0 | 0 | 17.8 | 0 | 0 | 0 | 0 | 0 | 0 | 0 | 0 | 0 | 66.33333 | 1572 | 24 | 125 | 0.03849 | 0.1123 | 0.015 | 0.00886 | 0.01713 | 0.01114 | 0.00278 | 0.0004 | 0.0002 | 0.0009 | 0.04133 | 5e-05 | 0.005 | 0.0006 | 0.00068 | 0.045 | 0.12156 | 0.006 | 0.00952 | 0.02183 | 0.01132 | 0.00285 | 0.0004 | 0.0002 | 0.0009 | 0.03524 | 0.00173 | 0.0055 | 0.00048 | 0.00048
2025-02-24 | C251119 | G-600-A | 3:49 | 3:58 | 4826.465 | 24510.11 | 1528 | 0 | 0 | 0 | 0 | 0 | 0 | 0 | 0 | 0 | 0 | 0 | 0 | 0 | 0 | 0 | 0 | 144.7 | 0 | 0 | 0 | 0 | 19 | 0 | 0 | 0 | 0 | 0 | 0 | 0 | 0 | 0 | 229.15 | 1570 | 38 | 323 | 0.035 | 0.12023 | 0.022 | 0.01451 | 0.01689 | 0.01358 | 0.00255 | 0.00193 | 0.0002 | 0.00094 | 0.073 | 0.0003 | 0.005 | 0.00046 | 0.0002 | 0.035 | 0.12684 | 0.004 | 0.015 | 0.036 | 0.01752 | 0.00312 | 0.0004 | 0.0002 | 0.00112 | 0.031 | 0.0013 | 0.0058 | 0.00047 | 0.00048
2025-02-24 | B251121 | G-600-A | 3:34 | 3:57 | 2101689 | 45095.68 | 1528 | 0 | 20 | 0 | 0 | 0 | 0 | 0 | 0 | 0 | 0 | 0 | 0 | 0 | 0 | 0 | 0 | 66.6 | 0 | 0 | 0 | 0 | 15.4 | 0 | 0 | 0 | 0 | 0 | 0 | 0 | 0 | 0 | 214.5333 | 1580 | 60 | 360 | 0.03299 | 0.09116 | 0.02757 | 0.00732 | 0.02183 | 0.00826 | 0.00299 | 0.00178 | 0.0002 | 0.00114 | 0.08732 | 0.00013 | 0.0047 | 0.00062 | 0.0002 | 0.03757 | 0.11262 | 0.005 | 0.008 | 0.02339 | 0.00751 | 0.00322 | 0.00086 | 0.0002 | 0.00095 | 0.02776 | 0.003 | 0.0055 | 0.00037 | 0.0002
2025-02-24 | B251120 | G-600-A | 2:02 | 2:38 | 2097152 | 53467.65 | 1528 | 0 | 56 | 0 | 0 | 0 | 0 | 0 | 0 | 0 | 0 | 0 | 0 | 0 | 0 | 0 | 0 | 65.6 | 0 | 0 | 0 | 0 | 16.9 | 0 | 0 | 0 | 0 | 0 | 0 | 0 | 0 | 0 | 122.2833 | 1571 | 25 | 113 | 0.03585 | 0.0768 | 0.02767 | 0.00935 | 0.01445 | 0.00986 | 0.00236 | 0.00099 | 0.0002 | 0.00097 | 0.04498 | 0.00039 | 0.0047 | 0.00053 | 0.00022 | 0.04204 | 0.11018 | 0.0074 | 0.00948 | 0.02238 | 0.00954 | 0.00214 | 0.00074 | 0.0002 | 0.00087 | 0.035 | 0.00192 | 0.0054 | 0.0003 | 0.00028
2025-02-24 | B251119 | G-600-A | 1:52 | 2:27 | 4374.53 | 71437.27 | 1528 | 0 | 35 | 0 | 0 | 0 | 0 | 0 | 0 | 0 | 0 | 0 | 0 | 0 | 0 | 0 | 0 | 67.4 | 0 | 0 | 0 | 0 | 15.4 | 0 | 0 | 0 | 0 | 0 | 0 | 0 | 0 | 0 | 112.25 | 1572 | 28 | 292 | 0.038 | 0.09274 | 0.015 | 0.01009 | 0.02173 | 0.01456 | 0.00312 | 0.00051 | 0.0002 | 0.00108 | 0.06823 | 0.00018 | 0.005 | 0.00038 | 0.00108 | 0.04167 | 0.13799 | 0.00574 | 0.01154 | 0.02348 | 0.01 | 0.00249 | 0.00046 | 0.0002 | 0.00093 | 0.0355 | 0.00185 | 0.0054 | 0.0006 | 0.0002
2025-02-24 | B251118 | G-600-A | 1:23 | 2:04 | 4839.755 | 52644.85 | 1528 | 0 | 30 | 0 | 0 | 0 | 0 | 0 | 0 | 0 | 0 | 0 | 0 | 0 | 0 | 0 | 0 | 161.9 | 0 | 0 | 0 | 0 | 14 | 0 | 0 | 0 | 0 | 0 | 0 | 0 | 0 | 0 | 82.96667 | 1556 | 26 | 270 | 0.03596 | 0.0944 | 0.03156 | 0.00883 | 0.01058 | 0.00823 | 0.00253 | 0.00049 | 0.0002 | 0.00151 | 0.04034 | 0.00014 | 0.0049 | 0.00058 | 0.0002 | 0.037 | 0.13764 | 0.00585 | 0.00864 | 0.02658 | 0.00923 | 0.00308 | 0.0004 | 0.0002 | 0.00168 | 0.034 | 0.00245 | 0.0054 | 0.00043 | 0.0008
2025-02-24 | B251117 | G-600-A | 1:54 | 2:20 | 1975.052 | 39521.63 | 1528 | 0 | 0 | 0 | 0 | 0 | 0 | 0 | 0 | 0 | 0 | 0 | 0 | 0 | 0 | 0 | 176 | 0 | 0 | 0 | 0 | 0 | 17.8 | 0 | 0 | 0 | 0 | 0 | 0 | 0 | 0 | 0 | 114.1 | 1567 | 36 | 910 | 0.04347 | 0.12699 | 0.04069 | 0.01109 | 0.00623 | 0.01028 | 0.00412 | 0.0004 | 0.0002 | 0.00092 | 0.0024 | 0.0001 | 0.0048 | 0.00051 | 0.0006 | 0.0425 | 0.13888 | 0.00301 | 0.0101 | 0.03977 | 0.0123 | 0.00372 | 0.00076 | 0.0002 | 0.00117 | 0.03748 | 0.00234 | 0.0057 | 0.00053 | 0.0002
12.01.25 | B250202 | G-600-A | 0:47 | 0:59 | 2501.843 | 12632.84 | 1528 | 0 | 50 | 0 | 0 | 0 | 0 | 0 | 0 | 0 | 0 | 0 | 0 | 0 | 0 | 0 | 0 | 67.5 | 0 | 0 | 0 | 0 | 22.2 | 0 | 0 | 0 | 0 | 0 | 0 | 0 | 0 | 0 | 47.55 | 1570 | 14 | 611 | 0.03786 | 0.08465 | 0.05094 | 0.01 | 0.01247 | 0.01477 | 0.00393 | 0.0004 | 0.0002 | 0.00097 | 0.0379 | 0.00017 | 0.0048 | 0.00062 | 0.00182 | 0.035 | 0.13708 | 0.00742 | 0.01053 | 0.02093 | 0.01307 | 0.00332 | 0.0004 | 0.0002 | 0.00085 | 0.039 | 0.0022 | 0.0054 | 0.00094 | 0.0002
12.01.25 | B250203 | G-600-A | 0:49 | 1:02 | 2133.074 | 8783.999 | 1528 | 0 | 0 | 0 | 0 | 0 | 0 | 0 | 0 | 0 | 0 | 0 | 0 | 0 | 0 | 0 | 0 | 168.5 | 0 | 0 | 0 | 0 | 17.5 | 0 | 0 | 0 | 0 | 0 | 0 | 0 | 0 | 0 | 49.1 | 1570 | 12 | 473 | 0.037 | 0.08631 | 0.05189 | 0.01016 | 0.01286 | 0.01089 | 0.00261 | 0.0004 | 0.0002 | 0.00095 | 0.02406 | 0.00051 | 0.0045 | 0.00157 | 0.00031 | 0.03876 | 0.1283 | 0.0068 | 0.01 | 0.02528 | 0.0118 | 0.00359 | 0.0004 | 0.0002 | 0.00101 | 0.037 | 0.00178 | 0.0053 | 0.00068 | 0.00189
2025-02-24 | A251142 | G-600-A | 0:30 | 0:55 | 1760.21 | 8259.701 | 1528 | 0 | 30 | 0 | 0 | 0 | 0 | 0 | 0 | 0 | 0 | 0 | 0 | 0 | 0 | 0 | 0 | 91.1 | 0 | 0 | 0 | 0 | 15.4 | 0 | 0 | 0 | 0 | 0 | 0 | 0 | 0 | 0 | 30.08333 | 1572 | 11 | 122 | 0.03509 | 0.09204 | 0.04387 | 0.00836 | 0.01147 | 0.00721 | 0.0024 | 0.0004 | 0.0002 | 0.00081 | 0.03988 | 0.00016 | 0.0046 | 0.00075 | 0.0002 | 0.0381 | 0.12676 | 0.0074 | 0.0086 | 0.02434 | 0.00755 | 0.00248 | 0.00047 | 0.0002 | 0.00093 | 0.025 | 0.0016 | 0.0053 | 0.00076 | 0.0002
2025-02-24 | A251140 | G-600-A | 2:24 | 2:52 | 5290.61 | 78751.14 | 1528 | 0 | 0 | 0 | 0 | 0 | 0 | 0 | 0 | 0 | 0 | 0 | 0 | 0 | 0 | 0 | 0 | 107 | 0 | 0 | 0 | 0 | 15.4 | 0 | 0 | 0 | 0 | 0 | 0 | 0 | 0 | 0 | 144.45 | 1576 | 39 | 234 | 0.04 | 0.11778 | 0.03358 | 0.01282 | 0.02294 | 0.01368 | 0.00249 | 0.00119 | 0.0002 | 0.00137 | 0.05608 | 0.00055 | 0.0047 | 0.00031 | 0.00025 | 0.04624 | 0.14277 | 0.00616 | 0.01468 | 0.02391 | 0.01586 | 0.00272 | 0.00061 | 0.0002 | 0.00134 | 0.03228 | 0.0028 | 0.0055 | 0.00059 | 0.00021
12.01.25 | B250206 | G-600-A | 0:37 | 0:54 | 2641.342 | 12731.49 | 1528 | 0 | 0 | 0 | 0 | 0 | 0 | 0 | 0 | 0 | 0 | 0 | 0 | 0 | 0 | 0 | 0 | 86.1 | 0 | 0 | 0 | 0 | 4 | 0 | 0 | 0 | 0 | 0 | 0 | 0 | 0 | 0 | 37.21667 | 1575 | 15 | 783 | 0.03671 | 0.15016 | 0.06005 | 0.01567 | 0.01464 | 0.01079 | 0.00361 | 0.0004 | 0.0002 | 0.00093 | 0.07303 | 0.0002 | 0.0046 | 0.00068 | 0.0002 | 0.04313 | 0.16991 | 0.00815 | 0.01654 | 0.02444 | 0.01183 | 0.00395 | 0.0004 | 0.0002 | 0.00089 | 0.03918 | 0.0019 | 0.0053 | 0.00059 | 0.0002
12.01.25 | B250207 | G-600-A | 0:53 | 1:31 | 2616.879 | 11505.21 | 1528 | 0 | 0 | 0 | 0 | 0 | 0 | 0 | 0 | 0 | 0 | 0 | 0 | 0 | 0 | 0 | 0 | 204.9 | 0 | 0 | 0 | 0 | 17.3 | 0 | 0 | 0 | 0 | 0 | 0 | 0 | 0 | 0 | 53 | 1571 | 17 | 743 | 0.03397 | 0.11246 | 0.06541 | 0.0106 | 0.00748 | 0.01097 | 0.00302 | 0.0004 | 0.0002 | 0.00087 | 0.02782 | 0.0003 | 0.0047 | 0.00083 | 0.0002 | 0.037 | 0.13297 | 0.0074 | 0.01167 | 0.02309 | 0.01137 | 0.0031 | 0.0004 | 0.0002 | 0.0009 | 0.03078 | 0.0023 | 0.0055 | 0.00065 | 0.0002
12.01.25 | B250208 | G-600-A | 1:00 | 1:26 | 2965.9 | 26980.85 | 1528 | 0 | 0 | 0 | 0 | 0 | 0 | 0 | 0 | 0 | 0 | 0 | 0 | 0 | 0 | 0 | 0 | 134.4 | 0 | 0 | 0 | 0 | 18.6 | 0 | 0 | 0 | 0 | 0 | 0 | 0 | 0 | 0 | 59.88333 | 1563 | 16 | 559 | 0.03738 | 0.11239 | 0.05773 | 0.01389 | 0.01758 | 0.01273 | 0.00305 | 0.0004 | 0.0002 | 0.00091 | 0.05022 | 0.00028 | 0.0047 | 0.00075 | 0.0002 | 0.04036 | 0.12471 | 0.0075 | 0.01328 | 0.01795 | 0.01437 | 0.0033 | 0.0004 | 0.0002 | 0.00077 | 0.02847 | 0.00242 | 0.0055 | 0.00035 | 0.0002
2025-02-24 | A251138 | G-600-A | 0:21 | 4:52 | 773.1673 | 5353.8 | 1528 | 0 | 0 | 0 | 0 | 0 | 0 | 0 | 0 | 0 | 0 | 0 | 0 | 0 | 0 | 0 | 0 | 169.2 | 0 | 0 | 0 | 0 | 44.8 | 0 | 0 | 0 | 0 | 0 | 0 | 0 | 0 | 0 | 258.2333 | 1595 | 5 | 361 | 0.04296 | 0.12593 | 0.004 | 0.0093 | 0.02603 | 0.01586 | 0.0027 | 0.0004 | 0.0002 | 0.00116 | 0.025 | 0.00319 | 0.0056 | 0.00077 | 0.00034 | 0.04296 | 0.12593 | 0.004 | 0.0093 | 0.02603 | 0.01586 | 0.0027 | 0.0004 | 0.0002 | 0.00116 | 0.025 | 0.00319 | 0.0056 | 0.00077 | 0.00034
12.01.25 | B250210 | G-600-A | 0:37 | 1:00 | 2757.137 | 5724.99 | 1528 | 0 | 0 | 0 | 0 | 0 | 0 | 0 | 0 | 0 | 0 | 0 | 0 | 0 | 0 | 0 | 0 | 161 | 0 | 0 | 0 | 0 | 23.1 | 0 | 0 | 0 | 0 | 0 | 0 | 0 | 0 | 0 | 37.65 | 1578 | 15 | 618 | 0.03395 | 0.09934 | 0.04533 | 0.00776 | 0.01581 | 0.00509 | 0.00371 | 0.0004 | 0.0002 | 0.00086 | 0.01986 | 0.00028 | 0.0049 | 0.00033 | 0.00222 | 0.04 | 0.12538 | 0.00679 | 0.008 | 0.03453 | 0.00595 | 0.00319 | 0.0004 | 0.0002 | 0.00095 | 0.0255 | 0.0025 | 0.0054 | 0.00075 | 0.0002
12.01.25 | B250211 | G-600-A | 1:29 | 1:45 | 4735.475 | 4542.371 | 1528 | 0 | 0 | 0 | 0 | 0 | 0 | 0 | 0 | 0 | 0 | 0 | 0 | 0 | 0 | 0 | 0 | 163.8 | 0 | 0 | 0 | 0 | 24.5 | 0 | 0 | 0 | 0 | 0 | 0 | 0 | 0 | 0 | 89.65 | 1571 | 26 | 693 | 0.03319 | 0.08212 | 0.06308 | 0.006 | 0.0141 | 0.00533 | 0.00274 | 0.0004 | 0.0002 | 0.00086 | 0.03895 | 0.00025 | 0.0046 | 0.00064 | 0.0002 | 0.04481 | 0.13742 | 0.01287 | 0.00755 | 0.02019 | 0.00602 | 0.00335 | 0.0004 | 0.0002 | 0.0009 | 0.04233 | 0.004 | 0.0055 | 0.00028 | 0.00218
12.01.25 | B250212 | G-600-A | 0:50 | 1:09 | 2709.838 | 14563.93 | 1528 | 0 | 0 | 0 | 0 | 0 | 0 | 0 | 0 | 0 | 0 | 0 | 0 | 0 | 0 | 0 | 88 | 36.5 | 0 | 0 | 0 | 0 | 15.2 | 0 | 0 | 0 | 0 | 0 | 0 | 0 | 0 | 0 | 49.46667 | 1570 | 15 | 383 | 0.03755 | 0.09177 | 0.04438 | 0.0072 | 0.0163 | 0.00708 | 0.0035 | 0.0004 | 0.0002 | 0.00088 | 0.02522 | 0.00047 | 0.0048 | 0.00026 | 0.0025 | 0.04038 | 0.13369 | 0.008 | 0.00791 | 0.02626 | 0.00916 | 0.00294 | 0.0004 | 0.0002 | 0.00094 | 0.03248 | 0.0035 | 0.0055 | 0.00081 | 0.00021
2025-02-24 | A251137 | G-600-A | 1:18 | 2:09 | 3799.86 | 26361.01 | 1528 | 0 | 26 | 0 | 0 | 0 | 0 | 0 | 0 | 0 | 0 | 0 | 0 | 0 | 0 | 0 | 44 | 33.7 | 0 | 0 | 0 | 0 | 15.8 | 0 | 0 | 0 | 0 | 0 | 0 | 0 | 0 | 0 | 78.56667 | 1570 | 23 | 410 | 0.03903 | 0.09358 | 0.03367 | 0.01487 | 0.01388 | 0.01059 | 0.00257 | 0.00142 | 0.0002 | 0.0009 | 0.08313 | 0.00015 | 0.0047 | 0.00044 | 0.0002 | 0.04299 | 0.12163 | 0.00619 | 0.01681 | 0.026 | 0.01271 | 0.00311 | 0.0004 | 0.0002 | 0.00093 | 0.038 | 0.0025 | 0.0054 | 0.00046 | 0.00066
12.01.25 | C250193 | G-600-A | 1:07 | 1:34 | 2617.661 | 5168.084 | 1528 | 0 | 0 | 0 | 0 | 0 | 0 | 30 | 0 | 0 | 0 | 0 | 0 | 0 | 0 | 0 | 0 | 154.4 | 0 | 0 | 0 | 0 | 19.6 | 0 | 0 | 0 | 0 | 0 | 0 | 0 | 0 | 0 | 66.81667 | 1570 | 18 | 720 | 0.03292 | 0.11357 | 0.0558 | 0.01545 | 0.01053 | 0.0135 | 0.00342 | 0.0004 | 0.0002 | 0.00086 | 0.05666 | 0.00011 | 0.0044 | 0.00093 | 0.0002 | 0.03727 | 0.14777 | 0.0071 | 0.02 | 0.0186 | 0.01596 | 0.00455 | 0.0004 | 0.0002 | 0.00099 | 0.035 | 0.002 | 0.0053 | 0.0006 | 0.00202
2025-02-24 | A251136 | G-600-A | 0:44 | 1:01 | 2083.668 | 21486.7 | 1528 | 0 | 47 | 0 | 0 | 0 | 0 | 0 | 0 | 0 | 0 | 0 | 0 | 0 | 0 | 0 | 0 | 134.2 | 0 | 0 | 0 | 0 | 13.3 | 0 | 0 | 0 | 0 | 0 | 0 | 0 | 0 | 0 | 44.58333 | 1578 | 11 | 253 | 0.03354 | 0.09327 | 0.03722 | 0.00551 | 0.01278 | 0.0068 | 0.00266 | 0.0004 | 0.0002 | 0.00083 | 0.02867 | 0.00011 | 0.0048 | 0.00056 | 0.0002 | 0.04 | 0.12735 | 0.00717 | 0.00656 | 0.02643 | 0.01024 | 0.00272 | 0.00049 | 0.0002 | 0.00098 | 0.02883 | 0.0016 | 0.0057 | 0.00052 | 0.0002
2025-02-24 | A251134 | G-600-A | 2:13 | 2:39 | 1266.841 | 25584.44 | 1528 | 0 | 0 | 76 | 0 | 0 | 0 | 0 | 0 | 0 | 0 | 0 | 0 | 0 | 0 | 0 | 110 | 20 | 0 | 0 | 0 | 0 | 34.8 | 0 | 0 | 0 | 0 | 0 | 0 | 0 | 0 | 0 | 133.0333 | 1592 | 25 | 215 | 0.04017 | 0.04935 | 0.02709 | 0.00808 | 0.01344 | 0.00872 | 0.00266 | 0.00153 | 0.0002 | 0.00102 | 0.07177 | 0.00055 | 0.0048 | 0.00046 | 0.0002 | 0.047 | 0.13254 | 0.004 | 0.01218 | 0.04323 | 0.01452 | 0.00363 | 0.0004 | 0.0002 | 0.00137 | 0.03171 | 0.00208 | 0.006 | 0.00042 | 0.00065
12.01.25 | C250196 | G-600-A | 0:27 | 2:21 | 2020.356 | 8257.123 | 1528 | 0 | 0 | 0 | 0 | 0 | 0 | 0 | 0 | 0 | 0 | 0 | 0 | 0 | 0 | 0 | 44 | 283.7 | 0 | 0 | 0 | 0 | 14 | 0 | 0 | 0 | 0 | 0 | 0 | 0 | 0 | 0 | 108.8833 | 1575 | 10 | 987 | 0.03103 | 0.1307 | 0.01616 | 0.01359 | 0.00646 | 0.01441 | 0.00314 | 0.0004 | 0.0002 | 0.00075 | 0.0117 | 0.00018 | 0.005 | 0.00119 | 0.0002 | 0.0322 | 0.13256 | 0.00338 | 0.0131 | 0.02571 | 0.01567 | 0.00333 | 0.0004 | 0.0002 | 0.00088 | 0.02294 | 0.0016 | 0.0055 | 0.00121 | 0.0002
12.01.25 | C250197 | G-600-A | 0:36 | 0:51 | 1617.563 | 3436.738 | 1528 | 0 | 0 | 0 | 0 | 0 | 0 | 0 | 0 | 0 | 0 | 0 | 0 | 0 | 0 | 0 | 44 | 189 | 0 | 0 | 0 | 0 | 19 | 0 | 0 | 0 | 0 | 0 | 0 | 0 | 0 | 0 | 36.1 | 1578 | 9 | 757 | 0.03914 | 0.12615 | 0.06274 | 0.01293 | 0.00235 | 0.01169 | 0.00276 | 0.0004 | 0.0002 | 0.00079 | 0.00103 | 0.0001 | 0.0042 | 0.00102 | 0.0002 | 0.045 | 0.15149 | 0.00736 | 0.019 | 0.02151 | 0.01143 | 0.00265 | 0.0004 | 0.0002 | 0.0009 | 0.039 | 0.00164 | 0.0054 | 0.00108 | 0.0002
2025-02-23 | D251143 | G-600-A | 1:09 | 1:59 | 3801.382 | 16138.86 | 1528 | 0 | 0 | 0 | 0 | 0 | 0 | 0 | 0 | 0 | 0 | 0 | 0 | 0 | 0 | 0 | 0 | 0 | 0 | 0 | 0 | 0 | 0 | 0 | 0 | 0 | 0 | 0 | 0 | 0 | 0 | 0 | 69 |  | 22 | 0 | 0.03784 | 0.09681 | 0.057 | 0.01206 | 0.00931 | 0.01056 | 0.00536 | 0.00046 | 0.0002 | 0.00081 | 0.05339 | 0.00014 | 0.0045 | 0.00075 | 0.0002 | 0.04327 | 0.12631 | 0.0084 | 0.01217 | 0.02309 | 0.01 | 0.00549 | 0.0004 | 0.0002 | 0.00087 | 0.03729 | 0.00156 | 0.0052 | 0.00087 | 0.0002
2025-02-23 | D251142 | G-600-A | 1:56 | 2:59 | 7891.455 | 26648.91 | 1528 | 0 | 0 | 0 | 0 | 0 | 0 | 0 | 0 | 0 | 0 | 0 | 0 | 0 | 0 | 0 | 0 | 61.4 | 0 | 0 | 0 | 0 | 24.5 | 0 | 0 | 0 | 0 | 0 | 0 | 0 | 0 | 0 | 116.5833 | 1625 | 39 | 229 | 0.03896 | 0.12881 | 0.015 | 0.01054 | 0.01302 | 0.00924 | 0.00267 | 0.0004 | 0.0002 | 0.0008 | 0.06732 | 0.00017 | 0.0047 | 0.00081 | 0.0002 | 0.04 | 0.12879 | 0.00521 | 0.01 | 0.03427 | 0.01004 | 0.0033 | 0.0004 | 0.0002 | 0.00114 | 0.02826 | 0.00257 | 0.00533 | 0.00044 | 0.00069
12.01.25 | C250200 | G-600-A | 0:49 | 1:11 | 2489.55 | 11490.36 | 1528 | 0 | 0 | 0 | 0 | 0 | 0 | 0 | 0 | 0 | 0 | 0 | 0 | 0 | 0 | 0 | 110 | 236.2 | 0 | 0 | 0 | 0 | 17.5 | 0 | 0 | 0 | 0 | 0 | 0 | 0 | 0 | 0 | 49.01667 | 1569 | 15 | 1223 | 0.02944 | 0.09364 | 0.06466 | 0.00726 | 0.00141 | 0.01122 | 0.00273 | 0.0004 | 0.0002 | 0.00073 | 0.00114 | 0.00035 | 0.0048 | 0.00091 | 0.0002 | 0.04373 | 0.1385 | 0.00758 | 0.013 | 0.01263 | 0.01477 | 0.00376 | 0.0004 | 0.0002 | 0.00091 | 0.02268 | 0.00191 | 0.0054 | 0.00043 | 0.00176
2025-02-23 | D251141 | G-600-A | 1:08 | 1:55 | 4140.03 | 21283.37 | 1528 | 0 | 0 | 0 | 0 | 0 | 0 | 0 | 0 | 0 | 0 | 0 | 0 | 0 | 0 | 0 | 0 | 226.7 | 0 | 0 | 0 | 0 | 16.8 | 0 | 0 | 0 | 0 | 0 | 0 | 0 | 0 | 0 | 67.88333 | 1531 | 23 | 575 | 0.04052 | 0.09646 | 0.05701 | 0.00815 | 0.00284 | 0.01146 | 0.00251 | 0.0004 | 0.0002 | 0.00087 | 0.0013 | 0.00031 | 0.0045 | 0.00081 | 0.00027 | 0.044 | 0.14063 | 0.006 | 0.01134 | 0.02639 | 0.01074 | 0.00278 | 0.0004 | 0.0002 | 0.00095 | 0.03008 | 0.0021 | 0.0053 | 0.00075 | 0.0002
2025-02-23 | D251140 | G-600-A | 0:54 | 1:28 | 3709.036 | 15285.47 | 1528 | 0 | 0 | 0 | 0 | 0 | 0 | 0 | 0 | 0 | 0 | 0 | 0 | 0 | 0 | 0 | 0 | 78.8 | 0 | 0 | 0 | 0 | 16.8 | 0 | 0 | 0 | 0 | 0 | 0 | 0 | 0 | 0 | 53.93333 | 1531 | 19 | 347 | 0.03499 | 0.11832 | 0.058 | 0.00901 | 0.01874 | 0.01081 | 0.00263 | 0.0004 | 0.0002 | 0.00112 | 0.06832 | 0.00048 | 0.0044 | 0.00079 | 0.0002 | 0.04178 | 0.13028 | 0.00586 | 0.01159 | 0.0448 | 0.01003 | 0.00347 | 0.0004 | 0.0002 | 0.00116 | 0.0324 | 0.00171 | 0.00536 | 0.00046 | 0.00078
2025-02-23 | D251139 | G-600-A | 1:31 | 2:17 | 2093.869 | 2854.628 | 1528 | 0 | 30 | 0 | 0 | 0 | 0 | 0 | 0 | 0 | 0 | 0 | 0 | 0 | 0 | 0 | 0 | 56.8 | 0 | 0 | 0 | 0 | 21 | 0 | 0 | 0 | 0 | 0 | 0 | 0 | 0 | 0 | 90.95 | 1568 | 13 | 352 | 0.03974 | 0.10914 | 0.038 | 0.01537 | 0.02336 | 0.00947 | 0.00315 | 0.0004 | 0.0002 | 0.0011 | 0.06133 | 0.00046 | 0.00488 | 0.00052 | 0.00056 | 0.04456 | 0.13578 | 0.01 | 0.01622 | 0.03092 | 0.01118 | 0.00347 | 0.0004 | 0.0002 | 0.00107 | 0.03452 | 0.00311 | 0.0056 | 0.00035 | 0.00045
12.01.25 | C250204 | G-600-A | 0:46 | 1:11 | 2499.469 | 5131.126 | 1528 | 0 | 160 | 0 | 0 | 0 | 0 | 60 | 0 | 0 | 0 | 0 | 0 | 0 | 0 | 0 | 0 | 72.9 | 0 | 0 | 0 | 0 | 14.8 | 0 | 0 | 0 | 0 | 0 | 0 | 0 | 0 | 0 | 46.1 | 1570 | 14 | 1003 | 0.039 | 0.0213 | 0.04633 | 0.0112 | 0.01053 | 0.00925 | 0.01717 | 0.00082 | 0.0002 | 0.00091 | 0.08636 | 0.0002 | 0.0044 | 0.00079 | 0.0002 | 0.047 | 0.14482 | 0.00732 | 0.013 | 0.02195 | 0.01146 | 0.01813 | 0.00127 | 0.0002 | 0.00099 | 0.03535 | 0.0024 | 0.0052 | 0.00045 | 0.00204
2025-02-23 | D251138 | G-600-A | 0:53 | 1:15 |  | 24568.01 | 1528 | 0 | 0 | 0 | 0 | 0 | 0 | 0 | 0 | 0 | 0 | 0 | 0 | 0 | 0 | 0 | 0 | 0 | 0 | 0 | 0 | 0 | 0 | 0 | 0 | 0 | 0 | 0 | 0 | 0 | 0 | 0 | 52.13333 |  | 7 | 0 | 0.03857 | 0.12248 | 0.032 | 0.01806 | 0.01913 | 0.01158 | 0.00239 | 0.00047 | 0.0002 | 0.00095 | 0.0805 | 0.00028 | 0.0047 | 0.00069 | 0.0002 | 0.038 | 0.1246 | 0.0112 | 0.0178 | 0.02759 | 0.01181 | 0.00265 | 0.0004 | 0.0002 | 0.00097 | 0.03649 | 0.002 | 0.0052 | 0.0008 | 0.0002
2025-02-23 | D251137 | G-600-A | 0:43 | 1:07 | 1592.103 | 19051.26 | 1528 | 0 | 0 | 0 | 0 | 0 | 0 | 0 | 0 | 0 | 0 | 0 | 0 | 0 | 0 | 0 | 0 | 70.9 | 0 | 0 | 0 | 0 | 17.5 | 0 | 0 | 0 | 0 | 0 | 0 | 0 | 0 | 0 | 42.85 | 1571 | 10 | 266 | 0.0393 | 0.11813 | 0.03325 | 0.01116 | 0.0178 | 0.00829 | 0.00279 | 0.0004 | 0.0002 | 0.00088 | 0.06605 | 0.00016 | 0.00422 | 0.00044 | 0.00088 | 0.04 | 0.11858 | 0.0065 | 0.012 | 0.03012 | 0.01132 | 0.00342 | 0.0004 | 0.0002 | 0.0011 | 0.02644 | 0.00298 | 0.0056 | 0.00047 | 0.00065
2025-02-23 | D251136 | G-600-A | 0:53 | 1:19 | 1912.045 | 951.6382 | 1528 | 0 | 0 | 0 | 0 | 0 | 0 | 0 | 0 | 0 | 0 | 0 | 0 | 0 | 0 | 0 | 0 | 33.3 | 0 | 0 | 0 | 0 | 17.5 | 0 | 0 | 0 | 0 | 0 | 0 | 0 | 0 | 0 | 53.58333 | 1577 | 22 | 322 | 0.03113 | 0.12322 | 0.035 | 0.01163 | 0.02532 | 0.00893 | 0.00282 | 0.0004 | 0.0002 | 0.00112 | 0.07389 | 0.00041 | 0.0044 | 0.00094 | 0.0003 | 0.034 | 0.13109 | 0.006 | 0.012 | 0.03921 | 0.00845 | 0.00295 | 0.0004 | 0.0002 | 0.00095 | 0.025 | 0.0019 | 0.0054 | 0.00059 | 0.0002
12.01.25 | C250208 | G-600-A | 1:04 | 2:20 | 3189.68 | 6911.064 | 1528 | 0 | 30 | 0 | 0 | 0 | 0 | 0 | 0 | 0 | 0 | 0 | 0 | 0 | 0 | 0 | 0 | 214.2 | 0 | 0 | 0 | 0 | 21.6 | 0 | 0 | 0 | 0 | 0 | 0 | 0 | 0 | 0 | 92.8 | 1575 | 18 | 1036 | 0.03552 | 0.12252 | 0.02107 | 0.01203 | 0.02101 | 0.01839 | 0.00295 | 0.0004 | 0.0002 | 0.00094 | 0.04733 | 0.00036 | 0.0048 | 0.00094 | 0.00021 | 0.045 | 0.14967 | 0.0115 | 0.01166 | 0.01442 | 0.01957 | 0.00293 | 0.0004 | 0.0002 | 0.00099 | 0.047 | 0.0029 | 0.0055 | 0.00098 | 0.0002
2025-02-23 | D251135 | G-600-A | 0:50 | 1:25 | 1405.626 | 8579.843 | 1528 | 0 | 0 | 0 | 0 | 0 | 0 | 0 | 0 | 0 | 0 | 0 | 0 | 0 | 0 | 0 | 0 | 15.8 | 0 | 0 | 0 | 0 | 20.4 | 0 | 0 | 0 | 0 | 0 | 0 | 0 | 0 | 0 | 49.55 | 1571 | 9 | 135 | 0.03568 | 0.11254 | 0.0334 | 0.01945 | 0.01469 | 0.01513 | 0.00323 | 0.0004 | 0.0002 | 0.00098 | 0.08197 | 0.0003 | 0.0044 | 0.00046 | 0.00086 | 0.03351 | 0.13884 | 0.0084 | 0.019 | 0.02426 | 0.01588 | 0.0029 | 0.0004 | 0.0002 | 0.00089 | 0.03209 | 0.00193 | 0.0055 | 0.00092 | 0.0002
12.01.25 | C250210 | G-600-A | 1:32 | 1:46 | 4865.99 | 23591.97 | 1528 | 0 | 0 | 0 | 0 | 0 | 0 | 0 | 0 | 0 | 0 | 0 | 0 | 0 | 0 | 0 | 0 | 152.7 | 0 | 0 | 0 | 0 | 21 | 0 | 0 | 0 | 0 | 0 | 0 | 0 | 0 | 0 | 91.16667 | 1595 | 26 | 723 | 0.02635 | 0.09914 | 0.04266 | 0.00792 | 0.00898 | 0.00557 | 0.00276 | 0.0004 | 0.0002 | 0.00083 | 0.04278 | 0.00021 | 0.0047 | 0.00063 | 0.0002 | 0.04062 | 0.13405 | 0.006 | 0.00875 | 0.02131 | 0.00532 | 0.00292 | 0.0004 | 0.0002 | 0.00093 | 0.02528 | 0.0028 | 0.0053 | 0.00063 | 0.0002
12.01.25 | C250211 | G-600-A | 1:07 | 2:02 | 2827.614 | 6283.537 | 1528 | 0 | 0 | 0 | 0 | 0 | 0 | 0 | 0 | 0 | 0 | 0 | 0 | 0 | 0 | 0 | 88 | 227.4 | 0 | 0 | 0 | 0 | 21.2 | 0 | 0 | 0 | 0 | 0 | 0 | 0 | 0 | 0 | 67.05 | 1572 | 15 | 1679 | 0.02918 | 0.05895 | 0.04531 | 0.01141 | 0.00731 | 0.00493 | 0.00305 | 0.0004 | 0.0002 | 0.0008 | 0.06709 | 0.00015 | 0.0046 | 0.00063 | 0.0002 | 0.0457 | 0.1139 | 0.006 | 0.0136 | 0.0266 | 0.00629 | 0.00324 | 0.0004 | 0.0002 | 0.00103 | 0.03473 | 0.0028 | 0.0054 | 0.00104 | 0.0002
12.01.25 | C250212 | G-600-A | 0:48 | 1:05 | 1861.116 | 8359.035 | 1528 | 0 | 0 | 0 | 0 | 0 | 0 | 0 | 0 | 0 | 0 | 0 | 0 | 0 | 0 | 0 | 0 | 232.9 | 0 | 0 | 0 | 0 | 20.3 | 0 | 0 | 0 | 0 | 0 | 0 | 0 | 0 | 0 | 47.43333 | 1572 | 11 | 812 | 0.03702 | 0.11194 | 0.03311 | 0.01184 | 0.00707 | 0.00637 | 0.0031 | 0.0004 | 0.0002 | 0.00083 | 0.0029 | 0.00017 | 0.0048 | 0.00068 | 0.0002 | 0.04 | 0.16146 | 0.00619 | 0.018 | 0.0103 | 0.00707 | 0.0032 | 0.0004 | 0.0002 | 0.00087 | 0.03404 | 0.0014 | 0.0055 | 0.00072 | 0.0002
12.01.25 | C250213 | G-600-A | 0:34 | 1:01 | 2030.787 | 8415.501 | 1528 | 0 | 0 | 0 | 0 | 0 | 0 | 0 | 0 | 0 | 0 | 0 | 0 | 0 | 0 | 0 | 0 | 184.2 | 0 | 0 | 0 | 0 | 12.4 | 0 | 0 | 0 | 0 | 0 | 0 | 0 | 0 | 0 | 33.3 | 1574 | 11 | 697 | 0.03346 | 0.10689 | 0.0467 | 0.01034 | 0.00473 | 0.00693 | 0.00283 | 0.0004 | 0.0002 | 0.00086 | 0.00291 | 0.00015 | 0.0046 | 0.00075 | 0.00025 | 0.03441 | 0.12187 | 0.00581 | 0.0115 | 0.03039 | 0.00554 | 0.00291 | 0.00041 | 0.0002 | 0.00091 | 0.03654 | 0.0013 | 0.0053 | 0.00041 | 0.00028
2025-02-23 | D251134 | G-600-A | 0:49 | 1:02 | 3255.525 | 18920.42 | 1528 | 0 | 0 | 0 | 0 | 0 | 0 | 0 | 0 | 0 | 0 | 0 | 0 | 0 | 0 | 0 | 0 | 63 | 0 | 0 | 0 | 0 | 15.4 | 0 | 0 | 0 | 0 | 0 | 0 | 0 | 0 | 0 | 48.65 | 1572 | 16 | 348 | 0.038 | 0.11672 | 0.0135 | 0.01513 | 0.02546 | 0.01047 | 0.00265 | 0.0004 | 0.0002 | 0.00106 | 0.02187 | 0.00025 | 0.0048 | 0.00069 | 0.0002 | 0.0393 | 0.11587 | 0.0064 | 0.015 | 0.02519 | 0.00886 | 0.00266 | 0.0004 | 0.0002 | 0.00093 | 0.03187 | 0.0019 | 0.0052 | 0.0007 | 0.0002
2025-02-23 | D251133 | G-600-A | 0:27 | 1:35 |  | 12207.73 | 1528 | 0 | 0 | 0 | 0 | 0 | 0 | 40 | 0 | 0 | 0 | 0 | 0 | 0 | 0 | 0 | 0 | 51.7 | 0 | 0 | 0 | 0 | 18.2 | 0 | 0 | 0 | 0 | 0 | 0 | 0 | 0 | 0 | 27.58333 |  | 5 | 111 | 0.03836 | 0.12136 | 0.03 | 0.014 | 0.01652 | 0.0124 | 0.00363 | 0.0004 | 0.0002 | 0.0009 | 0.072 | 0.0003 | 0.0046 | 0.00047 | 0.00064 | 0.04152 | 0.12544 | 0.00597 | 0.01757 | 0.03193 | 0.0122 | 0.00356 | 0.0004 | 0.0002 | 0.00101 | 0.03548 | 0.0013 | 0.005 | 0.00038 | 0.00074
12.01.25 | D250210 | G-600-A | 1:01 | 1:24 | 3266.373 | 19908.13 | 1528 | 0 | 0 | 0 | 0 | 0 | 0 | 0 | 0 | 0 | 0 | 0 | 0 | 0 | 0 | 0 | 0 | 59.2 | 0 | 0 | 0 | 0 | 17.5 | 0 | 0 | 0 | 0 | 0 | 0 | 0 | 0 | 0 | 61.7 | 1570 | 17 | 301 | 0.05 | 0.1055 | 0.03043 | 0.00743 | 0.01018 | 0.01577 | 0.00231 | 0.00048 | 0.0002 | 0.00127 | 0.07345 | 0.00036 | 0.0046 | 0.00092 | 0.00042 | 0.047 | 0.11372 | 0.00627 | 0.00724 | 0.01652 | 0.00889 | 0.0026 | 0.0004 | 0.0002 | 0.00084 | 0.03221 | 0.00307 | 0.0054 | 0.00091 | 0.0002
2025-02-23 | D251132 | G-600-A | 0:56 | 1:07 | 1742.781 | 375.4576 | 1528 | 0 | 0 | 0 | 0 | 0 | 0 | 0 | 0 | 0 | 0 | 0 | 0 | 0 | 0 | 0 | 0 | 62.4 | 0 | 0 | 0 | 0 | 17.5 | 0 | 0 | 0 | 0 | 0 | 0 | 0 | 0 | 0 | 57.28333 | 1573 | 10 | 213 | 0.04336 | 0.11341 | 0.04895 | 0.01418 | 0.01977 | 0.01 | 0.0024 | 0.0004 | 0.0002 | 0.00101 | 0.07055 | 0.00029 | 0.0044 | 0.00069 | 0.0002 | 0.03853 | 0.13044 | 0.0074 | 0.016 | 0.02452 | 0.01092 | 0.00335 | 0.0004 | 0.0002 | 0.00092 | 0.02722 | 0.0017 | 0.0054 | 0.00039 | 0.00073
2025-02-23 | D251131 | G-600-A | 0:58 | 1:36 | 3482.432 | 23383.44 | 1528 | 0 | 0 | 0 | 0 | 0 | 0 | 0 | 0 | 0 | 0 | 0 | 0 | 0 | 0 | 0 | 0 | 59.9 | 0 | 0 | 0 | 0 | 15.4 | 0 | 0 | 0 | 0 | 0 | 0 | 0 | 0 | 0 | 58.95 | 1572 | 17 | 115 | 0.03894 | 0.11766 | 0.032 | 0.01243 | 0.01416 | 0.01216 | 0.00317 | 0.0004 | 0.0002 | 0.00086 | 0.05258 | 0.00045 | 0.0046 | 0.00069 | 0.0002 | 0.04301 | 0.12194 | 0.006 | 0.01412 | 0.03174 | 0.01311 | 0.00362 | 0.0004 | 0.0002 | 0.00101 | 0.03169 | 0.0023 | 0.0054 | 0.00087 | 0.0002
2025-02-23 | D251130 | G-600-A | 0:44 | 1:06 | 494.6917 | 4821.173 | 1528 | 0 | 0 | 0 | 0 | 0 | 0 | 0 | 0 | 0 | 0 | 0 | 0 | 0 | 0 | 0 | 0 | 60.6 | 0 | 0 | 0 | 0 | 18.5 | 0 | 0 | 0 | 0 | 0 | 0 | 0 | 0 | 0 | 44.83333 | 1580 | 3 | 113 | 0.042 | 0.13153 | 0.038 | 0.01055 | 0.01855 | 0.01772 | 0.00688 | 0.0004 | 0.0002 | 0.00121 | 0.03941 | 0.00021 | 0.00424 | 0.00046 | 0.00093 | 0.04017 | 0.15212 | 0.00718 | 0.01168 | 0.02586 | 0.01635 | 0.00716 | 0.0004 | 0.0002 | 0.00101 | 0.024 | 0.0022 | 0.00533 | 0.00038 | 0.00083
12.01.25 | D250214 | G-600-A | 1:00 | 1:16 | 581.4545 | 2827.672 | 1528 | 0 | 0 | 0 | 0 | 0 | 0 | 30 | 0 | 0 | 0 | 0 | 0 | 0 | 0 | 0 | 0 | 157.6 | 0 | 0 | 0 | 0 | 24.5 | 0 | 0 | 0 | 0 | 0 | 0 | 0 | 0 | 0 | 60.61667 | 1570 | 15 | 285 | 0.03766 | 0.125 | 0.04622 | 0.00721 | 0.01487 | 0.01083 | 0.00234 | 0.0004 | 0.0002 | 0.00094 | 0.01141 | 0.00011 | 0.0045 | 0.00074 | 0.00034 | 0.04176 | 0.14422 | 0.01212 | 0.01191 | 0.0269 | 0.01093 | 0.00333 | 0.00041 | 0.0002 | 0.00099 | 0.05 | 0.0023 | 0.0053 | 0.0008 | 0.00169
2025-02-23 | D251129 | G-600-A | 0:49 | 1:20 | 2160.891 | 19863.71 | 1528 | 0 | 0 | 0 | 0 | 0 | 0 | 0 | 0 | 0 | 0 | 0 | 0 | 0 | 0 | 0 | 0 | 87.5 | 0 | 0 | 0 | 0 | 17.4 | 0 | 0 | 0 | 0 | 0 | 0 | 0 | 0 | 0 | 48.46667 | 1571 | 11 | 115 | 0.04273 | 0.13336 | 0.02682 | 0.01562 | 0.01314 | 0.01694 | 0.00401 | 0.0004 | 0.0002 | 0.00091 | 0.06414 | 0.0003 | 0.0046 | 0.00025 | 0.00101 | 0.04107 | 0.14067 | 0.0064 | 0.01542 | 0.02632 | 0.01559 | 0.00359 | 0.0004 | 0.0002 | 0.00092 | 0.02716 | 0.00191 | 0.0057 | 0.00082 | 0.0002
2025-02-23 | C251097 | G-600-A | 1:01 | 1:57 | 3365.83 | 487.3927 | 1528 | 0 | 0 | 0 | 0 | 0 | 0 | 60 | 0 | 0 | 0 | 0 | 0 | 0 | 0 | 0 | 0 | 122.5 | 0 | 0 | 0 | 0 | 21.9 | 0 | 0 | 0 | 0 | 0 | 0 | 0 | 0 | 0 | 60.91667 | 1570 | 19 | 238 | 0.03975 | 0.1117 | 0.03689 | 0.01 | 0.01395 | 0.00733 | 0.00323 | 0.0004 | 0.0002 | 0.001 | 0.06242 | 7e-05 | 0.0048 | 0.0005 | 0.00063 | 0.04344 | 0.12534 | 0.00547 | 0.009 | 0.02126 | 0.00703 | 0.00319 | 0.0004 | 0.0002 | 0.0009 | 0.022 | 0.00208 | 0.00526 | 0.0005 | 0.00059
2025-02-23 | C251095 | G-600-A | 0:45 | 2:29 | 3229.37 | 11462.75 | 1528 | 0 | 0 | 0 | 0 | 0 | 0 | 0 | 0 | 0 | 0 | 0 | 0 | 0 | 0 | 0 | 0 | 13.9 | 0 | 0 | 0 | 0 | 17.9 | 0 | 0 | 0 | 0 | 0 | 0 | 0 | 0 | 0 | 44.93333 | 1572 | 17 | 269 | 0.03455 | 0.1105 | 0.03776 | 0.01385 | 0.01287 | 0.00898 | 0.00226 | 0.00095 | 0.0002 | 0.00091 | 0.10374 | 0.00046 | 0.0045 | 0.0009 | 0.0002 | 0.03593 | 0.11809 | 0.0065 | 0.01264 | 0.03104 | 0.00857 | 0.00245 | 0.0004 | 0.0002 | 0.00093 | 0.02741 | 0.0027 | 0.0051 | 0.00081 | 0.0002
2025-02-23 | C251094 | G-600-A | 1:33 | 1:57 | 4482.134 | 38498.52 | 1528 | 0 | 0 | 165 | 0 | 0 | 0 | 60 | 0 | 0 | 0 | 0 | 0 | 0 | 0 | 0 | 0 | 120 | 0 | 0 | 0 | 0 | 19.5 | 0 | 0 | 0 | 0 | 0 | 0 | 0 | 0 | 0 | 93.33333 | 1569 | 28 | 1022 | 0.03224 | 0.01637 | 0.04327 | 0.0059 | 0.00951 | 0.00837 | 0.00339 | 0.0004 | 0.0002 | 0.0009 | 0.05304 | 0.0002 | 0.0048 | 0.00058 | 0.00048 | 0.043 | 0.13794 | 0.008 | 0.006 | 0.01793 | 0.00976 | 0.00298 | 0.0004 | 0.0002 | 0.00083 | 0.03209 | 0.00183 | 0.00546 | 0.00071 | 0.0002
2025-02-23 | C251093 | G-600-A | 1:04 | 1:19 | 2707.314 | 620.9778 | 1528 | 0 | 0 | 30 | 0 | 0 | 0 | 60 | 0 | 0 | 0 | 0 | 0 | 0 | 0 | 0 | 0 | 87.2 | 0 | 0 | 0 | 0 | 24.3 | 0 | 0 | 0 | 0 | 0 | 0 | 0 | 0 | 0 | 63.86667 | 1584 | 15 | 269 | 0.044 | 0.10915 | 0.04703 | 0.00779 | 0.01868 | 0.01134 | 0.00253 | 0.0004 | 0.0002 | 0.00099 | 0.06897 | 0.00016 | 0.0045 | 0.00081 | 0.0002 | 0.045 | 0.14324 | 0.007 | 0.00845 | 0.04685 | 0.01139 | 0.00325 | 0.0004 | 0.0002 | 0.00112 | 0.03784 | 0.0017 | 0.0058 | 0.00037 | 0.00055
2025-02-23 | C251092 | G-600-A | 1:08 | 1:46 | 4757.847 | 36382.57 | 1528 | 0 | 0 | 22 | 0 | 0 | 0 | 0 | 0 | 0 | 0 | 0 | 0 | 0 | 0 | 0 | 0 | 114.9 | 0 | 0 | 0 | 0 | 26.9 | 0 | 0 | 0 | 0 | 0 | 0 | 0 | 0 | 0 | 68.01667 | 1574 | 25 | 291 | 0.03272 | 0.11603 | 0.035 | 0.01425 | 0.00728 | 0.00879 | 0.00248 | 0.0004 | 0.0002 | 0.00086 | 0.01771 | 0.00017 | 0.0045 | 0.00071 | 0.0002 | 0.04 | 0.12281 | 0.00495 | 0.01661 | 0.037 | 0.01561 | 0.00378 | 0.0004 | 0.0002 | 0.00117 | 0.02871 | 0.00184 | 0.0055 | 0.00034 | 0.00058
12.01.25 | D250221 | G-600-A | 0:59 | 1:28 | 4384.836 | 3813.535 | 1528 | 0 | 0 | 0 | 0 | 0 | 0 | 0 | 0 | 0 | 0 | 0 | 0 | 0 | 0 | 0 | 0 | 59.3 | 0 | 0 | 0 | 0 | 17.5 | 0 | 0 | 0 | 0 | 0 | 0 | 0 | 0 | 0 | 58.63333 | 1570 | 23 | 971 | 0.04669 | 0.15274 | 0.03058 | 0.009 | 0.01492 | 0.00982 | 0.00341 | 0.0004 | 0.0002 | 0.00103 | 0.04749 | 0.00024 | 0.0047 | 0.00045 | 0.00193 | 0.048 | 0.15033 | 0.00822 | 0.009 | 0.0156 | 0.01041 | 0.00282 | 0.0004 | 0.0002 | 0.00086 | 0.02917 | 0.003 | 0.0054 | 0.00086 | 0.0002
12.01.25 | D250222 | G-600-A | 0:54 | 1:26 | 3794.761 | 19818.97 | 1528 | 0 | 0 | 0 | 0 | 22 | 0 | 0 | 0 | 0 | 0 | 0 | 0 | 0 | 0 | 0 | 0 | 147.1 | 0 | 0 | 0 | 0 | 14.5 | 0 | 0 | 0 | 0 | 0 | 0 | 0 | 0 | 0 | 53.9 | 1570 | 24 | 380 | 0.048 | 0.09817 | 0.05 | 0.00501 | 0.00821 | 0.00623 | 0.00234 | 0.0004 | 0.0002 | 0.00085 | 0.05047 | 0.00011 | 0.0044 | 0.00077 | 0.00025 | 0.05 | 0.13094 | 0.00616 | 0.00655 | 0.02023 | 0.00582 | 0.00263 | 0.0004 | 0.0002 | 0.00081 | 0.027 | 0.0026 | 0.0055 | 0.00082 | 0.0002
2025-02-23 | C251091 | G-600-A | 1:05 | 1:20 | 3076.643 | 8664.875 | 1528 | 0 | 0 | 33 | 0 | 0 | 0 | 60 | 0 | 0 | 0 | 0 | 0 | 0 | 0 | 0 | 0 | 59.8 | 0 | 0 | 0 | 0 | 17.1 | 0 | 0 | 0 | 0 | 0 | 0 | 0 | 0 | 0 | 64.25 | 1568 | 17 | 204 | 0.041 | 0.11005 | 0.033 | 0.01584 | 0.01769 | 0.00997 | 0.00325 | 0.0004 | 0.0002 | 0.00109 | 0.075 | 3e-05 | 0.0044 | 0.00026 | 0.001 | 0.045 | 0.12834 | 0.008 | 0.016 | 0.0293 | 0.01549 | 0.00328 | 0.0004 | 0.0002 | 0.00111 | 0.03179 | 0.00142 | 0.0055 | 0.00039 | 0.00038
2025-02-23 | C251090 | G-600-A | 0:53 | 1:02 | 2238.367 | 11888.39 | 1528 | 0 | 0 | 0 | 0 | 0 | 0 | 0 | 0 | 0 | 0 | 0 | 0 | 0 | 0 | 0 | 0 | 60 | 0 | 0 | 0 | 0 | 17.5 | 0 | 0 | 0 | 0 | 0 | 0 | 0 | 0 | 0 | 53.06667 | 1571 | 12 | 185 | 0.03766 | 0.10166 | 0.03581 | 0.01131 | 0.01736 | 0.00856 | 0.00249 | 0.0004 | 0.0002 | 0.00096 | 0.07738 | 0.00025 | 0.0046 | 0.00058 | 0.0002 | 0.041 | 0.13398 | 0.00598 | 0.01284 | 0.02323 | 0.01258 | 0.00353 | 0.0004 | 0.0002 | 0.00113 | 0.02617 | 0.00137 | 0.0056 | 0.00031 | 0.00066
12.01.25 | D250225 | G-600-A | 0:54 | 1:28 | 2439.714 | 18094.58 | 1528 | 0 | 0 | 39 | 0 | 0 | 0 | 0 | 0 | 0 | 0 | 0 | 0 | 0 | 0 | 0 | 0 | 108.1 | 0 | 0 | 0 | 0 | 17.5 | 0 | 0 | 0 | 0 | 0 | 0 | 0 | 0 | 0 | 53.7 | 1572 | 13 | 883 | 0.03968 | 0.11483 | 0.04828 | 0.00614 | 0.0122 | 0.00835 | 0.00257 | 0.0004 | 0.0002 | 0.00088 | 0.04235 | 0.00034 | 0.0045 | 0.00095 | 0.00022 | 0.04065 | 0.15076 | 0.00726 | 0.00681 | 0.02952 | 0.00933 | 0.00355 | 0.0004 | 0.0002 | 0.0008 | 0.03456 | 0.00171 | 0.0053 | 0.00025 | 0.00234
12.01.25 | D250226 | G-600-A | 0:50 | 1:15 | 1809.994 | 9243.908 | 1528 | 0 | 0 | 0 | 0 | 0 | 0 | 0 | 0 | 0 | 0 | 0 | 0 | 0 | 0 | 0 | 44 | 98.3 | 0 | 0 | 0 | 0 | 17.5 | 0 | 0 | 0 | 0 | 0 | 0 | 0 | 0 | 0 | 49.05 | 15 | 12 | 272 | 0.02637 | 0.10181 | 0.051 | 0.0123 | 0.00982 | 0.00703 | 0.00255 | 0.0004 | 0.0002 | 0.00084 | 0.05439 | 0.00014 | 0.0046 | 0.00057 | 0.0002 | 0.03963 | 0.16173 | 0.00499 | 0.01529 | 0.02149 | 0.00999 | 0.00273 | 0.0004 | 0.0002 | 0.00088 | 0.035 | 0.002 | 0.0055 | 0.00071 | 0.0002
12.01.25 | D250227 | G-600-A | 0:44 | 1:11 | 2878.385 | 7250.481 | 1528 | 0 | 36 | 0 | 0 | 0 | 0 | 0 | 0 | 0 | 0 | 0 | 0 | 0 | 0 | 0 | 0 | 162.5 | 0 | 0 | 0 | 0 | 20.6 | 0 | 0 | 0 | 0 | 0 | 0 | 0 | 0 | 0 | 43.86667 | 1580 | 15 | 360 | 0.03681 | 0.1016 | 0.04107 | 0.00785 | 0.00937 | 0.00501 | 0.00238 | 0.0004 | 0.0002 | 0.00079 | 0.027 | 6e-05 | 0.0046 | 0.00063 | 0.0002 | 0.04 | 0.13226 | 0.0056 | 0.009 | 0.02286 | 0.00736 | 0.00282 | 0.0004 | 0.0002 | 0.00083 | 0.03537 | 0.0021 | 0.0056 | 0.0008 | 0.0002
12.01.25 | D250228 | G-600-A | 0:47 | 1:10 | 4010.02 | 13392.48 | 1528 | 0 | 26 | 0 | 0 | 0 | 0 | 0 | 0 | 0 | 0 | 0 | 0 | 0 | 0 | 0 | 0 | 132.2 | 0 | 0 | 0 | 0 | 17.5 | 0 | 0 | 0 | 0 | 0 | 0 | 0 | 0 | 0 | 47.48333 | 1572 | 21 | 573 | 0.03807 | 0.1016 | 0.04088 | 0.01709 | 0.00756 | 0.00974 | 0.00261 | 0.0004 | 0.0002 | 0.00085 | 0.02404 | 0.00014 | 0.0047 | 0.00073 | 0.0002 | 0.043 | 0.12548 | 0.00744 | 0.0165 | 0.02337 | 0.00952 | 0.00276 | 0.0004 | 0.0002 | 0.00091 | 0.03219 | 0.0016 | 0.0054 | 0.00071 | 0.0002
12.01.25 | D250229 | G-600-A | 1:09 | 1:22 | 4173.118 | 24010.78 | 1528 | 0 | 0 | 0 | 0 | 0 | 0 | 0 | 0 | 0 | 0 | 0 | 0 | 0 | 0 | 0 | 0 | 102.5 | 0 | 0 | 0 | 0 | 21.4 | 0 | 0 | 0 | 0 | 0 | 0 | 0 | 0 | 0 | 68.76667 | 1574 | 21 | 357 | 0.03545 | 0.10702 | 0.051 | 0.01111 | 0.0138 | 0.00645 | 0.00274 | 0.0004 | 0.0002 | 0.00096 | 0.04476 | 0.00014 | 0.0047 | 0.00046 | 0.0002 | 0.0367 | 0.12294 | 0.0065 | 0.01244 | 0.02511 | 0.00779 | 0.00305 | 0.0004 | 0.0002 | 0.0009 | 0.03539 | 0.0017 | 0.0055 | 0.00089 | 0.00026
12.01.25 | D250230 | G-600-A | 1:05 | 1:28 | 4290.417 | 5446.007 | 1528 | 0 | 36 | 0 | 0 | 0 | 0 | 0 | 0 | 0 | 0 | 0 | 0 | 0 | 0 | 0 | 0 | 94.5 | 0 | 0 | 0 | 0 | 21 | 0 | 0 | 0 | 0 | 0 | 0 | 0 | 0 | 0 | 65 | 1572 | 21 | 357 | 0.03957 | 0.09863 | 0.04954 | 0.00776 | 0.00949 | 0.00887 | 0.00273 | 0.0004 | 0.0002 | 0.00093 | 0.06706 | 0.0005 | 0.0047 | 0.00074 | 0.0002 | 0.045 | 0.13295 | 0.0084 | 0.00836 | 0.02197 | 0.00964 | 0.00289 | 0.0004 | 0.0002 | 0.00096 | 0.03514 | 0.0021 | 0.0055 | 0.00075 | 0.0002
12.01.25 | D250231 | G-600-A | 0:48 | 1:32 | 3616.481 | 16572.22 | 1528 | 0 | 0 | 0 | 0 | 0 | 0 | 0 | 0 | 0 | 0 | 0 | 0 | 0 | 0 | 0 | 0 | 185.7 | 0 | 0 | 0 | 0 | 22.3 | 0 | 0 | 0 | 0 | 0 | 0 | 0 | 0 | 0 | 47.6 | 1575 | 19 | 780 | 0.03405 | 0.09577 | 0.06203 | 0.01352 | 0.00616 | 0.00725 | 0.00288 | 0.0004 | 0.0002 | 0.00089 | 0.00746 | 0.00037 | 0.0047 | 0.00068 | 0.00021 | 0.042 | 0.13593 | 0.0077 | 0.01332 | 0.02142 | 0.00702 | 0.00296 | 0.0004 | 0.0002 | 0.00092 | 0.03871 | 0.0019 | 0.0054 | 0.00053 | 0.0002
12.01.25 | D250232 | G-600-A | 0:53 | 1:22 | 2130.782 | 16510.97 | 1528 | 0 | 30 | 0 | 0 | 0 | 0 | 0 | 0 | 0 | 0 | 0 | 0 | 0 | 0 | 0 | 0 | 72.6 | 0 | 0 | 0 | 0 | 22.7 | 0 | 0 | 0 | 0 | 0 | 0 | 0 | 0 | 0 | 53.55 | 1572 | 17 | 474 | 0.04065 | 0.10329 | 0.06122 | 0.00995 | 0.0123 | 0.00448 | 0.00304 | 0.00081 | 0.0002 | 0.00091 | 0.10422 | 0.00016 | 0.0049 | 0.00053 | 0.00238 | 0.042 | 0.14195 | 0.00603 | 0.012 | 0.02779 | 0.00482 | 0.00343 | 0.0004 | 0.0002 | 0.00091 | 0.03323 | 0.00207 | 0.0056 | 0.00034 | 0.00236
13.01.25 | A250205 | G-600-A | 0:49 | 1:36 | 3338.286 | 23383.82 | 1528 | 0 | 25 | 0 | 0 | 0 | 0 | 0 | 0 | 0 | 0 | 0 | 0 | 0 | 0 | 0 | 0 | 181.3 | 0 | 0 | 0 | 0 | 18.2 | 0 | 0 | 0 | 0 | 0 | 0 | 0 | 0 | 0 | 48.76667 | 1570 | 18 | 558 | 0.04249 | 0.10147 | 0.05367 | 0.01077 | 0.00967 | 0.01198 | 0.00335 | 0.0004 | 0.0002 | 0.00093 | 0.01811 | 0.00036 | 0.0045 | 0.00049 | 0.0026 | 0.04698 | 0.14398 | 0.0103 | 0.011 | 0.0193 | 0.01074 | 0.00352 | 0.0004 | 0.0002 | 0.00098 | 0.044 | 0.0018 | 0.00521 | 0.00043 | 0.00216
13.01.25 | A250206 | G-600-A | 1:02 | 1:40 | 3184.036 | 35016.54 | 1528 | 0 | 26 | 0 | 0 | 0 | 0 | 0 | 0 | 0 | 0 | 0 | 0 | 0 | 0 | 0 | 0 | 96 | 0 | 0 | 0 | 0 | 16.1 | 0 | 0 | 0 | 0 | 0 | 0 | 0 | 0 | 0 | 62.13333 | 1569 | 27 | 531 | 0.04886 | 0.11457 | 0.047 | 0.01551 | 0.01456 | 0.00997 | 0.00324 | 0.0005 | 0.0002 | 0.00107 | 0.08918 | 0.00015 | 0.0044 | 0.00052 | 0.00201 | 0.054 | 0.15281 | 0.0071 | 0.015 | 0.02059 | 0.01017 | 0.00314 | 0.0004 | 0.0002 | 0.0009 | 0.03444 | 0.00144 | 0.0053 | 0.00122 | 0.0002
2025-02-23 | C251089 | G-600-A | 1:01 | 1:28 |  | 11261.42 | 1528 | 0 | 0 | 0 | 0 | 0 | 0 | 0 | 0 | 0 | 0 | 0 | 0 | 0 | 0 | 0 | 0 | 31.5 | 0 | 0 | 0 | 0 | 15.4 | 0 | 0 | 0 | 0 | 0 | 0 | 0 | 0 | 0 | 60.38333 | 1571 | 13 | 115 | 0.04449 | 0.11069 | 0.032 | 0.00671 | 0.0154 | 0.01231 | 0.00331 | 0.0004 | 0.0002 | 0.00106 | 0.08533 | 4e-05 | 0.0043 | 0.0005 | 0.00085 | 0.045 | 0.12331 | 0.00725 | 0.00759 | 0.024 | 0.01166 | 0.00364 | 0.0004 | 0.0002 | 0.00102 | 0.035 | 0.00196 | 0.0053 | 0.00044 | 0.0007
2025-02-23 | C251088 | G-600-A | 4:13 | 4:29 | 10410.67 | 49822.48 | 1528 | 0 | 0 | 0 | 0 | 0 | 0 | 0 | 0 | 0 | 0 | 0 | 0 | 0 | 0 | 0 | 0 | 0 | 0 | 0 | 0 | 0 | 0 | 0 | 0 | 0 | 0 | 0 | 0 | 0 | 0 | 0 | 253.6667 |  | 59 | 0 | 0.04257 | 0.10298 | 0.035 | 0.00801 | 0.01604 | 0.01083 | 0.00286 | 0.0004 | 0.0002 | 0.00101 | 0.05863 | 0.00072 | 0.0046 | 0.00084 | 0.0002 | 0.044 | 0.14282 | 0.00768 | 0.01051 | 0.01351 | 0.01267 | 0.00319 | 0.0004 | 0.0002 | 0.00087 | 0.03939 | 0.00277 | 0.0056 | 0.00048 | 0.00073
2025-02-23 | C251087 | G-600-A | 1:06 | 1:29 | 1726.311 | 14924.39 | 1528 | 0 | 43 | 0 | 0 | 0 | 0 | 0 | 0 | 0 | 0 | 0 | 0 | 0 | 0 | 0 | 0 | 91.4 | 0 | 0 | 0 | 0 | 15.4 | 0 | 0 | 0 | 0 | 0 | 0 | 0 | 0 | 0 | 66.08333 | 1567 | 12 | 233 | 0.038 | 0.0982 | 0.04 | 0.01313 | 0.0092 | 0.01462 | 0.00294 | 0.0004 | 0.0002 | 0.00093 | 0.04894 | 0.0002 | 0.0046 | 0.00057 | 0.0002 | 0.03676 | 0.13923 | 0.0074 | 0.01556 | 0.02033 | 0.0145 | 0.00307 | 0.0004 | 0.0002 | 0.00091 | 0.03497 | 0.00182 | 0.0054 | 0.00075 | 0.0002
2025-02-23 | C251086 | G-600-A | 1:48 | 2:06 | 5488.437 | 4920.605 | 1528 | 0 | 0 | 0 | 0 | 0 | 0 | 0 | 0 | 0 | 0 | 0 | 0 | 0 | 0 | 0 | 0 | 107 | 0 | 0 | 0 | 0 | 17.5 | 0 | 0 | 0 | 0 | 0 | 0 | 0 | 0 | 0 | 107.2667 | 1570 | 30 | 282 | 0.03683 | 0.07612 | 0.038 | 0.01692 | 0.02293 | 0.01118 | 0.00271 | 0.0004 | 0.0002 | 0.00105 | 0.06165 | 0.00027 | 0.0045 | 0.00084 | 0.0002 | 0.04483 | 0.12294 | 0.004 | 0.01765 | 0.03419 | 0.01376 | 0.00316 | 0.0004 | 0.0002 | 0.00095 | 0.03175 | 0.00136 | 0.0052 | 0.00083 | 0.0002
2025-02-23 | C251085 | G-600-A | 0:59 | 1:11 | 1801.773 | 13187.67 | 1528 | 0 | 0 | 0 | 0 | 0 | 0 | 0 | 0 | 0 | 0 | 0 | 0 | 0 | 0 | 0 | 0 | 47.2 | 0 | 0 | 0 | 0 | 15.4 | 0 | 0 | 0 | 0 | 0 | 0 | 0 | 0 | 0 | 58.96667 | 1568 | 10 | 345 | 0.03894 | 0.11482 | 0.04613 | 0.01203 | 0.01536 | 0.00567 | 0.00256 | 0.00049 | 0.0002 | 0.00092 | 0.10633 | 0.0004 | 0.0045 | 0.00074 | 0.0002 | 0.038 | 0.12073 | 0.0056 | 0.01209 | 0.02778 | 0.00731 | 0.00258 | 0.0004 | 0.0002 | 0.00094 | 0.039 | 0.002 | 0.0053 | 0.00073 | 0.0002
2025-02-23 | C251084 | G-600-A | 1:06 | 1:26 | 1808.493 | 22077.84 | 1528 | 0 | 70 | 115 | 0 | 0 | 0 | 30 | 0 | 0 | 0 | 0 | 0 | 0 | 0 | 0 | 0 | 82 | 0 | 0 | 0 | 0 | 18.9 | 0 | 0 | 0 | 0 | 0 | 0 | 0 | 0 | 0 | 66.51667 | 1571 | 14 | 932 | 0.035 | 0.01339 | 0.05 | 0.01026 | 0.008 | 0.00669 | 0.00267 | 0.0004 | 0.0002 | 0.00089 | 0.0792 | 0.0002 | 0.0044 | 0.00089 | 0.0002 | 0.04147 | 0.13645 | 0.007 | 0.01217 | 0.0187 | 0.00805 | 0.00331 | 0.0004 | 0.0002 | 0.00086 | 0.033 | 0.0025 | 0.0051 | 0.00033 | 0.00068
2025-02-23 | C251083 | G-600-A | 0:48 | 1:41 | 3816.606 | 17947.25 | 1528 | 0 | 0 | 0 | 0 | 0 | 0 | 0 | 0 | 0 | 0 | 0 | 0 | 0 | 0 | 0 | 0 | 77.2 | 0 | 0 | 0 | 0 | 17.5 | 0 | 0 | 0 | 0 | 0 | 0 | 0 | 0 | 0 | 47.75 | 1572 | 21 | 214 | 0.0439 | 0.12562 | 0.016 | 0.01153 | 0.01361 | 0.01139 | 0.00394 | 0.0004 | 0.0002 | 0.0008 | 0.01712 | 8e-05 | 0.0046 | 0.00032 | 0.00086 | 0.042 | 0.12408 | 0.005 | 0.01 | 0.02151 | 0.01049 | 0.003 | 0.0004 | 0.0002 | 0.00087 | 0.02953 | 0.0024 | 0.0052 | 0.00077 | 0.0002
2025-02-23 | C251082 | G-600-A | 1:02 | 2:11 | 2899.86 | 20692.88 | 1528 | 0 | 0 | 0 | 0 | 0 | 0 | 30 | 0 | 0 | 0 | 0 | 0 | 0 | 0 | 0 | 0 | 94.7 | 0 | 0 | 0 | 0 | 18.5 | 0 | 0 | 0 | 0 | 0 | 0 | 0 | 0 | 0 | 62.61667 | 1574 | 16 | 268 | 0.04169 | 0.1192 | 0.028 | 0.01016 | 0.00742 | 0.01148 | 0.00342 | 0.0004 | 0.0002 | 0.00087 | 0.01319 | 7e-05 | 0.0046 | 0.0005 | 0.00071 | 0.043 | 0.1278 | 0.007 | 0.01 | 0.01798 | 0.01238 | 0.00338 | 0.0004 | 0.0002 | 0.00096 | 0.03332 | 0.0017 | 0.0055 | 0.00046 | 0.0009
2025-02-23 | C251080 | G-600-A | 1:35 | 3:38 | 6991.878 | 26148.67 | 1528 | 0 | 0 | 0 | 0 | 0 | 0 | 0 | 0 | 0 | 0 | 0 | 0 | 0 | 0 | 0 | 0 | 72.5 | 0 | 0 | 0 | 0 | 17.5 | 0 | 0 | 0 | 0 | 0 | 0 | 0 | 0 | 0 | 94.16667 | 1571 | 36 | 466 | 0.045 | 0.12186 | 0.026 | 0.00995 | 0.00903 | 0.01139 | 0.0037 | 0.0004 | 0.0002 | 0.00109 | 0.03621 | 9e-05 | 0.0047 | 0.00054 | 0.00069 | 0.045 | 0.12 | 0.0074 | 0.009 | 0.01702 | 0.00903 | 0.00315 | 0.0004 | 0.0002 | 0.00091 | 0.03735 | 0.0025 | 0.0053 | 0.00071 | 0.0002
2025-02-23 | B251096 | G-600-A | 1:31 | 1:52 | 477.6358 | 55963.02 | 1528 | 0 | 0 | 0 | 0 | 0 | 0 | 60 | 0 | 0 | 0 | 0 | 0 | 0 | 0 | 0 | 0 | 174.9 | 0 | 0 | 0 | 0 | 16.8 | 0 | 0 | 0 | 0 | 0 | 0 | 0 | 0 | 0 | 90.85 | 1567 | 20 | 277 | 0.02519 | 0.06442 | 0.05585 | 0.01072 | 0.01755 | 0.00831 | 0.00287 | 0.0004 | 0.0002 | 0.00101 | 0.01973 | 0.00026 | 0.0046 | 0.00053 | 0.0005 | 0.032 | 0.11492 | 0.0073 | 0.012 | 0.03226 | 0.0101 | 0.00256 | 0.0004 | 0.0002 | 0.00094 | 0.03344 | 0.00157 | 0.0053 | 0.00075 | 0.0002
2025-02-23 | B251095 | G-600-A | 0:24 | 2:08 | 1023.918 | 13757.64 | 1528 | 0 | 0 | 0 | 0 | 0 | 0 | 0 | 0 | 0 | 0 | 0 | 0 | 0 | 0 | 0 | 0 | 154.3 | 0 | 0 | 0 | 0 | 14 | 0 | 0 | 0 | 0 | 0 | 0 | 0 | 0 | 0 | 81.2 | 1569 | 6 | 803 | 0.047 | 0.12447 | 0.0057 | 0.01395 | 0.02566 | 0.00964 | 0.00337 | 0.0004 | 0.0002 | 0.00099 | 0.00555 | 9e-05 | 0.0052 | 0.0005 | 0.00067 | 0.04716 | 0.12395 | 0.00513 | 0.01346 | 0.026 | 0.00727 | 0.00349 | 0.0004 | 0.0002 | 0.00096 | 0.03567 | 0.00131 | 0.0053 | 0.00032 | 0.00064
2025-02-23 | B251093 | G-600-A | 2:57 | 3:14 | 2341.909 | 59449.25 | 1528 | 0 | 45 | 0 | 0 | 0 | 0 | 45 | 0 | 0 | 0 | 0 | 0 | 0 | 0 | 0 | 0 | 124.6 | 0 | 0 | 0 | 0 | 16.8 | 0 | 0 | 0 | 0 | 0 | 0 | 0 | 0 | 0 | 176.2833 | 1563 | 35 | 721 | 0.03741 | 0.0793 | 0.049 | 0.00944 | 0.0153 | 0.00939 | 0.00358 | 0.0004 | 0.0002 | 0.00104 | 0.03536 | 0.00021 | 0.0048 | 0.00046 | 0.00043 | 0.03782 | 0.11711 | 0.00579 | 0.009 | 0.01971 | 0.01043 | 0.00305 | 0.0004 | 0.0002 | 0.00088 | 0.03571 | 0.00199 | 0.00546 | 0.001 | 0.0002
2025-02-23 | B251092 | G-600-A | 2:33 | 3:07 | 7183.229 | 64553.48 | 1528 | 0 | 0 | 65 | 0 | 0 | 0 | 60 | 0 | 0 | 0 | 0 | 0 | 0 | 0 | 0 | 0 | 221.2 | 0 | 0 | 0 | 0 | 22.4 | 0 | 0 | 0 | 0 | 0 | 0 | 0 | 0 | 0 | 153.1333 | 1588 | 39 | 630 | 0.03635 | 0.07277 | 0.06 | 0.01035 | 0.01088 | 0.00994 | 0.00333 | 0.0004 | 0.0002 | 0.00096 | 0.0052 | 3e-05 | 0.00486 | 0.00051 | 0.00107 | 0.03606 | 0.12013 | 0.00671 | 0.011 | 0.02274 | 0.00848 | 0.00356 | 0.0004 | 0.0002 | 0.00093 | 0.02945 | 0.0034 | 0.0055 | 0.00036 | 0.00061
2025-02-23 | B251090 | G-600-A | 1:07 | 1:25 | 1558.741 | 12189.2 | 1528 | 0 | 100 | 0 | 0 | 0 | 0 | 30 | 0 | 0 | 0 | 0 | 0 | 0 | 0 | 0 | 0 | 147.7 | 0 | 0 | 0 | 0 | 19.6 | 0 | 0 | 0 | 0 | 0 | 0 | 0 | 0 | 0 | 66.66667 | 1572 | 11 | 809 | 0.035 | 0.05697 | 0.05205 | 0.00858 | 0.01381 | 0.00889 | 0.00303 | 0.0004 | 0.0002 | 0.00082 | 0.04122 | 0.00014 | 0.0044 | 0.00085 | 0.0002 | 0.044 | 0.12214 | 0.00727 | 0.01149 | 0.02047 | 0.00831 | 0.00377 | 0.0004 | 0.0002 | 0.00082 | 0.02935 | 0.00209 | 0.0055 | 0.00044 | 0.00073
2025-02-23 | B251089 | G-600-A | 0:34 | 0:49 | 979.6639 | 4811.913 | 1528 | 0 | 60 | 109 | 0 | 0 | 0 | 0 | 0 | 0 | 0 | 0 | 0 | 0 | 0 | 0 | 0 | 107.1 | 0 | 0 | 0 | 0 | 16.6 | 0 | 0 | 0 | 0 | 0 | 0 | 0 | 0 | 0 | 34.21667 | 1574 | 10 | 952 | 0.03063 | 0.00775 | 0.04441 | 0.01399 | 0.00611 | 0.00619 | 0.00297 | 0.0004 | 0.0002 | 0.00075 | 0.05083 | 0.00033 | 0.0045 | 0.00083 | 0.0002 | 0.04035 | 0.12633 | 0.0074 | 0.01526 | 0.02201 | 0.01016 | 0.00336 | 0.0004 | 0.0002 | 0.00087 | 0.02918 | 0.0016 | 0.0053 | 0.00048 | 0.0002
2025-02-23 | B251087 | G-600-A | 0:59 | 1:18 | 1644.322 | 14490.92 | 1528 | 0 | 30 | 0 | 0 | 0 | 0 | 0 | 0 | 0 | 0 | 0 | 0 | 0 | 0 | 0 | 0 | 102.4 | 0 | 0 | 0 | 0 | 19.3 | 0 | 0 | 0 | 0 | 0 | 0 | 0 | 0 | 0 | 59.38333 | 1572 | 16 | 384 | 0.042 | 0.09156 | 0.04339 | 0.012 | 0.01666 | 0.01202 | 0.00601 | 0.00093 | 0.0002 | 0.00096 | 0.08753 | 0.00037 | 0.0044 | 0.00041 | 0.00101 | 0.0445 | 0.11724 | 0.007 | 0.0135 | 0.03013 | 0.01233 | 0.00572 | 0.0004 | 0.0002 | 0.00094 | 0.02713 | 0.0022 | 0.0056 | 0.00079 | 0.0002
2025-02-23 | B251086 | G-600-A | 1:37 | 2:38 | 3671.805 | 23172.11 | 1528 | 0 | 0 | 0 | 0 | 0 | 0 | 30 | 0 | 0 | 0 | 0 | 0 | 0 | 0 | 0 | 0 | 104 | 0 | 0 | 0 | 0 | 18.9 | 0 | 0 | 0 | 0 | 0 | 0 | 0 | 0 | 0 | 97.85 | 1575 | 22 | 330 | 0.03446 | 0.10764 | 0.035 | 0.0192 | 0.02314 | 0.00785 | 0.00266 | 0.0004 | 0.0002 | 0.001 | 0.04565 | 0.00022 | 0.0045 | 0.00081 | 0.0002 | 0.039 | 0.1216 | 0.007 | 0.022 | 0.02688 | 0.00757 | 0.00263 | 0.0004 | 0.0002 | 0.00091 | 0.037 | 0.0025 | 0.0054 | 0.00075 | 0.0002
2025-02-23 | B251085 | G-600-A | 1:05 | 2:02 | 4993.643 | 23434.79 | 1528 | 0 | 78 | 0 | 0 | 0 | 0 | 30 | 0 | 0 | 0 | 0 | 0 | 0 | 0 | 0 | 0 | 183.4 | 0 | 0 | 0 | 0 | 19.6 | 0 | 0 | 0 | 0 | 0 | 0 | 0 | 0 | 0 | 65.03333 | 1572 | 27 | 585 | 0.03468 | 0.07378 | 0.05162 | 0.01769 | 0.00316 | 0.00933 | 0.00315 | 0.0004 | 0.0002 | 0.00074 | 0.0009 | 0.00014 | 0.00458 | 0.00094 | 0.0002 | 0.04 | 0.11963 | 0.006 | 0.017 | 0.02248 | 0.00837 | 0.00319 | 0.0004 | 0.0002 | 0.00083 | 0.03639 | 0.00177 | 0.0053 | 0.00087 | 0.0002
2025-02-23 | B251084 | G-600-A | 1:41 | 2:18 | 3818.571 | 25794.57 | 1528 | 0 | 20 | 0 | 0 | 0 | 0 | 0 | 0 | 0 | 0 | 0 | 0 | 0 | 0 | 0 | 0 | 88.2 | 0 | 0 | 0 | 0 | 15.4 | 0 | 0 | 0 | 0 | 0 | 0 | 0 | 0 | 0 | 100.4167 | 1569 | 30 | 532 | 0.04266 | 0.08912 | 0.05203 | 0.01114 | 0.01813 | 0.00942 | 0.00328 | 0.0004 | 0.0002 | 0.00101 | 0.07739 | 0.00023 | 0.0045 | 0.00079 | 0.0002 | 0.047 | 0.12243 | 0.00771 | 0.01285 | 0.03852 | 0.01159 | 0.00401 | 0.0004 | 0.0002 | 0.00114 | 0.04 | 0.0017 | 0.0053 | 0.00049 | 0.00082
2025-02-23 | B251083 | G-600-A | 1:21 | 1:43 | 800.8279 | 34933.76 | 1528 | 0 | 0 | 70 | 0 | 0 | 0 | 0 | 0 | 0 | 0 | 0 | 0 | 0 | 0 | 0 | 0 | 103.3 | 0 | 0 | 0 | 0 | 17.5 | 0 | 0 | 0 | 0 | 0 | 0 | 0 | 0 | 0 | 81.45 | 1578 | 16 | 369 | 0.0389 | 0.09348 | 0.022 | 0.0105 | 0.03345 | 0.01032 | 0.00515 | 0.0004 | 0.0002 | 0.001 | 0.06514 | 0.00061 | 0.0049 | 0.00071 | 0.0002 | 0.03975 | 0.13208 | 0.0084 | 0.01023 | 0.04166 | 0.00886 | 0.00543 | 0.0004 | 0.0002 | 0.00097 | 0.03913 | 0.0015 | 0.0055 | 0.00076 | 0.0002
2025-02-23 | A251114 | G-600-A | 2:32 | 2:57 | 4738.785 | 67344.62 | 1528 | 0 | 0 | 0 | 0 | 0 | 0 | 45 | 0 | 0 | 0 | 0 | 0 | 0 | 0 | 0 | 0 | 172.9 | 0 | 0 | 0 | 0 | 16.8 | 0 | 0 | 0 | 0 | 0 | 0 | 0 | 0 | 0 | 152.0833 | 1565 | 43 | 530 | 0.03665 | 0.09012 | 0.05182 | 0.01 | 0.01653 | 0.00982 | 0.00309 | 0.0004 | 0.0002 | 0.00097 | 0.03054 | 6e-05 | 0.0047 | 0.0004 | 0.00075 | 0.03776 | 0.12581 | 0.00653 | 0.01047 | 0.0235 | 0.00939 | 0.00251 | 0.0004 | 0.0002 | 0.00084 | 0.03831 | 0.00234 | 0.0054 | 0.00064 | 0.0002
2025-02-23 | A251113 | G-600-A | 0:00 | 3:02 | 0 |  | 1528 | 0 | 40 | 0 | 0 | 0 | 0 | 0 | 0 | 0 | 0 | 0 | 0 | 0 | 0 | 0 | 0 | 119.7 | 0 | 0 | 0 | 0 | 14 | 0 | 0 | 0 | 0 | 0 | 0 | 0 | 0 | 0 | 89.2 | 1572 |  | 941
13.01.25 | B250213 | G-600-A | 1:06 | 1:27 | 3256.877 | 4886.306 | 1528 | 0 | 0 | 0 | 0 | 0 | 0 | 0 | 0 | 0 | 0 | 0 | 0 | 0 | 0 | 0 | 110 | 148.7 | 0 | 0 | 0 | 0 | 18.9 | 0 | 0 | 0 | 0 | 0 | 0 | 0 | 0 | 0 | 65.81667 | 1570 | 18 | 1360 | 0.03458 | 0.10576 | 0.07304 | 0.00952 | 0.01913 | 0.00793 | 0.00274 | 0.0004 | 0.0002 | 0.00115 | 0.08167 | 0.00108 | 0.0044 | 0.00115 | 0.0002 | 0.03833 | 0.12355 | 0.007 | 0.0106 | 0.02449 | 0.00824 | 0.00335 | 0.0004 | 0.0002 | 0.00082 | 0.03147 | 0.0026 | 0.0052 | 0.00066 | 0.0002
2025-02-23 | A251112 | G-600-A | 1:20 | 1:43 | 2464.133 | 25723.33 | 1528 | 0 | 0 | 0 | 0 | 0 | 0 | 0 | 0 | 0 | 0 | 0 | 0 | 0 | 0 | 0 | 0 | 78.8 | 0 | 0 | 0 | 0 | 14 | 0 | 0 | 0 | 0 | 0 | 0 | 0 | 0 | 0 | 80.31667 | 1567 | 23 | 593 | 0.04128 | 0.12374 | 0.03652 | 0.01994 | 0.02374 | 0.01221 | 0.00281 | 0.0004 | 0.0002 | 0.00107 | 0.05079 | 0.00016 | 0.0045 | 0.0007 | 0.0002 | 0.04 | 0.11772 | 0.006 | 0.018 | 0.02903 | 0.01572 | 0.00321 | 0.0004 | 0.0002 | 0.00098 | 0.02681 | 0.00117 | 0.0056 | 0.00051 | 0.0004
2025-02-23 | A251111 | G-600-A | 0:37 | 0:48 | 1127.649 | 25827.7 | 1528 | 0 | 0 | 0 | 0 | 0 | 0 | 45 | 0 | 0 | 0 | 0 | 0 | 0 | 0 | 0 | 0 | 47.3 | 0 | 0 | 0 | 0 | 17.5 | 0 | 0 | 0 | 0 | 0 | 0 | 0 | 0 | 0 | 37.23333 | 1583 | 6 | 437 | 0.03773 | 0.10931 | 0.044 | 0.01338 | 0.02276 | 0.00988 | 0.00299 | 0.0004 | 0.0002 | 0.00105 | 0.08775 | 0.0002 | 0.0044 | 0.00051 | 0.00084 | 0.03875 | 0.11985 | 0.0076 | 0.01461 | 0.02665 | 0.01268 | 0.00314 | 0.0004 | 0.0002 | 0.00095 | 0.03296 | 0.00255 | 0.0051 | 0.00041 | 0.00088
2025-02-23 | A251110 | G-600-A | 0:48 | 1:09 | 2047.187 | 25380.22 | 1528 | 0 | 40 | 0 | 0 | 0 | 0 | 45 | 0 | 0 | 0 | 0 | 0 | 0 | 0 | 0 | 0 | 102.5 | 0 | 0 | 0 | 0 | 17.2 | 0 | 0 | 0 | 0 | 0 | 0 | 0 | 0 | 0 | 48.08333 | 1576 | 11 | 431 | 0.036 | 0.094 | 0.035 | 0.007 | 0.012 | 0.008 | 0.00199 | 0.0005 | 0.0002 | 0.00101 | 0.05271 | 0.0001 | 0.0045 | 0.00114 | 0.00057 | 0.038 | 0.14176 | 0.0072 | 0.01054 | 0.02501 | 0.009 | 0.00281 | 0.0004 | 0.0002 | 0.00089 | 0.0324 | 0.0021 | 0.0054 | 0.00068 | 0.0002
2025-02-23 | A251109 | G-600-A | 0:59 | 1:36 | 3371.153 | 17392.65 | 1528 | 0 | 20 | 0 | 0 | 0 | 0 | 0 | 0 | 0 | 0 | 0 | 0 | 0 | 0 | 0 | 0 | 94.5 | 0 | 0 | 0 | 0 | 16.8 | 0 | 0 | 0 | 0 | 0 | 0 | 0 | 0 | 0 | 59.11667 | 1567 | 21 | 252 | 0.037 | 0.09996 | 0.04 | 0.021 | 0.01537 | 0.00791 | 0.00232 | 0.0004 | 0.0002 | 0.00098 | 0.04739 | 0.00034 | 0.0044 | 0.00095 | 0.0002 | 0.04101 | 0.1291 | 0.0061 | 0.023 | 0.02563 | 0.00888 | 0.00319 | 0.0004 | 0.0002 | 0.00094 | 0.03304 | 0.00182 | 0.0053 | 0.00036 | 0.00103
2025-02-23 | A251108 | G-600-A | 0:58 | 1:18 | 1592.171 | 19246.28 | 1528 | 0 | 55 | 0 | 0 | 0 | 0 | 30 | 0 | 0 | 0 | 0 | 0 | 0 | 0 | 0 | 0 | 99.4 | 0 | 0 | 0 | 0 | 21.7 | 0 | 0 | 0 | 0 | 0 | 0 | 0 | 0 | 0 | 58.23333 | 1570 | 13 | 323 | 0.03 | 0.09553 | 0.0355 | 0.01751 | 0.01802 | 0.00731 | 0.00265 | 0.0004 | 0.0002 | 0.00118 | 0.04967 | 0.00042 | 0.0043 | 0.00057 | 0.00055 | 0.036 | 0.12972 | 0.006 | 0.01834 | 0.02613 | 0.0084 | 0.0027 | 0.0004 | 0.0002 | 0.00092 | 0.03253 | 0.00197 | 0.0054 | 0.00084 | 0.0002
2025-02-23 | A251107 | G-600-A | 1:05 | 1:21 | 1240.911 | 12850.22 | 1528 | 0 | 0 | 0 | 0 | 0 | 0 | 30 | 0 | 0 | 0 | 0 | 0 | 0 | 0 | 0 | 0 | 96.4 | 0 | 0 | 0 | 0 | 18.9 | 0 | 0 | 0 | 0 | 0 | 0 | 0 | 0 | 0 | 65.31667 | 1573 | 8 | 331 | 0.03748 | 0.10599 | 0.04334 | 0.01082 | 0.01157 | 0.01239 | 0.00318 | 0.0004 | 0.0002 | 0.00096 | 0.06535 | 6e-05 | 0.0043 | 0.00055 | 0.00075 | 0.038 | 0.12465 | 0.00731 | 0.01148 | 0.02999 | 0.01605 | 0.00357 | 0.0004 | 0.0002 | 0.00099 | 0.0295 | 0.00178 | 0.0056 | 0.00043 | 0.00052
2025-02-23 | A251105 | G-600-A | 1:02 | 1:16 | 2012.819 | 17413.53 | 1528 | 0 | 30 | 0 | 0 | 0 | 0 | 0 | 0 | 0 | 0 | 0 | 0 | 0 | 0 | 0 | 0 | 102.4 | 0 | 0 | 0 | 0 | 16.8 | 0 | 0 | 0 | 0 | 0 | 0 | 0 | 0 | 0 | 62.03333 | 1570 | 13 | 387 | 0.045 | 0.08884 | 0.0527 | 0.0122 | 0.01662 | 0.01111 | 0.00289 | 0.00049 | 0.0002 | 0.00092 | 0.07417 | 0.00017 | 0.0044 | 0.0007 | 0.0002 | 0.048 | 0.13 | 0.009 | 0.01348 | 0.02816 | 0.01187 | 0.00299 | 0.0004 | 0.0002 | 0.00092 | 0.05 | 0.003 | 0.0054 | 0.00085 | 0.0002
2025-02-23 | A251103 | G-600-A | 1:30 | 1:59 | 2980.94 | 17302.86 | 1528 | 0 | 25 | 0 | 0 | 0 | 0 | 0 | 0 | 0 | 0 | 0 | 0 | 0 | 0 | 0 | 0 | 166.8 | 0 | 0 | 0 | 0 | 15.4 | 0 | 0 | 0 | 0 | 0 | 0 | 0 | 0 | 0 | 91.26667 | 1569 | 24 | 638 | 0.03195 | 0.09902 | 0.045 | 0.015 | 0.01038 | 0.01311 | 0.00294 | 0.0004 | 0.0002 | 0.00099 | 0.04042 | 0.00011 | 0.0044 | 0.0006 | 0.00081 | 0.03376 | 0.1297 | 0.006 | 0.01757 | 0.02615 | 0.01182 | 0.00256 | 0.0004 | 0.0002 | 0.00091 | 0.03076 | 0.00202 | 0.0053 | 0.00074 | 0.0002
2025-02-23 | A251101 | G-600-A | 1:32 | 2:10 | 3881.329 | 29069.46 | 1528 | 0 | 0 | 0 | 0 | 0 | 0 | 0 | 0 | 0 | 0 | 0 | 0 | 0 | 0 | 0 | 0 | 137.7 | 0 | 0 | 0 | 0 | 15.4 | 0 | 0 | 0 | 0 | 0 | 0 | 0 | 0 | 0 | 92.4 | 1569 | 23 | 566 | 0.03778 | 0.09839 | 0.04802 | 0.01735 | 0.0098 | 0.0151 | 0.00202 | 0.0004 | 0.0002 | 0.00089 | 0.0576 | 0.00031 | 0.0048 | 0.00104 | 0.0002 | 0.048 | 0.11729 | 0.0074 | 0.02 | 0.02149 | 0.01976 | 0.00337 | 0.0004 | 0.0002 | 0.00105 | 0.03818 | 0.0019 | 0.0056 | 0.00085 | 0.00096
2025-02-22 | D251128 | G-600-A | 1:07 | 1:22 | 1396.494 | 6301.187 | 1528 | 0 | 0 | 0 | 0 | 0 | 0 | 0 | 0 | 0 | 0 | 0 | 0 | 0 | 0 | 0 | 0 | 163.8 | 0 | 0 | 0 | 0 | 24.3 | 0 | 0 | 0 | 0 | 0 | 0 | 0 | 0 | 0 | 67.71667 | 1572 | 15 | 261 | 0.03272 | 0.09987 | 0.04809 | 0.00826 | 0.01409 | 0.00922 | 0.00368 | 0.0004 | 0.0002 | 0.00093 | 0.0338 | 0.00079 | 0.0048 | 0.00049 | 0.0002 | 0.035 | 0.14079 | 0.00798 | 0.01118 | 0.03031 | 0.00957 | 0.00366 | 0.0004 | 0.0002 | 0.00094 | 0.03523 | 0.0028 | 0.0055 | 0.00061 | 0.0002
2025-02-22 | D251127 | G-600-A | 0:57 | 1:23 | 4414.549 | 46853.17 | 1528 | 0 | 0 | 0 | 0 | 0 | 0 | 0 | 0 | 0 | 0 | 0 | 0 | 0 | 0 | 0 | 0 | 195.3 | 0 | 0 | 0 | 0 | 17.5 | 0 | 0 | 0 | 0 | 0 | 0 | 0 | 0 | 0 | 56.7 | 1573 | 24 | 515 | 0.04244 | 0.10201 | 0.03442 | 0.00627 | 0.01376 | 0.01443 | 0.01229 | 0.0004 | 0.0002 | 0.00091 | 0.01807 | 0.0003 | 0.0048 | 0.00046 | 0.0002 | 0.03686 | 0.12442 | 0.00692 | 0.00884 | 0.0281 | 0.01344 | 0.01277 | 0.0004 | 0.0002 | 0.00089 | 0.03173 | 0.0019 | 0.0053 | 0.00049 | 0.0002
2025-02-22 | D251126 | G-600-A | 1:25 | 1:48 | 1614.381 | 20146.84 | 1528 | 0 | 0 | 0 | 0 | 0 | 0 | 0 | 0 | 0 | 0 | 0 | 0 | 0 | 0 | 0 | 0 | 65.6 | 0 | 0 | 0 | 0 | 21 | 0 | 0 | 0 | 0 | 0 | 0 | 0 | 0 | 0 | 85.53333 | 1571 | 20 | 0 | 0.03309 | 0.11106 | 0.02883 | 0.00455 | 0.01127 | 0.00621 | 0.00338 | 0.0004 | 0.0002 | 0.00083 | 0.06558 | 0.00047 | 0.0048 | 0.00062 | 0.0002 | 0.03775 | 0.13486 | 0.00853 | 0.00537 | 0.03386 | 0.00881 | 0.00392 | 0.0004 | 0.0002 | 0.00103 | 0.03352 | 0.0028 | 0.0055 | 0.00061 | 0.0002
2025-02-22 | D251125 | G-600-A | 1:02 | 1:44 | 3263.111 | 10176.46 | 1528 | 0 | 0 | 0 | 0 | 0 | 0 | 0 | 0 | 0 | 0 | 0 | 0 | 0 | 0 | 0 | 0 | 165.4 | 0 | 0 | 0 | 0 | 17.9 | 0 | 0 | 0 | 0 | 0 | 0 | 0 | 0 | 0 | 62.88333 | 1565 | 19 | 248 | 0.03257 | 0.10586 | 0.03781 | 0.01122 | 0.00827 | 0.00888 | 0.00309 | [8 empty] | 0.04629 | 0.12328 | 0.0091 | 0.0126 | 0.02304 | 0.01159 | 0.00341 | 0.0004 | 0.0002 | 0.00098 | 0.03807 | 0.0023 | 0.0055 | 0.00086 | 0.0002
2025-02-22 | D251124 | G-600-A | 0:53 | 1:24 | 4159.291 | 26720.28 | 1528 | 0 | 0 | 64 | 0 | 0 | 0 | 0 | 0 | 0 | 0 | 0 | 0 | 0 | 0 | 0 | 0 | 135.2 | 0 | 0 | 0 | 0 | 17.5 | 0 | 0 | 0 | 0 | 0 | 0 | 0 | 0 | 0 | 53.05 | 1575 | 22 | 384 | 0.03667 | 0.08214 | 0.03352 | 0.01783 | 0.00966 | 0.00857 | 0.00255 | 0.0004 | 0.0002 | 0.0008 | 0.01582 | 0.0003 | 0.0049 | 0.00072 | 0.0002 | 0.0428 | 0.1558 | 0.0058 | 0.01762 | 0.03137 | 0.00932 | 0.00324 | 0.0004 | 0.0002 | 0.00093 | 0.03408 | 0.00181 | 0.0056 | 0.00037 | 0.00058
2025-02-22 | D251123 | G-600-A | 0:43 | 1:06 | 1585.252 | 15602.19 | 1528 | 0 | 0 | 0 | 0 | 0 | 0 | 0 | 0 | 0 | 0 | 0 | 0 | 0 | 0 | 0 | 0 | 137.3 | 0 | 0 | 0 | 0 | 19.9 | 0 | 0 | 0 | 0 | 0 | 0 | 0 | 0 | 0 | 42.78333 | 1580 | 9 | 263 | 0.02956 | 0.10233 | 0.04618 | 0.01002 | 0.01043 | 0.00769 | 0.00257 | 0.0004 | 0.0002 | 0.00083 | 0.03385 | 0.00046 | 0.00483 | 0.00061 | 0.0002 | 0.04016 | 0.1504 | 0.007 | 0.01197 | 0.02341 | 0.00926 | 0.00375 | 0.0004 | 0.0002 | 0.00085 | 0.02835 | 0.0016 | 0.00559 | 0.00027 | 0.00072
2025-02-22 | D251122 | G-600-A | 0:40 | 1:27 | 3309.439 | 21783.54 | 1528 | 0 | 0 | 0 | 0 | 0 | 0 | 0 | 0 | 0 | 0 | 0 | 0 | 0 | 0 | 0 | 0 | 50.3 | 0 | 0 | 0 | 0 | 18.9 | 0 | 0 | 0 | 0 | 0 | 0 | 0 | 0 | 0 | 39.83333 | 1575 | 17 | 252 | 0.04313 | 0.13767 | 0.018 | 0.01215 | 0.02427 | 0.00833 | 0.00306 | 0.0004 | 0.0002 | 0.00093 | 0.0265 | 0.0004 | 0.0043 | 0.00063 | 0.0002 | 0.04478 | 0.13763 | 0.00585 | 0.01246 | 0.03046 | 0.00721 | 0.00329 | 0.0004 | 0.0002 | 0.00089 | 0.03652 | 0.00246 | 0.0053 | 0.00081 | 0.0002
2025-02-22 | D251121 | G-600-A | 0:39 | 1:20 | 3206.076 | 17867.29 | 1528 | 0 | 0 | 0 | 0 | 0 | 0 | 0 | 0 | 0 | 0 | 0 | 0 | 0 | 0 | 0 | 0 | 75.6 | 0 | 0 | 0 | 0 | 17.8 | 0 | 0 | 0 | 0 | 0 | 0 | 0 | 0 | 0 | 38.9 | 1575 | 20 | 394 | 0.03751 | 0.13816 | 0.02011 | 0.01399 | 0.01252 | 0.0097 | 0.00298 | 0.0004 | 0.0002 | 0.00085 | 0.01736 | 0.00086 | 0.0048 | 0.00063 | 0.0002 | 0.039 | 0.13851 | 0.00564 | 0.014 | 0.0236 | 0.01095 | 0.00338 | 0.0004 | 0.0002 | 0.00089 | 0.02872 | 0.0018 | 0.0054 | 0.00043 | 0.00071
2025-02-22 | D251120 | G-600-A | 0:39 | 1:43 | 3529.131 | 21580.86 | 1528 | 0 | 0 | 0 | 0 | 0 | 0 | 0 | 0 | 0 | 0 | 0 | 0 | 0 | 0 | 0 | 0 | 47 | 0 | 0 | 0 | 0 | 15.4 | 0 | 0 | 0 | 0 | 0 | 0 | 0 | 0 | 0 | 39.21667 | 1570 | 19 | 452 | 0.048 | 0.13 | 0.029 | 0.014 | 0.03191 | 0.01063 | 0.00225 | 0.00046 | 0.0002 | 0.00135 | 0.055 | 0.0003 | 0.0048 | 0.00094 | 0.00023 | 0.03716 | 0.13026 | 0.00405 | 0.01236 | 0.045 | 0.00928 | 0.00262 | 0.00061 | 0.0002 | 0.00121 | 0.03466 | 0.0016 | 0.0055 | 0.00052 | 0.0002
2025-02-22 | D251119 | G-600-A | 0:47 | 1:47 | 3804.372 | 5589.521 | 1528 | 0 | 0 | 0 | 0 | 0 | 0 | 60 | 0 | 0 | 0 | 0 | 0 | 0 | 0 | 0 | 0 | 67.4 | 0 | 0 | 0 | 0 | 16.3 | 0 | 0 | 0 | 0 | 0 | 0 | 0 | 0 | 0 | 46.88333 | 1570 | 20 | 269 | 0.04419 | 0.12825 | 0.025 | 0.01646 | 0.01553 | 0.01713 | 0.00303 | 0.0004 | 0.0002 | 0.00097 | 0.03182 | 0.00015 | 0.0046 | 0.00041 | 0.00099 | 0.04049 | 0.13183 | 0.007 | 0.01518 | 0.02407 | 0.01656 | 0.00267 | 0.0004 | 0.0002 | 0.00084 | 0.034 | 0.0024 | 0.0053 | 0.0007 | 0.0002
13.01.25 | C250214 | G-600-A | 0:26 | 0:52 | 1041.756 | 3932.55 | 1528 | 0 | 0 | 0 | 0 | 0 | 0 | 0 | 0 | 0 | 0 | 0 | 0 | 0 | 0 | 0 | 0 | 137.5 | 0 | 0 | 0 | 0 | 15 | 0 | 0 | 0 | 0 | 0 | 0 | 0 | 0 | 0 | 26.13333 | 1574 | 6 | 870 | 0.036 | 0.13457 | 0.028 | 0.01271 | 0.01026 | 0.00677 | 0.00328 | 0.0004 | 0.0002 | 0.00086 | 0.05179 | 0.00058 | 0.005 | 0.00103 | 0.00023 | 0.0377 | 0.14294 | 0.00806 | 0.014 | 0.03613 | 0.01648 | 0.0038 | 0.0004 | 0.0002 | 0.00123 | 0.03026 | 0.00192 | 0.006 | 0.00107 | 0.00102
13.01.25 | C250215 | G-600-A | 1:29 | 1:38 | 5025.666 | 13317.58 | 1528 | 0 | 46 | 0 | 0 | 0 | 0 | 0 | 0 | 0 | 0 | 0 | 0 | 0 | 0 | 0 | 0 | 191.5 | 0 | 0 | 0 | 0 | 17.5 | 0 | 0 | 0 | 0 | 0 | 0 | 0 | 0 | 0 | 89.91667 | 1571 | 26 | 1015 | 0.03447 | 0.09731 | 0.08143 | 0.01128 | 0.00599 | 0.00707 | 0.00317 | 0.0004 | 0.0002 | 0.00085 | 0.03424 | 0.00113 | 0.0045 | 0.00103 | 0.0002 | 0.04 | 0.13981 | 0.007 | 0.012 | 0.01825 | 0.00801 | 0.00381 | 0.0004 | 0.0002 | 0.00098 | 0.03212 | 0.0018 | 0.0054 | 0.00039 | 0.00214
2025-02-22 | D251118 | G-600-A | 0:51 | 1:44 | 3274.713 | 21311.24 | 1528 | 0 | 0 | 23 | 0 | 0 | 0 | 60 | 0 | 0 | 0 | 0 | 0 | 0 | 0 | 0 | 0 | 80.3 | 0 | 0 | 0 | 0 | 21 | 0 | 0 | 0 | 0 | 0 | 0 | 0 | 0 | 0 | 51.7 | 1570 | 17 | 342 | 0.03846 | 0.11125 | 0.03213 | 0.01092 | 0.00938 | 0.01469 | 0.00319 | 0.0004 | 0.0002 | 0.00104 | 0.04412 | 7e-05 | 0.0046 | 0.00037 | 0.001 | 0.03644 | 0.1331 | 0.00875 | 0.0098 | 0.01987 | 0.01442 | 0.00261 | 0.0004 | 0.0002 | 0.00096 | 0.0398 | 0.00323 | 0.0053 | 0.00094 | 0.0002
2025-02-22 | D251117 | G-600-A | 0:55 | 1:54 | 3697.559 | 21758.11 | 1528 | 0 | 0 | 0 | 0 | 0 | 0 | 60 | 0 | 0 | 0 | 0 | 0 | 0 | 0 | 0 | 0 | 69.2 | 0 | 0 | 0 | 0 | 17.1 | 0 | 0 | 0 | 0 | 0 | 0 | 0 | 0 | 0 | 55.93333 | 1575 | 20 | 357 | 0.04536 | 0.11134 | 0.03987 | 0.00943 | 0.01408 | 0.01725 | 0.00274 | 0.0004 | 0.0002 | 0.00097 | 0.07137 | 4e-05 | 0.0046 | 0.00051 | 0.00066 | 0.043 | 0.12074 | 0.00634 | 0.00984 | 0.0252 | 0.01796 | 0.00312 | 0.0004 | 0.0002 | 0.00103 | 0.038 | 0.00204 | 0.0053 | 0.00038 | 0.0007
2025-02-22 | D251116 | G-600-A | 0:56 | 1:45 | 4164.141 | 16128.6 | 1528 | 0 | 0 | 0 | 0 | 0 | 0 | 60 | 0 | 0 | 0 | 0 | 0 | 0 | 0 | 0 | 0 | 17.3 | 0 | 0 | 0 | 0 | 14.3 | 0 | 0 | 0 | 0 | 0 | 0 | 0 | 0 | 0 | 55.73333 | 1570 | 22 | 346 | 0.051 | 0.12036 | 0.045 | 0.01486 | 0.01739 | 0.01292 | 0.00287 | 0.0004 | 0.0002 | 0.00101 | 0.08864 | 6e-05 | 0.0046 | 0.00052 | 0.00079 | 0.05167 | 0.13255 | 0.007 | 0.015 | 0.03837 | 0.01525 | 0.00296 | 0.0004 | 0.0002 | 0.00114 | 0.03361 | 0.0018 | 0.0054 | 0.00079 | 0.0002
2025-02-22 | D251115 | G-600-A | 1:09 | 1:45 | 2703.958 | 9477.69 | 1528 | 0 | 0 | 0 | 0 | 0 | 0 | 60 | 0 | 0 | 0 | 0 | 0 | 0 | 0 | 0 | 0 | 91 | 0 | 0 | 0 | 0 | 17.8 | 0 | 0 | 0 | 0 | 0 | 0 | 0 | 0 | 0 | 69.68333 | 1584 | 18 | 514 | 0.038 | 0.12198 | 0.04092 | 0.01769 | 0.00921 | 0.0125 | 0.0028 | 0.00044 | 0.0002 | 0.00087 | 0.04903 | 0.00013 | 0.0045 | 0.00069 | 0.0002 | 0.04294 | 0.12739 | 0.00502 | 0.018 | 0.032 | 0.01183 | 0.00307 | 0.0004 | 0.0002 | 0.00089 | 0.02341 | 0.001 | 0.005 | 0.00091 | 0.0002
2025-02-22 | D251114 | G-600-A | 1:38 | 1:54 | 866.3387 | 49995.61 | 1528 | 0 | 0 | 0 | 0 | 0 | 0 | 0 | 0 | 0 | 0 | 0 | 0 | 0 | 0 | 0 | 0 | 104 | 0 | 0 | 0 | 0 | 21 | 0 | 0 | 0 | 0 | 0 | 0 | 0 | 0 | 0 | 98.75 | 1568 | 14 | 163 | 0.03644 | 0.09926 | 0.05785 | 0.00792 | 0.01139 | 0.01224 | 0.00249 | 0.0004 | 0.0002 | 0.00088 | 0.03247 | 0.00047 | 0.0047 | 0.00075 | 0.0002 | 0.03944 | 0.12371 | 0.009 | 0.00992 | 0.029 | 0.0161 | 0.00303 | 0.0004 | 0.0002 | 0.00104 | 0.04553 | 0.0012 | 0.00543 | 0.00063 | 0.0002
2025-02-22 | D251113 | G-600-A | 1:06 | 1:54 | 3954.512 | 13167.07 | 1528 | 0 | 0 | 0 | 0 | 0 | 0 | 60 | 0 | 0 | 0 | 0 | 0 | 0 | 0 | 0 | 0 | 131.4 | 0 | 0 | 0 | 0 | 16.1 | 0 | 0 | 0 | 0 | 0 | 0 | 0 | 0 | 0 | 66.3 | 1562 | 21 | 271 | 0.03536 | 0.12379 | 0.04 | 0.01288 | 0.00704 | 0.01355 | 0.0027 | 0.0004 | 0.0002 | 0.00088 | 0.01852 | 3e-05 | 0.0043 | 0.00051 | 0.00055 | 0.035 | 0.12898 | 0.0075 | 0.012 | 0.02446 | 0.01355 | 0.00266 | 0.00042 | 0.0002 | 0.00094 | 0.03251 | 0.00148 | 0.0054 | 0.00074 | 0.0002
2025-02-22 | D251112 | G-600-A | 2:24 | 2:38 | 3674.541 | 60930.76 | 1528 | 0 | 0 | 0 | 0 | 0 | 0 | 0 | 0 | 0 | 0 | 0 | 0 | 0 | 0 | 0 | 0 | 129.5 | 0 | 0 | 0 | 0 | 17.5 | 0 | 0 | 0 | 0 | 0 | 0 | 0 | 0 | 0 | 143.6167 | 1559 | 30 | 271 | 0.02943 | 0.10529 | 0.03532 | 0.01018 | 0.01768 | 0.01259 | 0.00297 | 0.0004 | 0.0002 | 0.00112 | 0.0445 | 0.00018 | 0.0047 | 0.00025 | 0.00058 | 0.03583 | 0.11991 | 0.0062 | 0.01028 | 0.0274 | 0.01336 | 0.00276 | 0.0004 | 0.0002 | 0.00094 | 0.02906 | 0.00255 | 0.0055 | 0.00071 | 0.0002
2025-02-22 | D251111 | G-600-A | 1:37 | 2:15 | 5627.733 | 58282.41 | 1528 | 0 | 0 | 0 | 0 | 0 | 0 | 0 | 0 | 0 | 0 | 0 | 0 | 0 | 0 | 0 | 0 | 102.3 | 0 | 0 | 0 | 0 | 34.2 | 0 | 0 | 0 | 0 | 0 | 0 | 0 | 0 | 0 | 96.66667 | 1573 | 30 | 502 | 0.03737 | 0.10802 | 0.05296 | 0.00687 | 0.01945 | 0.0066 | 0.00278 | 0.0004 | 0.0002 | 0.00096 | 0.05198 | 0.00036 | 0.0045 | 0.00084 | 0.0002 | 0.04 | 0.11924 | 0.00634 | 0.00908 | 0.03295 | 0.00879 | 0.00314 | 0.0004 | 0.0002 | 0.00099 | 0.03107 | 0.0035 | 0.0056 | 0.00034 | 0.00069
2025-02-22 | D251110 | G-600-A | 2:41 | 3:14 | 5621.193 | 29080.1 | 1528 | 0 | 0 | 0 | 0 | 0 | 0 | 0 | 0 | 0 | 0 | 0 | 0 | 0 | 0 | 0 | 0 | 123.9 | 0 | 0 | 0 | 0 | 28.7 | 0 | 0 | 0 | 0 | 0 | 0 | 0 | 0 | 0 | 161.5167 | 1592 | 41 | 558 | 0.03048 | 0.11632 | 0.039 | 0.01285 | 0.00889 | 0.01179 | 0.00273 | 0.0004 | 0.0002 | 0.00097 | 0.022 | 0.0002 | 0.0046 | 0.00069 | 0.0002 | 0.03 | 0.13948 | 0.00536 | 0.01175 | 0.02582 | 0.01047 | 0.00298 | 0.0004 | 0.0002 | 0.00079 | 0.03757 | 0.00212 | 0.0055 | 0.00082 | 0.0002
2025-02-22 | D251109 | G-600-A | 1:15 | 2:00 | 6515.875 | 24887.98 | 1528 | 0 | 0 | 0 | 0 | 0 | 0 | 0 | 0 | 0 | 0 | 0 | 0 | 0 | 0 | 0 | 0 | 85 | 0 | 0 | 0 | 0 | 17.5 | 0 | 0 | 0 | 0 | 0 | 0 | 0 | 0 | 0 | 74.73333 | 1573 | 32 | 486 | 0.03478 | 0.13401 | 0.028 | 0.01143 | 0.01843 | 0.00746 | 0.00307 | 0.0004 | 0.0002 | 0.00078 | 0.00853 | 0.00029 | 0.0047 | 0.0008 | 0.0002 | 0.03715 | 0.13881 | 0.006 | 0.01077 | 0.032 | 0.00922 | 0.00308 | 0.00044 | 0.0002 | 0.00095 | 0.0244 | 0.002 | 0.0053 | 0.00083 | 0.00021
2025-02-22 | C251081 | G-600-A | 0:54 | 1:12 | 2501.122 | 29903.76 | 1528 | 0 | 0 | 0 | 0 | 0 | 0 | 0 | 0 | 0 | 0 | 0 | 0 | 0 | 0 | 0 | 0 | 44.1 | 0 | 0 | 0 | 0 | 23.4 | 0 | 0 | 0 | 0 | 0 | 0 | 0 | 0 | 0 | 53.28333 | 1576 | 14 | 235 | 0.0355 | 0.11901 | 0.02437 | 0.00669 | 0.01712 | 0.01083 | 0.00296 | 0.0004 | 0.0002 | 0.00078 | 0.05621 | 0.00012 | 0.0048 | 0.00035 | 0.0002 | 0.04354 | 0.12253 | 0.00722 | 0.00658 | 0.02296 | 0.01056 | 0.00315 | 0.0004 | 0.0002 | 0.00078 | 0.02954 | 0.00216 | 0.0054 | 0.00076 | 0.0002
2025-02-22 | C251079 | G-600-A | 1:02 | 1:51 | 3900.99 | 21693.93 | 1528 | 0 | 0 | 0 | 0 | 0 | 0 | 0 | 0 | 0 | 0 | 0 | 0 | 0 | 0 | 0 | 0 | 65.1 | 0 | 0 | 0 | 0 | 17.5 | 0 | 0 | 0 | 0 | 0 | 0 | 0 | 0 | 0 | 61.98333 | 1569 | 21 | 146 | 0.03511 | 0.09496 | 0.03986 | 0.00627 | 0.01454 | 0.00867 | 0.00312 | 0.00044 | 0.0002 | 0.00099 | 0.05846 | 0.0044 | 0.0049 | 0.00072 | 0.0002 | 0.03429 | 0.12966 | 0.00693 | 0.00698 | 0.03139 | 0.00946 | 0.00343 | 0.0004 | 0.0002 | 0.00089 | 0.03284 | 0.00179 | 0.0052 | 0.0005 | 0.0002
2025-02-22 | C251078 | G-600-A | 0:49 | 1:38 | 565.5306 | 24400.93 | 1528 | 0 | 0 | 0 | 0 | 0 | 0 | 0 | 0 | 0 | 0 | 0 | 0 | 0 | 0 | 0 | 0 | 100 | 0 | 0 | 0 | 0 | 17.2 | 0 | 0 | 0 | 0 | 0 | 0 | 0 | 0 | 0 | 49.08333 | 1570 | 15 | 264 | 0.03525 | 0.11072 | 0.028 | 0.00677 | 0.00962 | 0.00795 | 0.00366 | 0.0004 | 0.0002 | 0.00085 | 0.03207 | 0.00029 | 0.0046 | 0.0002 | 0.0006 | 0.03944 | 0.11486 | 0.0063 | 0.00596 | 0.02653 | 0.01015 | 0.00283 | 0.0004 | 0.0002 | 0.001 | 0.03331 | 0.00213 | 0.0054 | 0.00039 | 0.0002
2025-02-22 | C251077 | G-600-A | 0:51 | 1:29 | 2268.582 | 16541.68 | 1528 | 0 | 0 | 0 | 0 | 0 | 0 | 0 | 0 | 0 | 0 | 0 | 0 | 0 | 0 | 0 | 0 | 198.4 | 0 | 0 | 0 | 0 | 17.8 | 0 | 0 | 0 | 0 | 0 | 0 | 0 | 0 | 0 | 51.01667 |  | 12 | 778 | 0.03518 | 0.09938 | 0.04743 | 0.01146 | 0.02278 | 0.01265 | 0.00309 | 0.0004 | 0.0002 | 0.00128 | 0.00289 | 0.00305 | 0.0048 | 0.00059 | 0.00075 | 0.03588 | 0.12485 | 0.00577 | 0.01157 | 0.02589 | 0.01165 | 0.00297 | 0.0004 | 0.0002 | 0.0009 | 0.03146 | 0.0024 | 0.0054 | 0.00117 | 0.0002
2025-02-22 | C251076 | G-600-A | 0:45 | 1:15 | 2222.341 | 17530.02 | 1528 | 0 | 0 | 0 | 0 | 0 | 0 | 0 | 0 | 0 | 0 | 0 | 0 | 0 | 0 | 0 | 0 | 23.7 | 0 | 0 | 0 | 0 | 16.9 | 0 | 0 | 0 | 0 | 0 | 0 | 0 | 0 | 0 | 44.9 |  | 12 | 295 | 0.03504 | 0.11192 | 0.02476 | 0.00915 | 0.02016 | 0.00799 | 0.0026 | 0.0004 | 0.0002 | 0.0009 | 0.05094 | 0.00041 | 0.0049 | 0.00055 | 0.0002 | 0.039 | 0.11463 | 0.00726 | 0.00967 | 0.02757 | 0.0083 | 0.00295 | 0.0004 | 0.0002 | 0.00081 | 0.01626 | 0.00015 | 0.0052 | 0.0006 | 0.0002
2025-02-22 | C251075 | G-600-A | 0:41 | 1:09 | 1554.162 | 6121.547 | 1528 | 0 | 0 | 0 | 0 | 0 | 0 | 0 | 0 | 0 | 0 | 0 | 0 | 0 | 0 | 0 | 0 | 69.2 | 0 | 0 | 0 | 0 | 20.1 | 0 | 0 | 0 | 0 | 0 | 0 | 0 | 0 | 0 | 40.33333 | 1577 | 8 | 473 | 0.0306 | 0.10937 | 0.03335 | 0.00743 | 0.01342 | 0.00829 | 0.00343 | 0.0004 | 0.0002 | 0.00083 | 0.0553 | 0.00017 | 0.00457 | 0.00057 | 0.0002 | 0.03331 | 0.11383 | 0.008 | 0.0081 | 0.03282 | 0.00808 | 0.00327
2025-02-22 | C251074 | G-600-A | 1:04 | 1:25 | 1485.879 | 24295.74 | 1528 | 0 | 0 | 0 | 0 | 0 | 0 | 0 | 0 | 0 | 0 | 0 | 0 | 0 | 0 | 0 | 0 | 110.2 | 0 | 0 | 0 | 0 | 18.6 | 0 | 0 | 0 | 0 | 0 | 0 | 0 | 0 | 0 | 64.33333 | 1571 | 11 | 333 | 0.03166 | 0.11627 | 0.02617 | 0.00613 | 0.01556 | 0.01832 | 0.00634 | 0.0006 | 0.0002 | 0.00089 | 0.02456 | 0.00162 | 0.0048 | 0.00088 | 0.0002 | 0.03193 | 0.12005 | 0.00459 | 0.00695 | 0.03548 | 0.01851 | 0.00691 | 0.00054 | 0.0002 | 0.0009 | 0.03736 | 0.0022 | 0.0055 | 0.00115 | 0.0002
2025-02-22 | C251073 | G-600-A | 0:44 | 1:34 | 3802.068 | 10334.34 | 1528 | 0 | 0 | 0 | 0 | 0 | 0 | 0 | 0 | 0 | 0 | 0 | 0 | 0 | 0 | 0 | 0 | 94.5 | 0 | 0 | 0 | 0 | 18.4 | 0 | 0 | 0 | 0 | 0 | 0 | 0 | 0 | 0 | 43.65 | 1575 | 19 | 216 | 0.04079 | 0.113 | 0.025 | 0.00969 | 0.00829 | 0.00857 | 0.00259 | 0.0004 |  |  |  | 0.00014 |  |  |  | 0.046 | 0.11411 | 0.00456 | 0.00778 | 0.02994 | 0.00814 | 0.00224 | 0.0004 | 0.0002 | 0.00099 | 0.03547 | 0.00211 | 0.0052 | 0.00063 | 0.0002
2025-02-22 | C251072 | G-600-A | 0:44 | 1:46 | 1989.926 | 17399.53 | 1528 | 0 | 0 | 0 | 0 | 0 | 0 | 0 | 0 | 0 | 0 | 0 | 0 | 0 | 0 | 0 | 0 | 71.6 | 0 | 0 | 0 | 0 | 18.6 | 0 | 0 | 0 | 0 | 0 | 0 | 0 | 0 | 0 | 43.8 | 1575 | 11 | 216 | 0.03851 | 0.10781 | 0.032 | 0.01785 | 0.00892 | 0.01088 | 0.00257 | 0.0004 | 0.0002 | 0.00081 | 0.07033 | 0.00024 | 0.0045 | 0.0009 | 0.0002 | 0.03624 | 0.11657 | 0.00611 | 0.01766 | 0.02417 | 0.01092 | 0.00253 | 0.00042 | 0.0002 | 0.0009 | 0.0306 | 0.00233 | 0.0055 | 0.0006 | 0.0002
2025-02-22 | C251071 | G-600-A | 1:19 | 1:51 | 1569.553 | 31253 | 1528 | 0 | 35 | 0 | 0 | 0 | 0 | 0 | 0 | 0 | 0 | 0 | 0 | 0 | 0 | 0 | 0 | 101.1 | 0 | 0 | 0 | 0 | 20.8 | 0 | 0 | 0 | 0 | 0 | 0 | 0 | 0 | 0 | 78.81667 | 1585 | 15 | 309 | 0.04193 | 0.12023 | 0.022 | 0.01481 | 0.02565 | 0.00968 | 0.00373 | 0.0004 | 0.0002 | 0.00077 | 0.0285 | 0.00015 | 0.0048 | 0.00043 | 0.0002 | 0.043 | 0.13743 | 0.00817 | 0.009 | 0.02687 | 0.01379 | 0.00358 | 0.0004 | 0.0002 | 0.00099 | 0.03189 | 0.00192 | 0.00526 | 0.00023 | 0.0009
2025-02-22 | C251070 | G-600-A | 1:30 | 2:19 | 3166.755 | 20688.58 | 1528 | 0 | 0 | 0 | 0 | 0 | 0 | 0 | 0 | 0 | 0 | 0 | 0 | 0 | 0 | 0 | 0 | 16.4 | 0 | 0 | 0 | 0 | 18.6 | 0 | 0 | 0 | 0 | 0 | 0 | 0 | 0 | 0 | 89.78333 | 1576 | 19 | 0 | 0.04124 | 0.12129 | 0.026 | 0.01217 | 0.01578 | 0.01562 | 0.00289 | 0.00099 | 0.0002 | 0.00098 | 0.09335 | 5e-05 | 0.0047 | 0.00047 | 0.00073 | 0.042 | 0.12139 | 0.0084 | 0.012 | 0.026 | 0.01484 | 0.00295 | 0.00081 | 0.0002 | 0.00099 | 0.03373 | 0.0022 | 0.0054 | 0.00048 | 0.0002
13.01.25 | D250233 | G-600-A | 1:08 | 1:26 | 4325.653 | 4725.23 | 1528 | 0 | 26 | 0 | 0 | 0 | 0 | 0 | 0 | 0 | 0 | 0 | 0 | 0 | 0 | 0 | 0 | 133.8 | 0 | 0 | 0 | 0 | 24.5 | 0 | 0 | 0 | 0 | 0 | 0 | 0 | 0 | 0 | 68.25 | 1570 | 26 | 767 | 0.03524 | 0.09822 | 0.05999 | 0.01266 | 0.01047 | 0.00745 | 0.00262 | 0.0004 | 0.0002 | 0.00086 | 0.04003 | 0.0005 | 0.0047 | 0.00068 | 0.0002 | 0.04192 | 0.13411 | 0.00754 | 0.01324 | 0.01663 | 0.00804 | 0.00287 | 0.0004 | 0.0002 | 0.00084 | 0.03067 | 0.0033 | 0.0055 | 0.00064 | 0.0002
13.01.25 | D250234 | G-600-A | 0:47 | 1:03 | 3604.454 | 5063.946 | 1528 | 0 | 0 | 0 | 0 | 0 | 0 | 0 | 0 | 0 | 0 | 0 | 0 | 0 | 0 | 0 | 0 | 168.9 | 0 | 0 | 0 | 0 | 21 | 0 | 0 | 0 | 0 | 0 | 0 | 0 | 0 | 0 | 46.8 | 1569 | 20 | 910 | 0.03466 | 0.09947 | 0.0713 | 0.01426 | 0.01347 | 0.009 | 0.00269 | 0.0004 | 0.0002 | 0.00096 | 0.02882 | 0.00023 | 0.0044 | 0.00119 | 0.0002 | 0.039 | 0.12681 | 0.00798 | 0.01729 | 0.031 | 0.00912 | 0.0029 | 0.0004 | 0.0002 | 0.00096 | 0.039 | 0.0016 | 0.0053 | 0.0009 | 0.00205
2025-02-22 | C251069 | G-600-A | 1:39 | 2:10 | 3287.537 | 33139.4 | 1528 | 0 | 0 | 0 | 0 | 0 | 0 | 0 | 0 | 0 | 0 | 0 | 0 | 0 | 0 | 0 | 0 | 60.2 | 0 | 0 | 0 | 0 | 17.5 | 0 | 0 | 0 | 0 | 0 | 0 | 0 | 0 | 0 | 99.3 | 1578 | 24 | 282 | 0.03761 | 0.11778 | 0.02 | 0.016 | 0.01694 | 0.01416 | 0.0032 | 0.0004 | 0.0002 | 0.00092 | 0.04704 | 0.0001 | 0.0046 | 0.00036 | 0.00064 | 0.03897 | 0.118 | 0.00661 | 0.01611 | 0.02631 | 0.01376 | 0.00306 | 0.0004 | 0.0002 | 0.00102 | 0.03149 | 0.00168 | 0.00516 | 0.00043 | 0.00077
2025-02-22 | C251068 | G-600-A | 1:50 | 2:06 | 2494.023 | 43519.23 | 1528 | 0 | 0 | 0 | 0 | 0 | 0 | 0 | 0 | 0 | 0 | 0 | 0 | 0 | 0 | 0 | 0 | 75.3 | 0 | 0 | 0 | 0 | 17.5 | 0 | 0 | 0 | 0 | 0 | 0 | 0 | 0 | 0 | 110.5167 |  | 21 | 286 | 0.03424 | 0.11976 | 0.03475 | 0.01023 | 0.01925 | 0.01129 | 0.00262 | 0.00073 | 0.0002 | 0.00092 | 0.06328 | 0.00018 | 0.0046 | 0.00053 | 0.0002 | 0.043 | 0.14035 | 0.00739 | 0.01233 | 0.02299 | 0.01301 | 0.00304 | 0.0004 | 0.0002 | 0.00106 | 0.03908 | 0.00174 | 0.00526 | 0.00037 | 0.00053
2025-02-22 | C251067 | G-600-A | 1:33 | 1:45 | 2029.252 | 32588.19 | 1528 | 0 | 0 | 0 | 0 | 0 | 0 | 0 | 0 | 0 | 0 | 0 | 0 | 0 | 0 | 0 | 0 | 77.2 | 0 | 0 | 0 | 0 | 17.2 | 0 | 0 | 0 | 0 | 0 | 0 | 0 | 0 | 0 | 93.48333 | 1569 | 22 | 380 | 0.03617 | 0.08122 | 0.04033 | 0.01077 | 0.01316 | 0.01211 | 0.00288 | 0.00062 | 0.0002 | 0.00071 | 0.06762 | 0.00016 | 0.0044 | 0.00044 | 0.0002 | 0.042 | 0.13652 | 0.007 | 0.013 | 0.02628 | 0.01614 | 0.00303 | 0.0004 | 0.0002 | 0.00107 | 0.03375 | 0.00167 | 0.0053 | 0.00068 | 0.00069
2025-02-22 | C251066 | G-600-A | 1:04 | 2:15 | 3052.315 | 12516.57 | 1528 | 0 | 0 | 0 | 0 | 0 | 0 | 60 | 0 | 0 | 0 | 0 | 0 | 0 | 0 | 0 | 0 | 16 | 0 | 0 | 0 | 0 | 20.5 | 0 | 0 | 0 | 0 | 0 | 0 | 0 | 0 | 0 | 64.05 | 1575 | 17 | 152 | 0.03607 | 0.11402 | 0.03054 | 0.00637 | 0.01276 | 0.01166 | 0.00271 | 0.00085 | 0.0002 | 0.0009 | 0.08628 | 0.00015 | 0.0045 | 0.00077 | 0.0002 | 0.04214 | 0.14835 | 0.008 | 0.00685 | 0.03188 | 0.01352 | 0.00292 | 0.00055 | 0.0002 | 0.0011 | 0.03452 | 0.003 | 0.0056 | 0.00089 | 0.0002
2025-02-22 | C251065 | G-600-A | 2:26 | 3:32 | 2457.395 | 46735.44 | 1528 | 0 | 46 | 0 | 0 | 0 | 0 | 0 | 0 | 0 | 0 | 0 | 0 | 0 | 0 | 0 | 0 | 164.1 | 0 | 0 | 0 | 0 | 19 | 0 | 0 | 0 | 0 | 0 | 0 | 0 | 0 | 0 | 146.25 |  | 37 | 471 | 0.03872 | 0.08814 | 0.05 | 0.01324 | 0.014 | 0.01207 | 0.00314 | 0.0004 | 0.0002 | 0.00123 | 0.075 | 0 | 0.0046 | 0.00039 | 0.00081 | 0.038 | 0.12599 | 0.007 | 0.0132 | 0.01947 | 0.01335 | 0.00282 | 0.0004 | 0.0002 | 0.00085 | 0.02784 | 0.0014 | 0.0056 | 0.00086 | 0.0002
2025-02-22 | C251064 | G-600-A | 1:56 | 3:00 | 2505.648 | 26587.39 | 1528 | 0 | 59 | 0 | 0 | 0 | 0 | 0 | 0 | 0 | 0 | 0 | 0 | 0 | 0 | 0 | 0 | 129.4 | 0 | 0 | 0 | 0 | 16.1 | 0 | 0 | 0 | 0 | 0 | 0 | 0 | 0 | 0 | 115.4 | 1571 | 31 | 361 | 0.03544 | 0.07299 | 0.042 | 0.00793 | 0.00506 | 0.01291 | 0.0026 | 0.0004 | 0.0002 | 0.00083 | 0.00488 | 0.0002 | 0.0045 | 0.00075 | 0.0002 | 0.04334 | 0.12186 | 0.00767 | 0.01051 | 0.02408 | 0.01317 | 0.00302 | 0.0004 | 0.0002 | 0.001 | 0.02638 | 0.00209 | 0.0053 | 0.00041 | 0.00076
2025-02-22 | C251063 | G-600-A | 1:13 | 2:29 | 3931.167 | 37106.97 | 1528 | 0 | 0 | 0 | 0 | 0 | 0 | 0 | 0 | 0 | 0 | 0 | 0 | 0 | 0 | 0 | 0 | 98 | 0 | 0 | 0 | 0 | 15.4 | 0 | 0 | 0 | 0 | 0 | 0 | 0 | 0 | 0 | 73.28333 | 1570 | 24 | 197 | 0.035 | 0.11437 | 0.048 | 0.01021 | 0.01107 | 0.01468 | 0.00245 | 0.00046 | 0.0002 | 0.00101 | 0.05063 | 0.00021 | 0.0046 | 0.0009 | 0.0002 | 0.036 | 0.12754 | 0.00621 | 0.01092 | 0.03388 | 0.01403 | 0.00283 | 0.0004 | 0.0002 | 0.00096 | 0.03421 | 0.0021 | 0.0055 | 0.00081 | 0.0002
2025-02-22 | C251062 | G-600-A | 2:11 | 2:26 | 6635.212 | 21748.76 | 1528 | 0 | 0 | 0 | 0 | 0 | 0 | 0 | 0 | 0 | 0 | 0 | 0 | 0 | 0 | 0 | 0 | 99.3 | 0 | 0 | 0 | 0 | 17.5 | 0 | 0 | 0 | 0 | 0 | 0 | 0 | 0 | 0 | 130.3167 | 1577 | 43 | 253 | 0.045 | 0.10061 | 0.045 | 0.00597 | 0.01357 | 0.01246 | 0.0026 | 0.00068 | 0.0002 | 0.00083 | 0.07652 | 0.00023 | 0.0046 | 0.00056 | 0.0002 | 0.045 | 0.13945 | 0.0074 | 0.007 | 0.02675 | 0.01527 | 0.00272 | 0.0004 | 0.0002 | 0.00095 | 0.0334 | 0.0018 | 0.0052 | 0.00074 | 0.0002
2025-02-22 | C251060 | G-600-A | 0:44 | 1:07 | 2853.915 | 16023.85 | 1528 | 0 | 0 | 0 | 0 | 0 | 0 | 0 | 0 | 0 | 0 | 0 | 0 | 0 | 0 | 0 | 0 | 63 | 0 | 0 | 0 | 0 | 15.4 | 0 | 0 | 0 | 0 | 0 | 0 | 0 | 0 | 0 | 43.98333 | 1571 | 15 | 246 | 0.04051 | 0.12592 | 0.03 | 0.00921 | 0.01944 | 0.01625 | 0.00269 | 0.0004 | 0.0002 | 0.001 | 0.04945 | 0.00021 | 0.0046 | 0.00031 | 0.00079 | 0.047 | 0.13174 | 0.006 | 0.008 | 0.033 | 0.01611 | 0.00264 | 0.0004 | 0.0002 | 0.00086 | 0.0262 | 0.0016 | 0.0055 | 0.0006 | 0.0002
2025-02-22 | B251082 | G-600-A | 1:22 | 1:54 | 2922.885 | 45080.57 | 1528 | 0 | 0 | 69 | 0 | 0 | 0 | 0 | 0 | 0 | 0 | 0 | 0 | 0 | 0 | 0 | 0 | 86.6 | 0 | 0 | 0 | 0 | 17.5 | 0 | 0 | 0 | 0 | 0 | 0 | 0 | 0 | 0 | 82.65 | 1574 | 16 | 387 | 0.03979 | 0.08314 | 0.015 | 0.00855 | 0.02998 | 0.00846 | 0.00361 | 0.0004 | 0.0002 | 0.00089 | 0.03119 | 0.00026 | 0.0049 | 0.0006 | 0.0002 | 0.04243 | 0.11925 | 0.00655 | 0.0086 | 0.03474 | 0.00868 | 0.00396 | 0.0004 | 0.0002 | 0.00093 | 0.039 | 0.00206 | 0.0054 | 0.00065 | 0.0002
2025-02-22 | B251080 | G-600-A | 1:03 | 1:27 | 64.66666 | 29012.56 | 1528 | 0 | 0 | 61 | 0 | 0 | 0 | 0 | 0 | 0 | 0 | 0 | 0 | 0 | 0 | 0 | 0 | 119.9 | 0 | 0 | 0 | 0 | 17.5 | 0 | 0 | 0 | 0 | 0 | 0 | 0 | 0 | 0 | 63.13333 | 1580 | 22 | 346 | 0.03491 | 0.06965 | 0.03983 | 0.01027 | 0.01568 | 0.00973 | 0.00265 | 0.00057 | 0.0002 | 0.00098 | 0.07331 | 0.00034 | 0.0048 | 0.00051 | 0.0002 | 0.03971 | 0.12945 | 0.0083 | 0.00935 | 0.03143 | 0.00814 | 0.00257 | 0.0004 | 0.0002 | 0.00084 | 0.03608 | 0.0024 | 0.0055 | 0.0003 | 0.0002
2025-02-22 | B251079 | G-600-A | 0:47 | 1:19 | 4505.075 | 15413.56 | 1528 | 0 | 0 | 70 | 0 | 0 | 0 | 0 | 0 | 0 | 0 | 0 | 0 | 0 | 0 | 0 | 0 | 141.8 | 0 | 0 | 0 | 0 | 17.6 | 0 | 0 | 0 | 0 | 0 | 0 | 0 | 0 | 0 | 47.66667 | 1569 | 24 | 382 | 0.02866 | 0.0872 | 0.0353 | 0.0092 | 0.01283 | 0.00582 | 0.00254 | 0.0004 | 0.0002 | 0.00096 | 0.01721 | 0.00023 | 0.0048 | 0.00056 | 0.0002 | 0.03334 | 0.12732 | 0.00713 | 0.00923 | 0.03448 | 0.00653 | 0.00349 | 0.0004 | 0.0002 | 0.00096 | 0.03114 | 0.0018 | 0.0055 | 0.00032 | 0.00087
2025-02-22 | B251078 | G-600-A | 0:59 | 1:30 | 4269.717 | 26101.13 | 1528 | 0 | 0 | 72 | 0 | 0 | 0 | 0 | 0 | 0 | 0 | 0 | 0 | 0 | 0 | 0 | 0 | 115.1 | 0 | 0 | 0 | 0 | 17.5 | 0 | 0 | 0 | 0 | 0 | 0 | 0 | 0 | 0 | 58.48333 | 1571 | 23 | 586 | 0.03059 | 0.08483 | 0.0412 | 0.0165 | 0.01918 | 0.00864 | 0.00326 | 0.00056 | 0.0002 | 0.00101 | 0.09507 | 0.00029 | 0.0049 | 0.00035 | 0.00063 | 0.0344 | 0.12284 | 0.008 | 0.01805 | 0.03357 | 0.00873 | 0.00303 | 0.0004 | 0.0002 | 0.00084 | 0.039 | 0.00208 | 0.0055 | 0.00046 | 0.0002
2025-02-22 | B251077 | G-600-A | 0:32 | 3:04 | 756.011 | 9930.268 | 1528 | 0 | 0 | 0 | 0 | 0 | 0 | 0 | 0 | 0 | 0 | 0 | 0 | 0 | 0 | 0 | 0 | 162.6 | 0 | 0 | 0 | 0 | 31.5 | 0 | 0 | 0 | 0 | 0 | 0 | 0 | 0 | 0 | 63.31667 | 1571 | 5 | 856
2025-02-22 | B251076 | G-600-A | 3:07 | 3:23 | 6935.562 | 0 | 1528 | 0 | 0 | 0 | 0 | 0 | 0 | 0 | 0 | 0 | 0 | 0 | 0 | 0 | 0 | 0 | 0 | 125 | 0 | 0 | 0 | 0 | 0 | 0 | 0 | 0 | 0 | 0 | 0 | 0 | 0 | 0 | 186.8833 | 1563 | 33 | 655
2025-02-22 | B251075 | G-600-A | 1:24 | 2:32 | 4492.649 | 824.8906 | 1528 | 0 | 0 | 0 | 0 | 0 | 0 | 0 | 0 | 0 | 0 | 0 | 0 | 0 | 0 | 0 | 0 | 156 | 0 | 0 | 0 | 0 | 15 | 0 | 0 | 0 | 0 | 0 | 0 | 0 | 0 | 0 | 84.56667 | 1569 | 25 | 684 | 0.03468 | 0.08389 | 0.06158 | 0.01481 | 0.01278 | 0.00856 | 0.00277 | 0.0004 | 0.0002 | 0.00086 | 0.01441 | 0.00043 | 0.0049 | 0.00082 | 0.0002 | 0.046 | 0.13424 | 0.00943 | 0.01538 | 0.02414 | 0.00975 | 0.00332 | 0.0004 | 0.0002 | 0.00092 | 0.03809 | 0.0016 | 0.0055 | 0.00042 | 0.00058
2025-02-22 | B251074 | G-600-A | 0:54 | 1:16 |  | 496.2054 | 1528 | 0 | 26 | 0 | 0 | 0 | 0 | 0 | 0 | 0 | 0 | 0 | 0 | 0 | 0 | 0 | 0 | 192.3 | 0 | 0 | 0 | 0 | 14.9 | 0 | 0 | 0 | 0 | 0 | 0 | 0 | 0 | 0 | 54.66667 | 1570 | 19 | 395 | 0.03244 | 0.08825 | 0.06837 | 0.00838 | 0.01146 | 0.00726 | 0.00337 | 0.0004 | 0.0002 | 0.00093 | 0.00082 | 3e-05 | 0.0046 | 0.00055 | 0.00079 | 0.04395 | 0.10702 | 0.00821 | 0.01 | 0.02384 | 0.0268 | 0.00348 | 0.0004 | 0.0002 | 0.0009 | 0.03303 | 0.00176 | 0.0052 | 0.00049 | 0.00082
2025-02-22 | B251073 | G-600-A | 1:00 | 2:00 | 2495.503 | 23063.44 | 1528 | 0 | 0 | 52 | 0 | 0 | 0 | 0 | 0 | 0 | 0 | 0 | 0 | 0 | 0 | 0 | 0 | 206.9 | 0 | 0 | 0 | 0 | 21 | 0 | 0 | 0 | 0 | 0 | 0 | 0 | 0 | 0 | 60.06667 | 1578 | 21 | 604 | 0.03761 | 0.08024 | 0.06816 | 0.01041 | 0.00896 | 0.01279 | 0.00303 | 0.0004 | 0.0002 | 0.00084 | 0.03564 | 0.00028 | 0.0045 | 0.00058 | 0.0002 | 0.03769 | 0.11859 | 0.008 | 0.01009 | 0.02571 | 0.01108 | 0.00308 | 0.0004 | 0.0002 | 0.00096 | 0.03161 | 0.00228 | 0.0054 | 0.00063 | 0.0002
2025-02-22 | B251072 | G-600-A | 1:48 | 2:18 | 2717.944 | 52160.4 | 1528 | 0 | 0 | 0 | 0 | 0 | 0 | 0 | 0 | 0 | 0 | 0 | 0 | 0 | 0 | 0 | 0 | 243.8 | 0 | 0 | 0 | 0 | 21 | 0 | 0 | 0 | 0 | 0 | 0 | 0 | 0 | 0 | 107.8833 | 1569 | 27 | 904 | 0.03199 | 0.07813 | 0.08 | 0.0116 | 0.01218 | 0.01361 | 0.00321 | 0.0004 | 0.0002 | 0.00093 | 0.00728 | 0.00015 | 0.0049 | 0.0011 | 0.0002 | 0.03832 | 0.1351 | 0.00782 | 0.01478 | 0.02355 | 0.0156 | 0.0038 | 0.0004 | 0.0002 | 0.00098 | 0.03912 | 0.00157 | 0.0057 | 0.00047 | 0.00101
2025-02-22 | B251071 | G-600-A | 1:44 | 2:06 | 2723.228 | 58657.31 | 1528 | 0 | 0 | 0 | 0 | 0 | 0 | 0 | 0 | 0 | 0 | 0 | 0 | 0 | 0 | 0 | 0 | 199.2 | 0 | 0 | 0 | 0 | 21 | 0 | 0 | 0 | 0 | 0 | 0 | 0 | 0 | 0 | 104.8167 | 1576 | 24 | 608 | 0.03133 | 0.08164 | 0.0666 | 0.00995 | 0.01187 | 0.01212 | 0.00304 | 0.00044 | 0.0002 | 0.00094 | 0.02166 | 0.00015 | 0.0046 | 0.00061 | 0.0002 | 0.034 | 0.12513 | 0.0084 | 0.01 | 0.02533 | 0.01261 | 0.00313 | 0.0005 | 0.0002 | 0.00091 | 0.03405 | 0.0025 | 0.0056 | 0.00072 | 0.0002
2025-02-22 | B251070 | G-600-A | 1:03 | 1:43 | 1701.161 | 11655.96 | 1528 | 37 | 0 | 0 | 0 | 0 | 0 | 0 | 0 | 0 | 0 | 0 | 0 | 0 | 0 | 0 | 0 | 226.8 | 0 | 0 | 0 | 0 | 20.9 | 0 | 0 | 0 | 0 | 0 | 0 | 0 | 0 | 0 | 62.7 | 1568 | 11 | 597 | 0.03469 | 0.08455 | 0.074 | 0.01819 | 0.0103 | 0.01127 | 0.0034 | 0.0004 | 0.0002 | 0.00085 | 0.01539 | 7e-05 | 0.0049 | 0.00063 | 0.00063 | 0.038 | 0.10793 | 0.007 | 0.017 | 0.0382 | 0.01118 | 0.0032 | 0.00091 | 0.0002 | 0.00092 | 0.03 | 0.0018 | 0.0055 | 0.00072 | 0.0002
2025-02-22 | B251067 | G-600-A | 3:17 | 3:38 | 4494.79 | 35173.95 | 1528 | 0 | 0 | 0 | 0 | 0 | 0 | 60 | 0 | 0 | 0 | 0 | 0 | 0 | 0 | 0 | 0 | 159.1 | 0 | 0 | 0 | 0 | 18.1 | 0 | 0 | 0 | 0 | 0 | 0 | 0 | 0 | 0 | 196.5667 | 1571 | 42 | 479 | 0.04037 | 0.08458 | 0.06985 | 0.0195 | 0.01677 | 0.00908 | 0.00316 | 0.00182 | 0.0002 | 0.00091 | 0.10831 | 0.0003 | 0.0045 | 0.00037 | 0.0002 | 0.04042 | 0.1304 | 0.007 | 0.0238 | 0.02402 | 0.00963 | 0.00346 | 0.00061 | 0.0002 | 0.00085 | 0.039 | 0.0022 | 0.0055 | 0.00072 | 0.0002
2025-02-22 | B251066 | G-600-A | 2:16 | 2:30 | 3958.546 | 30319.92 | 1528 | 0 | 52 | 0 | 0 | 0 | 0 | 40 | 0 | 0 | 0 | 0 | 0 | 0 | 0 | 0 | 0 | 162.4 | 0 | 0 | 0 | 0 | 21 | 0 | 0 | 0 | 0 | 0 | 0 | 0 | 0 | 0 | 136.4333 | 1571 | 30 | 475 | 0.04279 | 0.08422 | 0.05984 | 0.01259 | 0.01224 | 0.0126 | 0.00274 | 0.00043 | 0.0002 | 0.00081 | 0.0462 | 0.00015 | 0.0044 | 0.00087 | 0.0002 | 0.049 | 0.12 | 0.00808 | 0.0145 | 0.02563 | 0.0168 | 0.00282 | 0.0004 | 0.0002 | 0.001 | 0.03249 | 0.0022 | 0.0056 | 0.00086 | 0.0002
2025-02-22 | B251065 | G-600-A | 1:19 | 1:46 | 3734.559 | 25207.95 | 1528 | 0 | 52 | 0 | 0 | 0 | 0 | 30 | 0 | 0 | 0 | 0 | 0 | 0 | 0 | 0 | 0 | 139.9 | 0 | 0 | 0 | 0 | 19.6 | 0 | 0 | 0 | 0 | 0 | 0 | 0 | 0 | 0 | 78.86667 | 1577 | 21 | 552 | 0.03347 | 0.07992 | 0.04199 | 0.01274 | 0.01486 | 0.01594 | 0.00337 | 0.0004 | 0.0002 | 0.00092 | 0.03989 | 0.00039 | 0.0046 | 0.00024 | 0.00072 | 0.043 | 0.12439 | 0.00603 | 0.01307 | 0.03211 | 0.01993 | 0.00313 | 0.00044 | 0.0002 | 0.00099 | 0.03 | 0.0025 | 0.0054 | 0.0008 | 0.0002
2025-01-14 | A250237 | G-600-A | 0:42 | 1:43 | 2418.196 | 17074.06 | 1528 | 0 | 40 | 0 | 0 | 0 | 0 | 0 | 0 | 0 | 0 | 0 | 0 | 0 | 0 | 0 | 0 | 75.5 | 0 | 0 | 0 | 0 | 15.5 | 0 | 0 | 0 | 0 | 0 | 0 | 0 | 0 | 0 | 45.98333 | 1572 | 13 | 225 | 0.04204 | 0.08287 | 0.03505 | 0.00655 | 0.00725 | 0.01505 | 0.0027 | 0.0004 | 0.0002 | 0.00092 | 0.06283 | 0.00014 | 0.0049 | 0.00073 | 0.0002 | 0.04274 | 0.12747 | 0.0075 | 0.00708 | 0.01667 | 0.01375 | 0.00293 | 0.0004 | 0.0002 | 0.00087 | 0.03213 | 0.00206 | 0.0057 | 0.00072 | 0.00021
2025-02-22 | B251063 | G-600-A | 1:15 | 1:45 | 5581.58 | 19061.82 | 1528 | 0 | 37 | 0 | 0 | 0 | 0 | 0 | 0 | 0 | 0 | 0 | 0 | 0 | 0 | 0 | 0 | 141.6 | 0 | 0 | 0 | 0 | 15.4 | 0 | 0 | 0 | 0 | 0 | 0 | 0 | 0 | 0 | 76.43333 | 1585 | 31 | 856 | 0.03741 | 0.08144 | 0.07894 | 0.00838 | 0.01778 | 0.01011 | 0.003 | 0.00099 | 0.0002 | 0.00099 | 0.0806 | 0.00064 | 0.0044 | 0.00087 | 0.0002 | 0.04 | 0.12949 | 0.0074 | 0.01004 | 0.03692 | 0.01276 | 0.00333 | 0.0004 | 0.0002 | 0.0011 | 0.02921 | 0.0022 | 0.0054 | 0.00078 | 0.0002
2025-01-14 | A250239 | G-600-A | 1:50 | 2:09 | 5441.241 | 0 | 1528 | 120 | 40 | 0 | 0 | 0 | 0 | 30 | 0 | 0 | 0 | 0 | 0 | 0 | 0 | 0 | 0 | 130 | 0 | 0 | 0 | 0 | 14 | 0 | 0 | 0 | 0 | 0 | 20 | 0 | 0 | 0 | 109.65 | 1571 | 28 | 320
2025-02-22 | A251100 | G-600-A | 0:51 | 1:28 | 3530.865 | 14377.3 | 1528 | 0 | 180 | 0 | 0 | 0 | 0 | 0 | 0 | 0 | 0 | 0 | 0 | 0 | 0 | 0 | 0 | 141.8 | 0 | 0 | 0 | 0 | 15.5 | 0 | 0 | 0 | 0 | 0 | 0 | 0 | 0 | 0 | 51.01667 | 1572 | 20 | 1165 | 0.03128 | 0.0118 | 0.07462 | 0.0122 | 0.00775 | 0.01214 | 0.00222 | 0.0004 | 0.0002 | 0.00097 | 0.00739 | 0.00043 | 0.0048 | 0.00068 | 0.0002 | 0.043 | 0.13789 | 0.0073 | 0.01477 | 0.03362 | 0.00889 | 0.00218 | 0.0004 | 0.0002 | 0.00094 | 0.03007 | 0.00179 | 0.0055 | 0.00066 | 0.0002
2025-01-14 | A250241 | G-600-A | 1:54 | 2:35 | 4000.872 | 45095.44 | 1528 | 0 | 189 | 0 | 0 | 0 | 0 | 0 | 0 | 0 | 0 | 0 | 0 | 0 | 0 | 0 | 0 | 167.4 | 0 | 0 | 0 | 0 | 14 | 0 | 0 | 0 | 0 | 0 | 0 | 0 | 0 | 0 | 114.2667 | 1571 | 32 | 1209 | 0.03785 | 0.02215 | 0.04288 | 0.01029 | 0.00677 | 0.01032 | 0.00243 | 0.0004 | 0.0002 | 0.00101 | 0.05526 | 0.00055 | 0.0048 | 0.00102 | 0.00037 | 0.0485 | 0.11855 | 0.0074 | 0.01022 | 0.00944 | 0.0091 | 0.00267 | 0.0004 | 0.0002 | 0.00088 | 0.03115 | 0.0019 | 0.0054 | 0.00096 | 0.0002
2025-02-22 | A251099 | G-600-A | 0:58 | 1:25 | 1325.02 | 28896 | 1528 | 0 | 0 | 127 | 0 | 0 | 0 | 0 | 0 | 0 | 0 | 0 | 0 | 0 | 0 | 0 | 66 | 66.1 | 0 | 0 | 0 | 0 | 15.5 | 0 | 0 | 0 | 0 | 0 | 0 | 0 | 0 | 0 | 58.55 | 1571 | 22 | 464 | 0.0433 | 0.01848 | 0.04517 | 0.01018 | 0.00423 | 0.00852 | 0.0032 | 0.0004 | 0.0002 | 0.00083 | 0.05943 | 8e-05 | 0.0046 | 0.00033 | 0.00074 | 0.048 | 0.1768 | 0.00399 | 0.01283 | 0.02221 | 0.00807 | 0.00279 | 0.0004 | 0.0002 | 0.0008 | 0.02893 | 0.00158 | 0.0054 | 0.00062 | 0.0002
2025-01-14 | A250243 | G-600-A | 2:13 | 2:40 | 9489.947 | 58617.5 | 1528 | 0 | 145 | 0 | 0 | 0 | 0 | 0 | 0 | 0 | 0 | 0 | 0 | 0 | 0 | 0 | 88 | 167.6 | 0 | 0 | 0 | 0 | 14 | 0 | 0 | 0 | 0 | 0 | 0 | 0 | 0 | 0 | 132.9167 | 1580 | 52 | 1672 | 0.03024 | 0.01733 | 0.06352 | 0.0115 | 0.0046 | 0.00817 | 0.00259 | 0.0004 | 0.0002 | 0.00075 | 0.05349 | 0.00012 | 0.0046 | 0.0009 | 0.0002 | 0.049 | 0.15591 | 0.00493 | 0.0115 | 0.02207 | 0.01135 | 0.0027 | 0.00041 | 0.0002 | 0.00098 | 0.03254 | 0.0032 | 0.0055 | 0.00044 | 0.0002
2025-02-22 | A251098 | G-600-A | 0:51 | 1:28 | 2330.445 | 11450.02 | 1528 | 0 | 0 | 0 | 0 | 0 | 0 | 0 | 0 | 0 | 0 | 0 | 0 | 0 | 0 | 0 | 0 | 144.2 | 0 | 0 | 0 | 0 | 15.5 | 0 | 0 | 0 | 0 | 0 | 0 | 0 | 0 | 0 | 50.68333 | 1572 | 13 | 549 | 0.03509 | 0.10033 | 0.05506 | 0.01532 | 0.01551 | 0.00726 | 0.00243 | 0.0004 | 0.0002 | 0.00091 | 0.03842 | 0.00048 | 0.0048 | 0.00065 | 0.0002
2025-02-22 | A251096 | G-600-A | 1:04 | 1:39 | 2018 | 14278.17 | 1528 | 0 | 0 | 0 | 0 | 0 | 0 | 0 | 0 | 0 | 0 | 0 | 0 | 0 | 0 | 0 | 0 | 118.8 | 0 | 0 | 0 | 0 | 17.8 | 0 | 0 | 0 | 0 | 0 | 0 | 0 | 0 | 0 | 63.9 | 1569 | 14 | 1315 | 0.04281 | 0.15127 | 0.0255 | 0.0195 | 0.01078 | 0.01091 | 0.00321 | 0.00053 | 0.0003 | 0.00092 | 0.03227 | 0.0003 | 0.005 | 0.00057 | 0.0002 | 0.04557 | 0.16518 | 0.0037 | 0.02053 | 0.02401 | 0.01118 | 0.00344 | 0.0004 | 0.00046 | 0.00096 | 0.03793 | 0.0014 | 0.0054 | 0.0009 | 0.0002
2025-02-22 | A251095 | G-600-A | 1:16 | 1:51 | 3405.038 | 0 | 1528 | 0 | 0 | 0 | 0 | 0 | 0 | 60 | 0 | 0 | 0 | 0 | 0 | 0 | 0 | 0 | 0 | 125 | 0 | 0 | 0 | 0 | 17 | 0 | 0 | 0 | 0 | 0 | 0 | 0 | 0 | 0 | 75.61667 | 1578 | 16 | 600
2025-02-22 | A251093 | G-600-A | 1:01 | 2:09 | 2682.864 | 9210.694 | 1528 | 0 | 21 | 0 | 0 | 0 | 0 | 0 | 0 | 0 | 0 | 0 | 0 | 0 | 0 | 0 | 0 | 189.8 | 0 | 0 | 0 | 0 | 17.4 | 0 | 0 | 0 | 0 | 0 | 0 | 0 | 0 | 0 | 60.71667 | 1568 | 16 | 449 | 0.04172 | 0.09431 | 0.054 | 0.01815 | 0.01672 | 0.01238 | 0.00294 | 0.0004 | 0.0002 | 0.00095 | 0.00327 | 0.00015 | 0.0046 | 0.00083 | 0.0002 | 0.04483 | 0.10979 | 0.0062 | 0.01774 | 0.04072 | 0.01256 | 0.00322 | 0.0004 | 0.0002 | 0.00097 | 0.02787 | 0.00188 | 0.0053 | 0.00062 | 0.0002
2025-02-22 | A251092 | G-600-A | 0:58 | 1:57 | 2643.51 | 14235.4 | 1528 | 0 | 0 | 0 | 0 | 0 | 0 | 0 | 0 | 0 | 0 | 0 | 0 | 0 | 0 | 0 | 0 | 126 | 0 | 0 | 0 | 0 | 17.8 | 0 | 0 | 0 | 0 | 0 | 0 | 0 | 0 | 0 | 58.55 | 1568 | 16 | 394 | 0.04 | 0.11773 | 0.019 | 0.01834 | 0.01397 | 0.01253 | 0.00334 | 0.0004 | 0.0002 | 0.001 | 0.05496 | 6e-05 | 0.0049 | 0.00045 | 0.00055 | 0.04135 | 0.11656 | 0.00454 | 0.0162 | 0.02332 | 0.01204 | 0.00293 | 0.0004 | 0.0002 | 0.00086 | 0.03046 | 0.0025 | 0.0054 | 0.00031 | 0.0002
2025-02-22 | A251091 | G-600-A | 0:59 | 1:38 | 2246.793 | 2074.151 | 1528 | 0 | 0 | 0 | 0 | 0 | 0 | 0 | 0 | 0 | 0 | 0 | 0 | 0 | 0 | 0 | 0 | 69.7 | 0 | 0 | 0 | 0 | 17.4 | 0 | 0 | 0 | 0 | 0 | 0 | 0 | 0 | 0 | 58.31667 |  | 14 | 380 | 0.04311 | 0.10498 | 0.04922 | 0.014 | 0.02922 | 0.00779 | 0.00272 | 0.00079 | 0.0002 | 0.00125 | 0.0722 | 0.00024 | 0.0046 | 0.00076 | 0.0002 | 0.04437 | 0.11438 | 0.0062 | 0.0138 | 0.03502 | 0.00917 | 0.003 | 0.0004 | 0.0002 | 0.00098 | 0.0254 | 0.00161 | 0.005 | 0.00081 | 0.0002
2025-02-22 | A251089 | G-600-A | 1:12 | 2:03 | 3965.587 | 41551.16 | 1528 | 0 | 0 | 0 | 0 | 0 | 0 | 60 | 0 | 0 | 0 | 0 | 0 | 0 | 0 | 0 | 0 | 117.4 | 0 | 0 | 0 | 0 | 20.5 | 0 | 0 | 0 | 0 | 0 | 0 | 0 | 0 | 0 | 71.6 | 1577 | 21 | 614 | 0.03931 | 0.10557 | 0.039 | 0.01896 | 0.00899 | 0.01399 | 0.0049 | 0.00041 | 0.0002 | 0.00084 | 0.04579 | 0.00025 | 0.0046 | 0.00072 | 0.0002 | 0.037 | 0.11026 | 0.008 | 0.019 | 0.0261 | 0.01561 | 0.00504 | 0.0005 | 0.0002 | 0.00096 | 0.03526 | 0.00175 | 0.0054 | 0.0007 | 0.0002
2025-02-22 | A251088 | G-600-A | 1:52 | 2:22 | 2494.672 | 38455.19 | 1528 | 0 | 0 | 0 | 0 | 0 | 0 | 0 | 0 | 0 | 0 | 0 | 0 | 0 | 0 | 0 | 0 | 78.7 | 0 | 0 | 0 | 0 | 17.5 | 0 | 0 | 0 | 0 | 0 | 0 | 0 | 0 | 0 | 112.3167 | 1570 | 21 | 192 | 0.04332 | 0.12235 | 0.0221 | 0.01177 | 0.01307 | 0.01604 | 0.00442 | 0.0004 | 0.0002 | 0.00086 | 0.0356 | 3e-05 | 0.0047 | 0.00024 | 0.00069 | 0.04139 | 0.12353 | 0.007 | 0.00981 | 0.01824 | 0.01509 | 0.00424 | 0.0004 | 0.0002 | 0.00078 | 0.03384 | 0.00205 | 0.0052 | 0.00059 | 0.0002
2025-02-22 | A251087 | G-600-A | 2:02 | 2:28 | 3014.317 | 49358.41 | 1528 | 0 | 0 | 0 | 0 | 0 | 0 | 0 | 0 | 0 | 0 | 0 | 0 | 0 | 0 | 0 | 0 | 91.3 | 0 | 0 | 0 | 0 | 15.4 | 0 | 0 | 0 | 0 | 0 | 0 | 0 | 0 | 0 | 121.1833 | 1570 | 30 | 197 | 0.04777 | 0.08998 | 0.0361 | 0.01106 | 0.01267 | 0.01709 | 0.01629 | 0.00116 | 0.0002 | 0.00104 | 0.07642 | 9e-05 | 0.0048 | 0.00048 | 0.00066 | 0.04429 | 0.12335 | 0.00633 | 0.01136 | 0.03159 | 0.01896 | 0.01583 | 0.00092 | 0.0002 | 0.00087 | 0.032 | 0.00207 | 0.0056 | 0.00038 | 0.00085
2025-02-22 | A251085 | G-600-A | 2:12 | 2:33 | 6155.348 | 62093.32 | 1528 | 0 | 0 | 0 | 0 | 0 | 0 | 0 | 0 | 0 | 0 | 0 | 0 | 0 | 0 | 0 | 0 | 203.6 | 0 | 0 | 0 | 0 | 21.7 | 0 | 0 | 0 | 0 | 0 | 0 | 0 | 0 | 0 | 131.6833 | 1602 | 38 | 192 | 0.0342 | 0.08893 | 0.03544 | 0.0096 | 0.01003 | 0.01583 | 0.00334 | 0.0004 | 0.0002 | 0.00074 | 0.00577 | 0.00014 | 0.0047 | 0.00022 | 0.00065 | 0.03847 | 0.12429 | 0.00787 | 0.01198 | 0.02572 | 0.01943 | 0.00305 | 0.0004 | 0.0002 | 0.00105 | 0.03119 | 0.00332 | 0.0054 | 0.00036 | 0.00077
2025-02-21 | D251103 | G-600-A | 0:55 | 1:17 | 1630.041 | 15620.77 | 1528 | 0 | 0 | 0 | 0 | 0 | 0 | 0 | 0 | 0 | 0 | 0 | 0 | 0 | 0 | 0 | 0 | 0 | 0 | 0 | 0 | 0 | 0 | 0 | 0 | 0 | 0 | 0 | 0 | 0 | 0 | 0 | 54.26667 |  | 9 | 0 | 0.02895 | 0.11506 | 0.04758 | 0.00477 | 0.00953 | 0.05092 | 0.00985 | 0.00231 | 0.0002 | 0.00079 | 0.00235 | 0.00033 | 0.0049 | 0.00058 | 0.0002 | 0.035 | 0.14444 | 0.00573 | 0.00746 | 0.03069 | 0.0578 | 0.01063 | 0.00251 | 0.0002 | 0.0008 | 0.03263 | 0.00192 | 0.0054 | 0.00052 | 0.00021
2025-01-14 | B250242 | G-600-A | 1:07 | 2:19 | 5375.629 | 28901.34 | 1528 | 0 | 0 | 0 | 0 | 0 | 0 | 0 | 0 | 0 | 0 | 0 | 0 | 0 | 0 | 0 | 0 | 92.6 | 0 | 0 | 0 | 0 | 15.5 | 0 | 0 | 0 | 0 | 0 | 0 | 0 | 0 | 0 | 68.56667 | 1570 | 29 | 475 | 0.038 | 0.08781 | 0.04398 | 0.00839 | 0.006 | 0.01211 | 0.00275 | 0.0004 | 0.0002 | 0.00082 | 0.0531 | 0.0003 | 0.0045 | 0.00061 | 0.0002 | 0.03812 | 0.14076 | 0.00742 | 0.00874 | 0.01671 | 0.01634 | 0.00364 | 0.0004 | 0.0002 | 0.0008 | 0.02976 | 0.0023 | 0.0058 | 0.0002 | 0.00136
2025-01-14 | B250243 | G-600-A | 0:52 | 1:54 | 3233.632 | 16108.45 | 1528 | 0 | 0 | 0 | 0 | 0 | 0 | 0 | 0 | 0 | 0 | 0 | 0 | 0 | 0 | 0 | 0 | 40.3 | 0 | 0 | 0 | 0 | 15.5 | 0 | 0 | 0 | 0 | 0 | 0 | 0 | 0 | 0 | 70.05 | 1570 | 18 | 379 | 0.03588 | 0.09302 | 0.02853 | 0.00727 | 0.01085 | 0.01159 | 0.00328 | 0.00087 | 0.0002 | 0.00082 | 0.08836 | 0.00016 | 0.005 | 0.00027 | 0.00114 | 0.039 | 0.12014 | 0.00799 | 0.00675 | 0.01526 | 0.01285 | 0.00272 | 0.0004 | 0.0002 | 0.00086 | 0.02949 | 0.00243 | 0.0055 | 0.00062 | 0.0002
2025-01-14 | B250244 | G-600-A | 1:10 | 1:20 | 3262.766 | 25055.94 | 1528 | 0 | 0 | 82 | 0 | 0 | 0 | 0 | 0 | 0 | 0 | 0 | 0 | 0 | 0 | 0 | 0 | 123 | 0 | 0 | 0 | 0 | 17.9 | 0 | 0 | 0 | 0 | 0 | 0 | 0 | 0 | 0 | 69.71667 | 1570 | 18 | 597 | 0.03978 | 0.07323 | 0.04311 | 0.00553 | 0.01217 | 0.01008 | 0.0024 | 0.0004 | 0.0002 | 0.00085 | 0.08474 | 0.00031 | 0.0048 | 0.00097 | 0.0002 | 0.04587 | 0.15583 | 0.00557 | 0.00751 | 0.02673 | 0.01499 | 0.00346 | 0.0004 | 0.0002 | 0.00099 | 0.02607 | 0.00157 | 0.00586 | 0.00086 | 0.00153
2025-01-14 | B250245 | G-600-A | 0:48 | 5:03 | 0 | 17805.99 | 1528 | 0 | 30 | 0 | 0 | 0 | 0 | 0 | 0 | 0 | 0 | 0 | 0 | 0 | 0 | 0 | 0 | 75.3 | 0 | 0 | 0 | 0 | 17.9 | 0 | 0 | 0 | 0 | 0 | 0 | 0 | 0 | 0 | 180.7167 | 1570 | 25 | 421 | 0.04288 | 0.12156 | 0.02163 | 0.01392 | 0.00282 | 0.01399 | 0.00338 | 0.0004 | 0.0002 | 0.00088 | 0.02389 | 0.0002 | 0.0056 | 0.00061 | 0.00114 | 0.04045 | 0.13098 | 0.00409 | 0.01203 | 0.01447 | 0.01455 | 0.0031 | 0.0004 | 0.0002 | 0.00084 | 0.039 | 0.0024 | 0.0057 | 0.00077 | 0.0002
2025-01-14 | B250246 | G-600-A | 1:17 | 1:29 | 1990.097 | 34034.73 | 1528 | 0 | 0 | 0 | 0 | 0 | 0 | 0 | 0 | 0 | 0 | 0 | 0 | 0 | 0 | 0 | 0 | 84.2 | 0 | 0 | 0 | 0 | 19 | 0 | 0 | 0 | 0 | 0 | 0 | 0 | 0 | 0 | 77.53333 | 1570 | 11 | 396 | 0.03847 | 0.08539 | 0.03684 | 0.00694 | 0.01432 | 0.01068 | 0.00269 | 0.0004 | 0.0002 | 0.00091 | 0.08024 | 0.00031 | 0.0045 | 0.00075 | 0.0002 | 0.047 | 0.13207 | 0.009 | 0.01051 | 0.02434 | 0.02015 | 0.00386 | 0.0004 | 0.0002 | 0.00097 | 0.02683 | 0.00172 | 0.006 | 0.00021 | 0.00164
2025-01-14 | B250247 | G-600-A | 2:00 | 2:26 | 4187.845 | 35389.3 | 1528 | 0 | 110 | 0 | 0 | 0 | 0 | 0 | 0 | 0 | 0 | 0 | 0 | 0 | 0 | 0 | 44 | 282.7 | 0 | 0 | 0 | 0 | 18 | 0 | 0 | 0 | 0 | 0 | 0 | 0 | 0 | 0 | 120.3833 | 1571 | 23 | 1215 | 0.03637 | 0.01801 | 0.037 | 0.0056 | 0.00422 | 0.01176 | 0.00313 | 0.0004 | 0.0002 | 0.00079 | 0.07 | 3e-05 | 0.0049 | 0.00055 | 0.00116 | 0.04363 | 0.10701 | 0.00651 | 0.00617 | 0.01374 | 0.01196 | 0.00299 | 0.0004 | 0.0002 | 0.00087 | 0.03284 | 0.0026 | 0.0055 | 0.00099 | 0.0002
2025-02-21 | D251095 | G-600-A | 1:26 | 1:43 | 3364.116 | 43674.28 | 1528 | 0 | 0 | 0 | 0 | 0 | 0 | 0 | 0 | 0 | 0 | 0 | 0 | 0 | 0 | 0 | 0 | 0 | 0 | 0 | 0 | 0 | 0 | 0 | 0 | 0 | 0 | 0 | 0 | 0 | 0 | 0 | 86.33333 |  | 18 | 0 | 0.04582 | 0.11459 | 0.05222 | 0.01108 | 0.01339 | 0.01012 | 0.00324 | 0.00158 | 0.0002 | 0.00078 | 0.11639 | 0.00045 | 0.01547 | 0.00056 | 0.0002 | 0.04402 | 0.12988 | 0.007 | 0.01236 | 0.03907 | 0.01362 | 0.00333 | 0.00063 | 0.0002 | 0.00093 | 0.04 | 0.0022 | 0.0056 | 0.00072 | 0.0002
2025-02-21 | D251094 | G-600-A | 0:54 | 1:06 | 1796.732 | 8559.447 | 1528 | 0 | 0 | 0 | 0 | 0 | 0 | 0 | 0 | 0 | 0 | 0 | 0 | 0 | 0 | 0 | 0 | 63.1 | 0 | 0 | 0 | 0 | 22.6 | 0 | 0 | 0 | 0 | 0 | 0 | 0 | 0 | 0 | 57.16667 | 1580 | 10 | 248 | 0.04667 | 0.11284 | 0.05667 | 0.00829 | 0.01641 | 0.00935 | 0.00471 | 0.00187 | 0.0002 | 0.00079 | 0.10629 | 0.00036 | 0.0045 | 0.00065 | 0.0002 | 0.0479 | 0.12414 | 0.00898 | 0.0089 | 0.0332 | 0.00991 | 0.00484 | 0.00082 | 0.0002 | 0.00084 | 0.04319 | 0.0028 | 0.0053 | 0.00077 | 0.0002
2025-02-21 | D251093 | G-600-A | 1:19 | 1:34 | 1351.123 | 13881.13 | 1528 | 0 | 0 | 0 | 0 | 0 | 0 | 0 | 0 | 0 | 0 | 0 | 0 | 0 | 0 | 0 | 0 | 0 | 0 | 0 | 0 | 0 | 0 | 0 | 0 | 0 | 0 | 0 | 0 | 0 | 0 | 0 | 79.2 |  | 16 | 0 | 0.03262 | 0.11351 | 0.05498 | 0.00652 | 0.01155 | 0.01215 | 0.01092 | 0.00094 | 0.0002 | 0.00092 | 0.08042 | 0.00026 | 0.0047 | 0.00044 | 0.00131 | 0.0355 | 0.12954 | 0.007 | 0.0072 | 0.0382 | 0.01348 | 0.01116 | 0.00123 | 0.0002 | 0.00093 | 0.02541 | 0.002 | 0.0054 | 0.00077 | 0.0002
2025-02-21 | D251092 | G-600-A | 2:01 | 2:45 | 1991 | 8120.636 | 1528 | 0 | 0 | 0 | 0 | 0 | 0 | 60 | 0 | 0 | 0 | 0 | 0 | 0 | 0 | 0 | 0 | 84.2 | 0 | 0 | 0 | 0 | 17.5 | 0 | 0 | 0 | 0 | 0 | 0 | 0 | 0 | 0 | 121.3167 | 1570 | 28 | 261 | 0.04729 | 0.11231 | 0.04941 | 0.00749 | 0.0152 | 0.00618 | 0.00245 | 0.00082 | 0.0002 | 0.00082 | 0.07531 | 0.00015 | 0.0045 | 0.00063 | 0.0002 | 0.0474 | 0.12454 | 0.0073 | 0.008 | 0.02427 | 0.00725 | 0.00274 | 0.00045 | 0.0002 | 0.00088 | 0.03405 | 0.00234 | 0.0053 | 0.00072 | 0.0002
2025-02-21 | D251091 | G-600-A | 2:36 | 3:44 | 5116.317 | 45002.48 | 1528 | 0 | 0 | 0 | 0 | 0 | 0 | 0 | 0 | 0 | 0 | 0 | 0 | 0 | 0 | 0 | 0 | 0 | 0 | 0 | 0 | 0 | 0 | 0 | 0 | 0 | 0 | 0 | 0 | 0 | 0 | 0 | 155.9833 |  | 36 | 0 | 0.03788 | 0.10831 | 0.05 | 0.01694 | 0.01142 | 0.00688 | 0.00281 | 0.00048 | 0.0002 | 0.00098 | 0.08588 | 0.00035 | 0.0046 | 0.0005 | 0.00113 | 0.047 | 0.1487 | 0.00586 | 0.01562 | 0.01805 | 0.00885 | 0.00298 | 0.0004 | 0.0002 | 0.00099 | 0.03373 | 0.00249 | 0.0055 | 0.00049 | 0.00139
2025-02-21 | D251090 | G-600-A | 2:47 | 3:10 | 7780.719 | 102435.2 | 1528 | 0 | 0 | 0 | 0 | 0 | 0 | 0 | 0 | 0 | 0 | 0 | 0 | 0 | 0 | 0 | 0 | 0 | 0 | 0 | 0 | 0 | 0 | 0 | 0 | 0 | 0 | 0 | 0 | 0 | 0 | 0 | 166.2333 |  | 42 | 0 | 0.02778 | 0.00859 | 0.064 | 0.00829 | 0.0083 | 0.00835 | 0.00243 | 0.00097 | 0.0002 | 0.00084 | 0.082 | 0.0002 | 0.0044 | 0.00083 | 0.0002 | 0.04429 | 0.15479 | 0.0062 | 0.00927 | 0.02441 | 0.00915 | 0.00284 | 0.0004 | 0.0002 | 0.00086 | 0.02991 | 0.0025 | 0.0054 | 0.00072 | 0.0002
2025-01-14 | C250243 | G-600-A | 2:29 | 3:12 | 6492.567 | 45706.59 | 1528 | 0 | 0 | 0 | 0 | 0 | 0 | 40 | 0 | 0 | 0 | 0 | 0 | 0 | 0 | 0 | 0 | 26.8 | 0 | 0 | 0 | 0 | 24.8 | 0 | 0 | 0 | 0 | 0 | 0 | 0 | 0 | 0 | 149.1833 | 1594 | 41 | 539 | 0.0435 | 0.11399 | 0.035 | 0.01527 | 0.01372 | 0.01786 | 0.00341 | 0.0005 | 0.0002 | 0.00114 | 0.091 | 0.00432 | 0.0044 | 0.00041 | 0.00116 | 0.04 | 0.13853 | 0.00568 | 0.015 | 0.03703 | 0.02157 | 0.00335 | 0.0004 | 0.0002 | 0.00104 | 0.02919 | 0.00205 | 0.0058 | 0.00041 | 0.00128
2025-01-14 | C250244 | G-600-A | 2:10 | 2:57 | 7519.601 | 55075.5 | 1528 | 0 | 0 | 0 | 0 | 0 | 0 | 0 | 0 | 0 | 0 | 0 | 0 | 0 | 0 | 0 | 0 | 83 | 0 | 0 | 0 | 0 | 17.3 | 0 | 0 | 0 | 0 | 0 | 0 | 0 | 0 | 0 | 130.0667 | 1568 | 40 | 633 | 0.03924 | 0.11643 | 0.03214 | 0.01326 | 0.01385 | 0.00972 | 0.00303 | 0.0004 | 0.0002 | 0.00091 | 0.05438 | 0.00013 | 0.0044 | 0.00096 | 0.0002 | 0.04267 | 0.12044 | 0.0051 | 0.013 | 0.0323 | 0.01641 | 0.00379 | 0.0004 | 0.0002 | 0.00107 | 0.02763 | 0.0016 | 0.0061 | 0.00044 | 0.00133
2025-01-14 | C250245 | G-600-A | 1:37 | 2:03 | 4116.01 | 24252.17 | 1528 | 0 | 41 | 0 | 0 | 0 | 0 | 40 | 0 | 0 | 0 | 0 | 0 | 0 | 0 | 0 | 0 | 123 | 0 | 0 | 0 | 0 | 18.9 | 0 | 0 | 0 | 0 | 0 | 0 | 0 | 0 | 0 | 96.66667 | 1569 | 31 | 636 | 0.03262 | 0.09737 | 0.04362 | 0.00646 | 0.00906 | 0.01092 | 0.00259 | 0.0004 | 0.0002 | 0.00087 | 0.04407 | 0.00017 | 0.0049 | 0.00076 | 0.0002 | 0.03538 | 0.1367 | 0.00676 | 0.008 | 0.02141 | 0.01609 | 0.00345 | 0.0004 | 0.0002 | 0.00087 | 0.02916 | 0.00177 | 0.0059 | 0.00041 | 0.00118
2025-01-14 | C250246 | G-600-A | 0:51 | 1:10 | 2818.904 | 12116.86 | 1528 | 0 | 0 | 0 | 0 | 0 | 0 | 0 | 0 | 0 | 0 | 0 | 0 | 0 | 0 | 0 | 0 | 217.7 | 0 | 0 | 0 | 0 | 17.8 | 0 | 0 | 0 | 0 | 0 | 0 | 0 | 0 | 0 | 51.43333 | 1570 | 15 | 903 | 0.03281 | 0.1141 | 0.05373 | 0.00871 | 0.00652 | 0.00759 | 0.00387 | 0.0004 | 0.0002 | 0.00079 | 0.00087 | 0.00043 | 0.0049 | 0.0012 | 0.0002 | 0.03662 | 0.15963 | 0.00661 | 0.01006 | 0.03493 | 0.01002 | 0.00388 | 0.0004 | 0.0002 | 0.00104 | 0.0252 | 0.00212 | 0.0054 | 0.0011 | 0.0002
2025-01-14 | C250247 | G-600-A | 2:08 | 2:29 | 5779.844 | 22093.57 | 1528 | 0 | 0 | 0 | 0 | 0 | 0 | 40 | 0 | 0 | 0 | 0 | 0 | 0 | 0 | 0 | 0 | 74 | 0 | 0 | 0 | 0 | 19.6 | 0 | 0 | 0 | 0 | 0 | 0 | 0 | 0 | 0 | 128.3 | 1568 | 31 | 485 | 0.041 | 0.1203 | 0.03857 | 0.01171 | 0.0095 | 0.01011 | 0.00321 | 0.00041 | 0.0002 | 0.00082 | 0.0779 | 0.00013 | 0.0049 | 0.00084 | 0.0002 | 0.04427 | 0.12526 | 0.00692 | 0.01225 | 0.02063 | 0.01094 | 0.00338 | 0.0004 | 0.0002 | 0.0008 | 0.0281 | 0.00269 | 0.0053 | 0.00074 | 0.0002
2025-01-14 | C250248 | G-600-A | 3:17 | 4:13 | 5147.588 | 53435.99 | 1528 | 0 | 0 | 0 | 0 | 0 | 0 | 0 | 0 | 0 | 0 | 0 | 0 | 0 | 0 | 0 | 0 | 151.2 | 0 | 0 | 0 | 0 | 17.5 | 0 | 0 | 0 | 0 | 0 | 0 | 0 | 0 | 0 | 197.5 | 1572 | 50 | 889 | 0.04701 | 0.13567 | 0.04706 | 0.01411 | 0.00877 | 0.00791 | 0.00292 | 0.0004 | 0.0002 | 0.00085 | 0.03388 | 0.00016 | 0.0049 | 0.00103 | 0.0002 | 0.045 | 0.1438 | 0.006 | 0.0115 | 0.02655 | 0.01011 | 0.00308 | 0.00051 | 0.0002 | 0.00103 | 0.03188 | 0.0029 | 0.0056 | 0.0013 | 0.00025
2025-01-14 | C250249 | G-600-A | 1:35 | 2:12 | 4028.253 | 16095.91 | 1528 | 0 | 0 | 0 | 0 | 0 | 0 | 0 | 0 | 0 | 0 | 0 | 0 | 0 | 0 | 0 | 0 | 182.1 | 0 | 0 | 0 | 0 | 17.9 | 0 | 0 | 0 | 0 | 0 | 0 | 0 | 0 | 0 | 94.96667 | 1570 | 23 | 697 | 0.0356 | 0.12916 | 0.0458 | 0.01142 | 0.00757 | 0.00894 | 0.00269 | 0.0004 | 0.0002 | 0.00083 | 0.01278 | 0.00019 | 0.0046 | 0.00066 | 0.00022 | 0.03882 | 0.14061 | 0.00588 | 0.01179 | 0.02418 | 0.00908 | 0.00292 | 0.0004 | 0.0002 | 0.00096 | 0.035 | 0.0022 | 0.0054 | 0.00057 | 0.0002
2025-02-21 | D251089 | G-600-A | 1:06 | 1:43 | 4629.679 | 2754.455 | 1528 | 0 | 0 | 0 | 0 | 0 | 0 | 0 | 0 | 0 | 0 | 0 | 0 | 0 | 0 | 0 | 0 | 111.8 | 0 | 0 | 0 | 0 | 16.1 | 0 | 0 | 0 | 0 | 0 | 0 | 0 | 0 | 0 | 65.73333 | 1569 | 25 | 312 | 0.03278 | 0.10726 | 0.04771 | 0.01294 | 0.01284 | 0.00822 | 0.0024 | 0.0004 | 0.0002 | 0.00084 | 0.02335 | 0.00017 | 0.0045 | 0.00085 | 0.0002 | 0.04 | 0.12491 | 0.007 | 0.0125 | 0.02551 | 0.00958 | 0.00252 | 0.0004 | 0.0002 | 0.00089 | 0.025 | 0.00198 | 0.0054 | 0.00055 | 0.0002
2025-01-14 | C250251 | G-600-A | 2:08 | 2:32 | 6057.708 | 39861.65 | 1528 | 0 | 39 | 0 | 0 | 0 | 0 | 0 | 0 | 0 | 0 | 0 | 0 | 0 | 0 | 0 | 0 | 169.9 | 0 | 0 | 0 | 0 | 17.5 | 0 | 0 | 0 | 0 | 0 | 0 | 0 | 0 | 0 | 128.1833 | 1570 | 33 | 522 | 0.04014 | 0.09355 | 0.04257 | 0.01021 | 0.00771 | 0.00889 | 0.0025 | 0.00073 | 0.0002 | 0.00083 | 0.08041 | 0.00038 | 0.0047 | 0.00076 | 0.0002 | 0.045 | 0.13465 | 0.00523 | 0.01311 | 0.01553 | 0.01015 | 0.00282 | 0.0004 | 0.0002 | 0.00086 | 0.02949 | 0.0023 | 0.0056 | 0.00071 | 0.00026
2025-01-14 | C250252 | G-600-A | 1:56 | 2:10 | 1830.434 | 32464.82 | 1528 | 0 | 45 | 0 | 0 | 0 | 0 | 0 | 0 | 0 | 0 | 0 | 0 | 0 | 0 | 0 | 0 | 125.9 | 0 | 0 | 0 | 0 | 14 | 0 | 0 | 0 | 0 | 0 | 0 | 0 | 0 | 0 | 115.7667 | 1571 | 22 | 437 | 0.03509 | 0.09059 | 0.03728 | 0.01159 | 0.00896 | 0.01113 | 0.0024 | 0.0004 | 0.0002 | 0.0009 | 0.05474 | 0.00038 | 0.0047 | 0.00073 | 0.00023 | 0.04369 | 0.12646 | 0.0077 | 0.01394 | 0.02649 | 0.01343 | 0.00346 | 0.0004 | 0.0002 | 0.00109 | 0.03754 | 0.0021 | 0.0055 | 0.00027 | 0.00136
2025-01-14 | C250253 | G-600-A | 1:15 | 1:42 | 5069.677 | 14564.73 | 1528 | 0 | 20 | 0 | 0 | 0 | 0 | 0 | 0 | 0 | 0 | 0 | 0 | 0 | 0 | 0 | 0 | 124.3 | 0 | 0 | 0 | 0 | 15.4 | 0 | 0 | 0 | 0 | 0 | 0 | 0 | 0 | 0 | 74.73333 | 1575 | 30 | 440 | 0.039 | 0.09837 | 0.03061 | 0.0124 | 0.0081 | 0.00989 | 0.00247 | 0.00044 | 0.0002 | 0.00089 | 0.06242 | 0.00039 | 0.0047 | 0.00092 | 0.00026 | 0.04 | 0.13249 | 0.00501 | 0.01488 | 0.02142 | 0.00998 | 0.00272 | 0.0004 | 0.0002 | 0.00087 | 0.03941 | 0.0023 | 0.0055 | 0.001 | 0.0002
2025-01-14 | C250254 | G-600-A | 1:01 | 1:22 | 4057.744 | 23794.05 | 1528 | 0 | 65 | 0 | 0 | 0 | 0 | 0 | 0 | 0 | 0 | 0 | 0 | 0 | 0 | 0 | 0 | 146.4 | 0 | 0 | 0 | 0 | 16 | 0 | 0 | 0 | 0 | 0 | 0 | 0 | 0 | 0 | 62.88333 | 1572 | 22 | 682 | 0.03591 | 0.08269 | 0.03347 | 0.00926 | 0.00732 | 0.01013 | 0.00229 | 0.00087 | 0.0002 | 0.00082 | 0.04045 | 0.00036 | 0.0046 | 0.00062 | 0.0003 | 0.04 | 0.12969 | 0.00709 | 0.01133 | 0.01428 | 0.01023 | 0.00256 | 0.0004 | 0.0002 | 0.0009 | 0.03498 | 0.00158 | 0.0054 | 0.00073 | 0.00034
2025-01-14 | C250255 | G-600-A | 1:16 | 1:26 | 4659.973 | 21759.25 | 1528 | 0 | 49 | 0 | 0 | 0 | 0 | 40 | 0 | 0 | 0 | 0 | 0 | 0 | 0 | 0 | 0 | 110.2 | 0 | 0 | 0 | 0 | 14 | 0 | 0 | 0 | 0 | 0 | 0 | 0 | 0 | 0 | 75.53333 | 1570 | 23 | 379 | 0.03617 | 0.10708 | 0.02359 | 0.00843 | 0.00994 | 0.01037 | 0.00246 | 0.0004 | 0.0002 | 0.00084 | 0.03887 | 0.0001 | 0.005 | 0.00095 | 0.00022 | 0.04312 | 0.13491 | 0.00617 | 0.00918 | 0.02546 | 0.01086 | 0.00262 | 0.0004 | 0.0002 | 0.00097 | 0.035 | 0.0039 | 0.0055 | 0.00082 | 0.00028
2025-02-21 | D251088 | G-600-A | 0:58 | 1:24 | 4132.814 | 72.37929262 | 1528 | 0 | 0 | 0 | 0 | 0 | 0 | 0 | 0 | 0 | 0 | 0 | 0 | 0 | 0 | 0 | 0 | 116.5 | 0 | 0 | 0 | 0 | 16.8 | 0 | 0 | 0 | 0 | 0 | 0 | 0 | 0 | 0 | 57.76667 | 1571 | 22 | 322 | 0.03256 | 0.10986 | 0.05265 | 0.00505 | 0.01106 | 0.01387 | 0.00248 | 0.0004 | 0.0002 | 0.00088 | 0.0167 | 0.0001 | 0.0045 | 0.00085 | 0.0002 | 0.035 | 0.12923 | 0.00667 | 0.00536 | 0.02976 | 0.01313 | 0.00283 | 0.0004 | 0.0002 | 0.00086 | 0.03358 | 0.0028 | 0.0054 | 0.00032 | 0.00116
2025-02-21 | D251087 | G-600-A | 1:05 | 1:46 | 3906.926 | 61.27135998 | 1528 | 0 | 0 | 0 | 0 | 0 | 0 | 0 | 0 | 0 | 0 | 0 | 0 | 0 | 0 | 0 | 0 | 78.8 | 0 | 0 | 0 | 0 | 17.5 | 0 | 0 | 0 | 0 | 0 | 0 | 0 | 0 | 0 | 64.91667 | 1568 | 23 | 237 | 0.036 | 0.10286 | 0.05 | 0.004 | 0.01781 | 0.00552 | 0.00233 | 0.00076 | 0.0002 | 0.00091 | 0.07553 | 0.0002 | 0.0045 | 0.00097 | 0.0002 | 0.046 | 0.12447 | 0.005 | 0.005 | 0.02813 | 0.00621 | 0.00258 | 0.00055 | 0.0002 | 0.0009 | 0.02893 | 0.0028 | 0.0055 | 0.00074 | 0.0002
2025-02-21 | D251086 | G-600-A | 0:28 | 1:31 | 952.2538 | 352.3522 | 1528 | 0 | 0 | 0 | 0 | 0 | 0 | 0 | 0 | 0 | 0 | 0 | 0 | 0 | 0 | 0 | 0 | 56.6 | 0 | 0 | 0 | 0 | 19.3 | 0 | 0 | 0 | 0 | 0 | 0 | 0 | 0 | 0 | 28.2 | 1568 | 6 | 0 | 0.032 | 0.12567 | 0.011 | 0.01331 | 0.02254 | 0.00903 | 0.00247 | 0.00052 | 0.0002 | 0.0008 | 0.03774 | 0.00013 | 0.0054 | 0.0006 | 0.0002 | 0.032 | 0.12949 | 0.0074 | 0.01386 | 0.02591 | 0.00904 | 0.00247 | 0.0004 | 0.0002 | 0.0009 | 0.03797 | 0.0021 | 0.0055 | 0.00039 | 0.00106
2025-02-21 | D251085 | G-600-A | 1:12 | 2:00 | 4369.16 | 31437.69 | 1528 | 0 | 0 | 0 | 0 | 0 | 0 | 0 | 0 | 0 | 0 | 0 | 0 | 0 | 0 | 0 | 0 | 94.5 | 0 | 0 | 0 | 0 | 25.3 | 0 | 0 | 0 | 0 | 0 | 0 | 0 | 0 | 0 | 72.85 | 1583 | 27 | 248 | 0.03834 | 0.11039 | 0.03403 | 0.01239 | 0.01568 | 0.00906 | 0.00267 | 0.0004 | 0.0002 | 0.00081 | 0.0589 | 0.00027 | 0.0048 | 0.00026 | 0.00132 | 0.04 | 0.13087 | 0.005 | 0.01338 | 0.03191 | 0.01072 | 0.00244 | 0.0004 | 0.0002 | 0.00094 | 0.025 | 0.0026 | 0.0054 | 0.00062 | 0.0002
2025-02-21 | D251084 | G-600-A | 1:14 | 1:48 | 3036.875 | 27543.91 | 1528 | 0 | 0 | 0 | 0 | 0 | 0 | 50 | 0 | 0 | 0 | 0 | 0 | 0 | 0 | 0 | 0 | 138.6 | 0 | 0 | 0 | 0 | 17.5 | 0 | 0 | 0 | 0 | 0 | 0 | 0 | 0 | 0 | 87.38333 | 1573 | 16 | 355 | 0.0365 | 0.10381 | 0.03 | 0.00524 | 0.00945 | 0.01171 | 0.00241 | 0.0005 | 0.0002 | 0.00097 | 0.06882 | 0.00036 | 0.0047 | 0.0003 | 0.00099 | 0.043 | 0.12986 | 0.00567 | 0.0075 | 0.02344 | 0.01523 | 0.00288 | 0.0004 | 0.0002 | 0.00093 | 0.02952 | 0.0026 | 0.0054 | 0.0002 | 0.00138
2025-02-21 | D251083 | G-600-A | 1:15 | 1:54 | 3619.717 | 31507.65 | 1528 | 0 | 0 | 0 | 0 | 0 | 0 | 50 | 0 | 0 | 0 | 0 | 0 | 0 | 0 | 0 | 0 | 91.3 | 0 | 0 | 0 | 0 | 24.5 | 0 | 0 | 0 | 0 | 0 | 0 | 0 | 0 | 0 | 74.33333 | 1568 | 21 | 249 | 0.04308 | 0.10909 | 0.02969 | 0.01226 | 0.01298 | 0.01007 | 0.00256 | 0.0004 | 0.0002 | 0.00086 | 0.07678 | 0.00013 | 0.0047 | 0.0002 | 0.00135 | 0.04253 | 0.12177 | 0.006 | 0.01383 | 0.02732 | 0.01188 | 0.00257 | 0.00084 | 0.0002 | 0.00099 | 0.02981 | 0.002 | 0.0055 | 0.00085 | 0.0002
2025-02-21 | C251056 | G-600-A | 0:49 | 1:08 | 2440.107 | 11705.31 | 1528 | 0 | 0 | 0 | 0 | 0 | 0 | 0 | 0 | 0 | 0 | 0 | 0 | 0 | 0 | 0 | 0 | 132.9 | 0 | 0 | 0 | 0 | 15.5 | 0 | 0 | 0 | 0 | 0 | 0 | 0 | 0 | 0 | 49.25 | 1570 | 13 | 389 | 0.03804 | 0.12018 | 0.0444 | 0.00643 | 0.01786 | 0.00657 | 0.00253 | 0.0004 | 0.0002 | 0.0009 | 0.02077 | 0.00041 | 0.0049 | 0.00046 | 0.0002 | 0.04336 | 0.1369 | 0.0104 | 0.00761 | 0.03213 | 0.00721 | 0.00271 | 0.00055 | 0.0002 | 0.00088 | 0.038 | 0.0028 | 0.0055 | 0.00051 | 0.0002
2025-02-21 | C251048 | G-600-A | 0:45 | 1:17 | 3988.566 | 3981.898 | 1528 | 0 | 0 | 0 | 36 | 0 | 0 | 0 | 0 | 0 | 0 | 0 | 0 | 0 | 0 | 0 | 0 | 87.3 | 0 | 0 | 0 | 0 | 17.5 | 0 | 0 | 0 | 0 | 0 | 0 | 0 | 0 | 0 | 47.61667 | 1570 | 21 | 317 | 0.04939 | 0.10807 | 0.03494 | 0.00632 | 0.00997 | 0.0059 | 0.00351 | 0.00044 | 0.0002 | 0.0008 | 0.0239 | 0.00011 | 0.0045 | 0.00082 | 0.0002 | 0.04897 | 0.14183 | 0.0053 | 0.00564 | 0.02772 | 0.00709 | 0.00391 | 0.00042 | 0.0002 | 0.00084 | 0.02788 | 0.00247 | 0.0049 | 0.00065 | 0.0002
2025-01-14 | D250259 | G-600-A | 2:28 | 2:54 | 3666.102 | 46319.26 | 1528 | 0 | 0 | 0 | 0 | 0 | 0 | 0 | 0 | 0 | 0 | 0 | 0 | 0 | 0 | 0 | 0 | 88.2 | 0 | 0 | 0 | 0 | 20 | 0 | 0 | 0 | 0 | 0 | 0 | 0 | 0 | 0 | 147.6333 | 1557 | 28 | 596 | 0.03984 | 0.12422 | 0.038 | 0.01228 | 0.02749 | 0.01331 | 0.00333 | 0.0004 | 0.0002 | 0.00152 | 0.03053 | 0.00079 | 0.00468 | 0.00031 | 0.00146 | 0.039 | 0.13459 | 0.00526 | 0.01063 | 0.02683 | 0.01147 | 0.00272 | 0.0004 | 0.0002 | 0.00101 | 0.03321 | 0.0016 | 0.0057 | 0.00055 | 0.00027
2025-01-14 | D250260 | G-600-A | 2:31 | 3:07 | 2636.886 | 30285.29 | 1528 | 0 | 43 | 0 | 0 | 0 | 0 | 0 | 0 | 0 | 0 | 0 | 0 | 0 | 0 | 0 | 0 | 129.1 | 0 | 0 | 0 | 0 | 22.1 | 0 | 0 | 0 | 0 | 0 | 0 | 0 | 0 | 0 | 151.7 | 1545 | 33 | 472 | 0.03671 | 0.09765 | 0.04606 | 0.00879 | 0.00889 | 0.00796 | 0.00324 | 0.00041 | 0.0002 | 0.00094 | 0.06825 | 0.00021 | 0.0046 | 0.00043 | 0.00092 | 0.03871 | 0.12857 | 0.007 | 0.00898 | 0.01659 | 0.00914 | 0.00261 | 0.0004 | 0.0002 | 0.00081 | 0.03553 | 0.00147 | 0.00578 | 0.00069 | 0.0002
2025-01-14 | D250261 | G-600-A | 1:31 | 1:55 | 2496.713 | 40335.46 | 1528 | 0 | 0 | 0 | 0 | 0 | 0 | 0 | 0 | 0 | 0 | 0 | 0 | 0 | 0 | 0 | 0 | 151.4 | 0 | 0 | 0 | 0 | 19.6 | 0 | 0 | 0 | 0 | 0 | 0 | 0 | 0 | 0 | 90.63333 | 1569 | 27 | 493 | 0.04133 | 0.0855 | 0.04575 | 0.01085 | 0.00776 | 0.00966 | 0.00321 | 0.00081 | 0.0002 | 0.00093 | 0.08537 | 0.00015 | 0.00446 | 0.00039 | 0.00088 | 0.03918 | 0.13174 | 0.00704 | 0.013 | 0.02186 | 0.01631 | 0.00346 | 0.0004 | 0.0002 | 0.00093 | 0.02229 | 0.00178 | 0.0058 | 0.00036 | 0.0015
2025-01-14 | D250262 | G-600-A | 0:56 | 1:17 | 1704.161 | 10129.33 | 1528 | 0 | 0 | 0 | 0 | 0 | 0 | 0 | 0 | 0 | 0 | 0 | 0 | 0 | 0 | 0 | 0 | 104 | 0 | 0 | 0 | 0 | 18.2 | 0 | 0 | 0 | 0 | 0 | 0 | 0 | 0 | 0 | 56.01667 | 1571 | 9 | 355 | 0.04089 | 0.12019 | 0.02263 | 0.00927 | 0.00832 | 0.01002 | 0.0027 | 0.0004 | 0.0002 | 0.00069 | 0.0139 | 0.00016 | 0.0049 | 0.00084 | 0.0002 | 0.04366 | 0.12462 | 0.00721 | 0.01006 | 0.01793 | 0.01122 | 0.00299 | 0.0004 | 0.0002 | 0.00089 | 0.03373 | 0.00189 | 0.0055 | 0.00081 | 0.0002
2025-01-14 | D250263 | G-600-A | 1:11 | 1:22 | 5926.185 | 28370.52 | 1528 | 0 | 0 | 0 | 0 | 0 | 0 | 0 | 0 | 0 | 0 | 0 | 0 | 0 | 0 | 0 | 0 | 140.2 | 0 | 0 | 0 | 0 | 17.5 | 0 | 0 | 0 | 0 | 0 | 0 | 0 | 0 | 0 | 70.55 | 1591 | 30 | 528 | 0.03467 | 0.09156 | 0.05261 | 0.00673 | 0.00628 | 0.01081 | 0.00263 | 0.0004 | 0.0002 | 0.00085 | 0.08237 | 0.00018 | 0.0048 | 0.00107 | 0.0002 | 0.04202 | 0.13069 | 0.00395 | 0.00878 | 0.02622 | 0.01547 | 0.00292 | 0.0004 | 0.0002 | 0.00099 | 0.03645 | 0.00183 | 0.0055 | 0.00075 | 0.0002
2025-01-14 | D250264 | G-600-A | 0:54 | 1:21 | 3062.647 | 18684.89 | 1528 | 0 | 0 | 42 | 0 | 0 | 0 | 0 | 0 | 0 | 0 | 0 | 0 | 0 | 0 | 0 | 0 | 77.7 | 0 | 0 | 0 | 0 | 21 | 0 | 0 | 0 | 0 | 0 | 0 | 0 | 0 | 0 | 54.26667 | 1579 | 16 | 311 | 0.04516 | 0.09949 | 0.04 | 0.009 | 0.0123 | 0.0103 | 0.00297 | 0.00058 | 0.0002 | 0.00093 | 0.08092 | 0.00014 | 0.0045 | 0.00051 | 0.00103 | 0.04612 | 0.13527 | 0.00721 | 0.00862 | 0.01943 | 0.01237 | 0.00284 | 0.0004 | 0.0002 | 0.00087 | 0.03733 | 0.0018 | 0.0054 | 0.00099 | 0.0002
2025-02-21 | C251047 | G-600-A | 1:00 | 1:53 | 3471.813 | 23028.72 | 1528 | 0 | 0 | 0 | 0 | 0 | 0 | 60 | 0 | 0 | 0 | 0 | 0 | 0 | 0 | 0 | 0 | 121.6 | 0 | 0 | 0 | 0 | 16.7 | 0 | 0 | 0 | 0 | 0 | 0 | 0 | 0 | 0 | 59.58333 | 1588 | 19 | 527 | 0.04409 | 0.10694 | 0.0253 | 0.01323 | 0.01167 | 0.01585 | 0.00324 | 0.00141 | 0.0002 | 0.00084 | 0.09469 | 0.0001 | 0.0045 | 0.00084 | 0.0002 | 0.04695 | 0.13062 | 0.00543 | 0.01376 | 0.02477 | 0.01552 | 0.00304 | 0.00061 | 0.0002 | 0.00092 | 0.02699 | 0.00158 | 0.005 | 0.00087 | 0.0002
2025-01-14 | D250266 | G-600-A | 2:37 | 2:54 | 4832.268 | 74574.98 | 1528 | 0 | 0 | 0 | 0 | 0 | 0 | 0 | 0 | 0 | 0 | 0 | 0 | 0 | 0 | 0 | 0 | 217.8 | 0 | 0 | 0 | 0 | 30.4 | 0 | 0 | 0 | 0 | 0 | 0 | 0 | 0 | 0 | 156.45 | 1570 | 37 | 704 | 0.0428 | 0.09206 | 0.04 | 0.007 | 0.0154 | 0.01531 | 0.00304 | 0.0004 | 0.0002 | 0.00112 | 0.04272 | 0.00181 | 0.0048 | 0.00044 | 0.00117 | 0.037 | 0.12963 | 0.008 | 0.00646 | 0.02157 | 0.0163 | 0.00262 | 0.00047 | 0.0002 | 0.00113 | 0.039 | 0.00323 | 0.0058 | 0.00061 | 0.00033
2025-01-14 | D250267 | G-600-A | 1:34 | 1:50 | 5757.715 | 50018.42 | 1528 | 0 | 0 | 0 | 0 | 0 | 0 | 0 | 0 | 0 | 0 | 0 | 0 | 0 | 0 | 0 | 0 | 72.4 | 0 | 0 | 0 | 0 | 21 | 0 | 0 | 0 | 0 | 0 | 0 | 0 | 0 | 0 | 93.46667 | 1595 | 29 | 465 | 0.03473 | 0.09969 | 0.03179 | 0.01111 | 0.00854 | 0.01366 | 0.00267 | 0.00054 | 0.0002 | 0.00084 | 0.05392 | 0.0001 | 0.0046 | 0.00061 | 0.0002 | 0.037 | 0.1105 | 0.0074 | 0.01155 | 0.01956 | 0.01434 | 0.00277 | 0.0004 | 0.0002 | 0.00095 | 0.03444 | 0.0044 | 0.0055 | 0.00055 | 0.0003
2025-01-14 | D250268 | G-600-A | 1:13 | 1:27 | 3221.342 | 14599.96 | 1528 | 0 | 0 | 0 | 0 | 0 | 0 | 0 | 0 | 0 | 0 | 0 | 0 | 0 | 0 | 0 | 0 | 136 | 0 | 0 | 0 | 0 | 17.5 | 0 | 0 | 0 | 0 | 0 | 0 | 0 | 0 | 0 | 73.45 | 1579 | 23 | 323 | 0.03791 | 0.09322 | 0.03875 | 0.01165 | 0.01165 | 0.01174 | 0.00263 | 0.0004 | 0.0002 | 0.00094 | 0.04174 | 0.00019 | 0.0047 | 0.00096 | 0.00035 | 0.03214 | 0.12112 | 0.00672 | 0.0115 | 0.02284 | 0.00941 | 0.00201 | 0.00042 | 0.0002 | 0.00072 | 0.03106 | 0.0022 | 0.0054 | 0.00053 | 0.0002
2025-01-14 | D250269 | G-600-A | 0:53 | 1:13 | 3111.146 | 19110.43 | 1528 | 0 | 51 | 0 | 0 | 0 | 0 | 40 | 0 | 0 | 0 | 0 | 0 | 0 | 0 | 0 | 0 | 72.4 | 0 | 0 | 0 | 0 | 14 | 0 | 0 | 0 | 0 | 0 | 0 | 0 | 0 | 0 | 53.11667 | 1572 | 16 | 281 | 0.034 | 0.09741 | 0.029 | 0.01722 | 0.01035 | 0.01496 | 0.00252 | 0.0004 | 0.0002 | 0.00081 | 0.06028 | 0.00032 | 0.0047 | 0.00087 | 0.00024 | 0.03999 | 0.13378 | 0.007 | 0.01623 | 0.01646 | 0.01452 | 0.00333 | 0.0004 | 0.0002 | 0.00089 | 0.03362 | 0.00205 | 0.0055 | 0.0002 | 0.00136
2025-01-14 | D250270 | G-600-A | 1:19 | 1:32 | 4352.697 | 19847.3 | 1528 | 0 | 45 | 0 | 0 | 0 | 0 | 0 | 0 | 0 | 0 | 0 | 0 | 0 | 0 | 0 | 0 | 124.4 | 0 | 0 | 0 | 0 | 19.4 | 0 | 0 | 0 | 0 | 0 | 0 | 0 | 0 | 0 | 78.71667 | 1572 | 23 | 466 | 0.03376 | 0.08886 | 0.0363 | 0.00961 | 0.01154 | 0.01046 | 0.00254 | 0.00049 | 0.0002 | 0.00094 | 0.08064 | 0.00026 | 0.0046 | 0.00073 | 0.00031 | 0.04148 | 0.12785 | 0.007 | 0.0125 | 0.01519 | 0.01073 | 0.00268 | 0.00044 | 0.0002 | 0.00083 | 0.03927 | 0.0017 | 0.0054 | 0.00087 | 0.00026
2025-02-21 | C251046 | G-600-A | 2:29 | 2:52 | 4856.393 | 24307.86 | 1528 | 0 | 0 | 0 | 27 | 0 | 0 | 60 | 0 | 0 | 0 | 0 | 0 | 0 | 0 | 0 | 44 | 124.5 | 0 | 0 | 0 | 0 | 17.5 | 0 | 0 | 0 | 0 | 0 | 0 | 0 | 0 | 0 | 148.3167 | 1570 | 40 | 608 | 0.04529 | 0.10472 | 0.0584 | 0.01328 | 0.01413 | 0.01052 | 0.00293 | 0.00066 | 0.0002 | 0.00096 | 0.05214 | 0.00012 | 0.0045 | 0.00084 | 0.0002 | 0.04464 | 0.13369 | 0.00581 | 0.01223 | 0.02118 | 0.01179 | 0.00381 | 0.0004 | 0.0002 | 0.00088 | 0.0275 | 0.0016 | 0.0054 | 0.0002 | 0.00064
2025-01-15 | A250247 | G-600-A | 3:22 | 3:33 | 4787.252 | 68959.17 | 1528 | 0 | 0 | 85 | 0 | 0 | 0 | 0 | 0 | 0 | 0 | 0 | 0 | 0 | 0 | 0 | 0 | 181.7 | 0 | 0 | 0 | 0 | 25.9 | 0 | 0 | 0 | 0 | 0 | 0 | 0 | 0 | 0 | 202.5833 | 1571 | 42 | 1022 | 0.03691 | 0.08153 | 0.04407 | 0.0108 | 0.00797 | 0.01028 | 0.00342 | 0.0004 | 0.0002 | 0.00082 | 0.06097 | 0.00013 | 0.0048 | 0.00025 | 0.00156 | 0.043 | 0.13122 | 0.0051 | 0.01349 | 0.02284 | 0.01375 | 0.00354 | 0.0004 | 0.0002 | 0.00085 | 0.0263 | 0.002 | 0.0055 | 0.00024 | 0.00152
2025-02-21 | C251045 | G-600-A | 2:09 | 2:38 | 1807.682 | 39361.48 | 1528 | 0 | 0 | 33 | 0 | 0 | 0 | 0 | 0 | 0 | 0 | 0 | 0 | 0 | 0 | 0 | 0 | 122.6 | 0 | 0 | 0 | 0 | 17.5 | 0 | 0 | 0 | 0 | 0 | 0 | 0 | 0 | 0 | 129.3 | 1559 | 31 | 363 | 0.04608 | 0.10524 | 0.03951 | 0.00666 | 0.01137 | 0.01011 | 0.00283 | 0.00097 | 0.0002 | 0.00084 | 0.06007 | 0.00026 | 0.0045 | 0.00072 | 0.0002 | 0.0478 | 0.15429 | 0.00743 | 0.00699 | 0.02006 | 0.01132 | 0.00308 | 0.00077 | 0.0002 | 0.00088 | 0.03959 | 0.00187 | 0.0052 | 0.00064 | 0.0002
2025-01-15 | A250249 | G-600-A | 1:09 | 2:03 | 3170.865 | 3509.35 | 1528 | 0 | 0 | 0 | 0 | 0 | 0 | 60 | 0 | 0 | 0 | 0 | 0 | 0 | 0 | 0 | 0 | 144.8 | 0 | 0 | 0 | 0 | 16.8 | 0 | 0 | 0 | 0 | 0 | 0 | 0 | 0 | 0 | 69.03333 | 1570 | 19 | 669
2025-02-21 | C251044 | G-600-A | 1:31 | 2:22 | 4926.342 | 17915.92 | 1528 | 0 | 0 | 0 | 0 | 0 | 0 | 60 | 0 | 0 | 0 | 0 | 0 | 0 | 0 | 0 | 0 | 114.1 | 0 | 0 | 0 | 0 | 16.3 | 0 | 0 | 0 | 0 | 0 | 0 | 0 | 0 | 0 | 90.78333 | 1570 | 26 | 287 | 0.038 | 0.10674 | 0.0484 | 0.00681 | 0.01471 | 0.00849 | 0.00396 | 0.00108 | 0.0002 | 0.00093 | 0.06626 | 0.00011 | 0.0045 | 0.00074 | 0.0002 | 0.04 | 0.1193 | 0.0072 | 0.00763 | 0.02872 | 0.00871 | 0.00394 | 0.00066 | 0.0002 | 0.0009 | 0.026 | 0.00177 | 0.0053 | 0.00081 | 0.0002
2025-01-15 | A250251 | G-600-A | 1:33 | 2:05 | 4801.818 | 52979.32 | 1528 | 0 | 0 | 165 | 0 | 0 | 0 | 0 | 0 | 0 | 0 | 0 | 0 | 0 | 0 | 0 | 44 | 107.3 | 0 | 0 | 0 | 0 | 24.5 | 0 | 0 | 0 | 0 | 0 | 0 | 0 | 0 | 0 | 92.46667 | 1543 | 26 | 1299 | 0.03884 | 0.01732 | 0.05993 | 0.01921 | 0.00999 | 0.00752 | 0.00255 | 0.0004 | 0.0002 | 0.00095 | 0.08873 | 0.00015 | 0.0044 | 0.00108 | 0.0002 | 0.04958 | 0.12771 | 0.0056 | 0.018 | 0.02381 | 0.01674 | 0.00315 | 0.0004 | 0.0002 | 0.00093 | 0.02644 | 0.00225 | 0.0059 | 0.00048 | 0.00148
2025-01-15 | A250252 | G-600-A | 1:37 | 2:53 | 4654.403 | 36498.16 | 1528 | 0 | 40 | 0 | 0 | 0 | 0 | 0 | 0 | 0 | 0 | 0 | 0 | 0 | 0 | 0 | 0 | 141.9 | 0 | 0 | 0 | 0 | 17.8 | 0 | 0 | 0 | 0 | 0 | 0 | 0 | 0 | 0 | 96.25 | 1570 | 28 | 556 | 0.03628 | 0.08084 | 0.0554 | 0.01023 | 0.01047 | 0.01576 | 0.00404 | 0.0004 | 0.0002 | 0.00095 | 0.02161 | 0.00052 | 0.0048 | 0.0008 | 0.00026 | 0.04419 | 0.12983 | 0.00565 | 0.011 | 0.02557 | 0.01666 | 0.00499 | 0.0004 | 0.0002 | 0.00087 | 0.041 | 0.00229 | 0.0059 | 0.00032 | 0.00148
2025-02-21 | C251043 | G-600-A | 1:17 | 1:43 | 739.3902 | 13587.08 | 1528 | 0 | 0 | 0 | 0 | 0 | 0 | 60 | 0 | 0 | 0 | 0 | 0 | 0 | 0 | 0 | 0 | 64.5 | 0 | 0 | 0 | 0 | 13.9 | 0 | 0 | 0 | 0 | 0 | 0 | 0 | 0 | 0 | 76.78333 | 1570 | 19 | 244 | 0.038 | 0.10785 | 0.034 | 0.00479 | 0.01224 | 0.01062 | 0.0036 | 0.00115 | 0.0002 | 0.00095 | 0.065 | 0.0001 | 0.0047 | 0.00066 | 0.0002 | 0.04923 | 0.15441 | 0.006 | 0.00656 | 0.03103 | 0.01204 | 0.00455 | 0.0004 | 0.0002 | 0.00092 | 0.02577 | 0.0018 | 0.0058 | 0.0002 | 0.00093
2025-01-15 | A250254 | G-600-A | 1:17 | 1:40 | 3658.916 | 34301.48 | 1528 | 0 | 0 | 0 | 0 | 0 | 0 | 0 | 0 | 0 | 0 | 0 | 0 | 0 | 0 | 0 | 0 | 63 | 0 | 0 | 0 | 0 | 20.2 | 0 | 0 | 0 | 0 | 0 | 0 | 0 | 0 | 0 | 77.06667 | 1552 | 19 | 360 | 0.03962 | 0.0924 | 0.03634 | 0.01073 | 0.01283 | 0.0093 | 0.00259 | 0.00114 | 0.0002 | 0.0009 | 0.11901 | 0.00012 | 0.0048 | 0.00051 | 0.0002 | 0.04526 | 0.13363 | 0.007 | 0.012 | 0.02188 | 0.0143 | 0.00348 | 0.0004 | 0.0002 | 0.00106 | 0.0365 | 0.0011 | 0.006 | 0.00037 | 0.00122
2025-02-21 | C251042 | G-600-A | 1:44 | 2:08 | 2253.975 | 17405.29 | 1528 | 0 | 0 | 0 | 0 | 0 | 0 | 0 | 0 | 0 | 0 | 0 | 0 | 0 | 0 | 0 | 0 | 89.4 | 0 | 0 | 0 | 0 | 16.8 | 0 | 0 | 0 | 0 | 0 | 0 | 0 | 0 | 0 | 104.8 | 1571 | 12 | 210 | 0.04232 | 0.10959 | 0.036 | 0.00648 | 0.01792 | 0.01039 | 0.00273 | 0.00043 | 0.0002 | 0.00101 | 0.03219 | 0.00011 | 0.0045 | 0.00071 | 0.0002 | 0.042 | 0.12809 | 0.00646 | 0.0076 | 0.02758 | 0.01251 | 0.00362 | 0.0004 | 0.0002 | 0.00092 | 0.02918 | 0.0015 | 0.0058 | 0.00025 | 0.00063
2025-01-15 | A250256 | G-600-A | 0:57 | 1:15 | 2442.59 | 15771.41 | 1528 | 0 | 119 | 0 | 0 | 0 | 0 | 0 | 0 | 0 | 0 | 0 | 0 | 0 | 0 | 0 | 0 | 134.4 | 0 | 0 | 0 | 0 | 15 | 0 | 0 | 0 | 0 | 0 | 0 | 0 | 0 | 0 | 56.63333 | 1570 | 14 | 446 | 0.03855 | 0.01789 | 0.03987 | 0.00719 | 0.00276 | 0.01363 | 0.0031 | 0.0004 | 0.0002 | 0.00088 | 0.05793 | 0.0002 | 0.0048 | 0.00047 | 0.00162 | 0.04604 | 0.13096 | 0.00517 | 0.009 | 0.01845 | 0.01768 | 0.00343 | 0.0004 | 0.0002 | 0.00084 | 0.03137 | 0.00175 | 0.006 | 0.00039 | 0.00147
2025-02-21 | C251041 | G-600-A | 1:42 | 2:09 | 4699.569 | 34035.69 | 1528 | 0 | 40 | 0 | 0 | 0 | 0 | 0 | 0 | 0 | 0 | 0 | 0 | 0 | 0 | 0 | 0 | 171.7 | 0 | 0 | 0 | 0 | 15.4 | 0 | 0 | 0 | 0 | 0 | 0 | 0 | 0 | 0 | 102.2833 | 1571 | 28 | 370 | 0.03555 | 0.0884 | 0.045 | 0.00435 | 0.00847 | 0.01037 | 0.00244 | 0.0004 | 0.0002 | 0.00078 | 0.0336 | 0.00021 | 0.0046 | 0.00062 | 0.0002 | 0.039 | 0.14224 | 0.00629 | 0.0062 | 0.02173 | 0.01283 | 0.00319 | 0.0004 | 0.0002 | 0.00086 | 0.02923 | 0.00205 | 0.0058 | 0.00033 | 0.00053
2025-01-15 | A250258 | G-600-A | 1:14 | 2:13 | 4063.865 | 0 | 1528 | 0 | 50 | 0 | 0 | 0 | 0 | 0 | 0 | 0 | 0 | 0 | 0 | 0 | 0 | 0 | 0 | 160 | 0 | 0 | 0 | 0 | 15 | 0 | 0 | 0 | 0 | 0 | 20 | 0 | 0 | 0 | 74.03333 | 1570 | 20 | 690
2025-02-21 | C251040 | G-600-A | 1:05 | 1:28 | 5606.254 | 18892.63 | 1528 | 0 | 0 | 0 | 0 | 0 | 0 | 40 | 0 | 0 | 0 | 0 | 0 | 0 | 0 | 0 | 22 | 74.2 | 0 | 0 | 0 | 0 | 18 | 0 | 0 | 0 | 0 | 0 | 0 | 0 | 0 | 0 | 64.78333 | 1570 | 30 | 124 | 0.03574 | 0.0955 | 0.045 | 0.00401 | 0.01813 | 0.00973 | 0.00204 | 0.00059 | 0.0002 | 0.00088 | 0.04768 | 0.00016 | 0.0047 | 0.00072 | 0.0002 | 0.039 | 0.1136 | 0.007 | 0.006 | 0.02508 | 0.0133 | 0.00235 | 0.0004 | 0.0002 | 0.00094 | 0.03301 | 0.0019 | 0.0053 | 0.00077 | 0.0002
2025-01-15 | A250260 | G-600-A | 0:48 | 1:01 | 2155.502 | 7854.381 | 1528 | 0 | 40 | 0 | 0 | 0 | 0 | 0 | 0 | 0 | 0 | 0 | 0 | 0 | 0 | 0 | 0 | 113 | 0 | 0 | 0 | 0 | 15.4 | 0 | 0 | 0 | 0 | 0 | 0 | 0 | 0 | 0 | 47.78333 | 1571 | 12 | 488 | 0.04378 | 0.0789 | 0.038 | 0.00868 | 0.00849 | 0.01453 | 0.00282 | 0.0004 | 0.0002 | 0.00087 | 0.07527 | 0.00082 | 0.0049 | 0.00076 | 0.0002 | 0.04119 | 0.12775 | 0.0085 | 0.01129 | 0.02475 | 0.01437 | 0.0029 | 0.00079 | 0.0002 | 0.00091 | 0.03874 | 0.0026 | 0.0055 | 0.00086 | 0.0002
2025-01-15 | A250261 | G-600-A | 1:08 | 1:21 | 5699.679 | 10187.58 | 1528 | 0 | 0 | 0 | 0 | 0 | 0 | 0 | 0 | 0 | 0 | 0 | 0 | 0 | 0 | 0 | 0 | 119.6 | 0 | 0 | 0 | 0 | 15.3 | 0 | 0 | 0 | 0 | 0 | 0 | 0 | 0 | 0 | 68.43333 | 1576 | 34 | 560 | 0.03983 | 0.1325 | 0.0316 | 0.01355 | 0.01929 | 0.01438 | 0.00313 | 0.0004 | 0.0002 | 0.00106 | 0.0564 | 0.00038 | 0.0047 | 0.00024 | 0.0015 | 0.04243 | 0.1492 | 0.0074 | 0.01546 | 0.02127 | 0.01821 | 0.00259 | 0.00077 | 0.0002 | 0.001 | 0.03479 | 0.0025 | 0.0055 | 0.0008 | 0.0002
2025-01-15 | A250262 | G-600-A | 0:48 | 1:15 | 2392.535 | 5643.658 | 1528 | 0 | 20 | 0 | 0 | 0 | 0 | 0 | 0 | 0 | 0 | 0 | 0 | 0 | 0 | 0 | 0 | 81.9 | 0 | 0 | 0 | 0 | 15.4 | 0 | 0 | 0 | 0 | 0 | 0 | 0 | 0 | 0 | 47.6 | 1570 | 15 | 386 | 0.0375 | 0.10501 | 0.019 | 0.01657 | 0.01402 | 0.01826 | 0.00262 | 0.0004 | 0.0002 | 0.00077 | 0.056 | 0.00023 | 0.005 | 0.00072 | 0.0002 | 0.042 | 0.12314 | 0.0074 | 0.01704 | 0.02154 | 0.01876 | 0.00273 | 0.0004 | 0.0002 | 0.00088 | 0.03836 | 0.00212 | 0.0053 | 0.00085 | 0.0002
2025-01-15 | A250263 | G-600-A | 0:52 | 1:07 | 4745.364 | 10213.29 | 1528 | 0 | 20 | 0 | 0 | 0 | 0 | 0 | 0 | 0 | 0 | 0 | 0 | 0 | 0 | 0 | 0 | 122.8 | 0 | 0 | 0 | 0 | 17.5 | 0 | 0 | 0 | 0 | 0 | 0 | 0 | 0 | 0 | 51.48333 | 1580 | 27 | 526 | 0.03268 | 0.08897 | 0.056 | 0.01511 | 0.0092 | 0.00861 | 0.00255 | 0.00125 | 0.0002 | 0.00081 | 0.07346 | 0.00014 | 0.0045 | 0.00054 | 0.0002 | 0.043 | 0.12508 | 0.00473 | 0.017 | 0.03374 | 0.01948 | 0.00377 | 0.0004 | 0.0002 | 0.00127 | 0.024 | 0.0027 | 0.0054 | 0.00035 | 0.00182
2025-01-15 | A250264 | G-600-A | 0:42 | 0:59 | 2777.15 | 5676.626 | 1528 | 0 | 20 | 0 | 0 | 0 | 0 | 0 | 0 | 0 | 0 | 0 | 0 | 0 | 0 | 0 | 0 | 118.1 | 0 | 0 | 0 | 0 | 16.1 | 0 | 0 | 0 | 0 | 0 | 0 | 0 | 0 | 0 | 42.6 | 1571 | 17 | 492 | 0.03498 | 0.09661 | 0.07716 | 0.01951 | 0.01349 | 0.01728 | 0.00313 | 0.00089 | 0.0002 | 0.00116 | 0.05712 | 0.00019 | 0.0046 | 0.00048 | 0.00042 | 0.03497 | 0.12754 | 0.00648 | 0.0195 | 0.02663 | 0.01527 | 0.00254 | 0.00048 | 0.0002 | 0.00075 | 0.03344 | 0.0027 | 0.0055 | 0.00034 | 0.0002
2025-01-15 | A250265 | G-600-A | 0:58 | 1:14 | 2618.654 | 10207.07 | 1528 | 0 | 40 | 102 | 0 | 0 | 0 | 0 | 0 | 0 | 0 | 0 | 0 | 0 | 0 | 0 | 0 | 204.6 | 0 | 0 | 0 | 0 | 16.8 | 0 | 0 | 0 | 0 | 0 | 0 | 0 | 0 | 0 | 58.46667 | 1571 | 17 | 1235 | 0.02679 | 0.07959 | 0.0557 | 0.0188 | 0.0054 | 0.00705 | 0.00312 | 0.0004 | 0.0002 | 0.00073 | 0.08801 | 0.00024 | 0.00494 | 0.00036 | 0.00141 | 0.03713 | 0.12029 | 0.00707 | 0.021 | 0.01459 | 0.00771 | 0.00281 | 0.0004 | 0.0002 | 0.00081 | 0.045 | 0.0018 | 0.0054 | 0.00086 | 0.0002
2025-02-21 | C251039 | G-600-A | 0:57 | 1:19 | 1442.815 | 19322.89 | 1528 | 0 | 0 | 0 | 0 | 0 | 0 | 50 | 0 | 0 | 0 | 0 | 0 | 0 | 0 | 0 | 0 | 88.3 | 0 | 0 | 0 | 0 | 14 | 0 | 0 | 0 | 0 | 0 | 0 | 0 | 0 | 0 | 56.68333 | 1575 | 14 | 277 | 0.03561 | 0.10656 | 0.035 | 0.00392 | 0.00959 | 0.01236 | 0.00228 | 0.00053 | 0.0002 | 0.00081 | 0.04482 | 0.00024 | 0.0046 | 0.00085 | 0.0002 | 0.03875 | 0.12 | 0.0064 | 0.005 | 0.02626 | 0.01179 | 0.00214 | 0.00066 | 0.0002 | 0.00093 | 0.039 | 0.0022 | 0.0052 | 0.00069 | 0.0002
2025-01-15 | B250248 | G-600-A | 3:29 | 3:42 | 9632.924 | 133676.4 | 1528 | 0 | 0 | 0 | 0 | 0 | 0 | 0 | 0 | 0 | 0 | 0 | 0 | 0 | 0 | 0 | 0 | 276.5 | 0 | 0 | 0 | 0 | 35.8 | 0 | 0 | 0 | 0 | 0 | 0 | 0 | 0 | 0 | 208.9667 | 1595 | 51 | 1177 | 0.03156 | 0.08355 | 0.04751 | 0.00677 | 0.01119 | 0.01484 | 0.00583 | 0.00148 | 0.0002 | 0.00087 | 0.03319 | 0.00033 | 0.0047 | 0.00055 | 0.0002 | 0.03886 | 0.16712 | 0.00303 | 0.01391 | 0.02601 | 0.01864 | 0.0062 | 0.00115 | 0.0002 | 0.00101 | 0.025 | 0.0025 | 0.0056 | 0.00091 | 0.0002
2025-01-15 | B250249 | G-600-A | 2:46 | 3:17 | 7112.7 | 27920.54 | 1528 | 0 | 57 | 0 | 0 | 0 | 0 | 70 | 0 | 0 | 0 | 0 | 0 | 0 | 0 | 0 | 0 | 174.9 | 0 | 0 | 0 | 0 | 15.5 | 0 | 0 | 0 | 0 | 0 | 0 | 0 | 0 | 0 | 166.45 | 1572 | 48 | 778 | 0.0346 | 0.05116 | 0.04501 | 0.01036 | 0.01323 | 0.0149 | 0.00371 | 0.0004 | 0.0002 | 0.00093 | 0.03768 | 0.00017 | 0.00492 | 0.00038 | 0.00153 | 0.039 | 0.11837 | 0.00524 | 0.01057 | 0.01723 | 0.01684 | 0.00329 | 0.0004 | 0.0002 | 0.00103 | 0.03302 | 0.00189 | 0.0055 | 0.00103 | 0.00023
2025-01-15 | B250250 | G-600-A | 3:00 | 3:34 | 7295.514 | 35232.91 | 1528 | 0 | 0 | 0 | 0 | 0 | 0 | 0 | 0 | 0 | 0 | 0 | 0 | 0 | 0 | 0 | 88 | 123.8 | 0 | 0 | 0 | 0 | 15.4 | 0 | 0 | 0 | 0 | 0 | 0 | 0 | 0 | 0 | 184.6667 | 1571 | 45 | 681 | 0.03796 | 0.10463 | 0.065 | 0.01 | 0.01123 | 0.01191 | 0.0036 | 0.0004 | 0.0002 | 0.00102 | 0.01072 | 0.00021 | 0.0043 | 0.00052 | 0.00127 | 0.04 | 0.11667 | 0.00512 | 0.0099 | 0.02013 | 0.00952 | 0.00336 | 0.0004 | 0.0002 | 0.00083 | 0.03504 | 0.00237 | 0.0054 | 0.00084 | 0.0002
2025-02-21 | C251038 | G-600-A | 0:49 | 1:21 | 2867.209 | 9196.352 | 1528 | 0 | 46 | 0 | 0 | 0 | 0 | 50 | 0 | 0 | 0 | 0 | 0 | 0 | 0 | 0 | 0 | 110.2 | 0 | 0 | 0 | 0 | 15.4 | 0 | 0 | 0 | 0 | 0 | 0 | 0 | 0 | 0 | 49.25 | 1572 | 15 | 249 | 0.04206 | 0.10263 | 0.0303 | 0.00598 | 0.01113 | 0.01088 | 0.00245 | 0.0004 | 0.0002 | 0.00093 | 0.01621 | 0.0002 | 0.00476 | 0.00027 | 0.00122 | 0.04775 | 0.14255 | 0.00708 | 0.00641 | 0.02142 | 0.01015 | 0.0027 | 0.0004 | 0.0002 | 0.00093 | 0.026 | 0.0024 | 0.0053 | 0.00021 | 0.00122
2025-01-15 | B250252 | G-600-A | 2:20 | 2:30 | 5545.106 | 9036.979 | 1528 | 0 | 68 | 0 | 0 | 0 | 0 | 70 | 0 | 0 | 0 | 0 | 0 | 0 | 0 | 0 | 66 | 158.2 | 0 | 0 | 0 | 0 | 17.5 | 0 | 0 | 0 | 0 | 0 | 0 | 0 | 0 | 0 | 139.65 | 1581 | 40 | 842 | 0.03285 | 0.04338 | 0.06583 | 0.01074 | 0.01072 | 0.01042 | 0.00277 | 0.0004 | 0.0002 | 0.00103 | 0.02198 | 0.00026 | 0.0044 | 0.00123 | 0.0002 | 0.04232 | 0.12266 | 0.0078 | 0.01158 | 0.01793 | 0.01408 | 0.00297 | 0.0004 | 0.0002 | 0.00094 | 0.0334 | 0.002 | 0.0052 | 0.00061 | 0.0002
2025-01-15 | B250253 | G-600-A | 1:10 | 2:01 | 4799.009 | 33774.72 | 1528 | 0 | 0 | 0 | 0 | 0 | 0 | 0 | 0 | 0 | 0 | 0 | 0 | 0 | 0 | 0 | 0 | 160.7 | 0 | 0 | 0 | 0 | 35 | 0 | 0 | 0 | 0 | 0 | 0 | 0 | 0 | 0 | 70.05 | 1568 | 26 | 516 | 0.04532 | 0.1016 | 0.04996 | 0.01612 | 0.00826 | 0.01367 | 0.00316 | 0.0004 | 0.0002 | 0.00076 | 0.04509 | 0.00043 | 0.0044 | 0.00082 | 0.0002 | 0.045 | 0.10962 | 0.00614 | 0.0161 | 0.01474 | 0.01417 | 0.00299 | 0.0004 | 0.0002 | 0.00084 | 0.03123 | 0.002 | 0.0053 | 0.00102 | 0.0002
2025-01-15 | B250254 | G-600-A | 1:12 | 2:06 | 4553.616 | 19569.96 | 1528 | 0 | 0 | 0 | 0 | 0 | 0 | 0 | 0 | 0 | 0 | 0 | 0 | 0 | 0 | 0 | 0 | 314.8 | 0 | 0 | 0 | 0 | 15.4 | 0 | 0 | 0 | 0 | 0 | 0 | 0 | 0 | 0 | 72.41667 | 1549 | 24 | 718 | 0.04078 | 0.08888 | 0.04949 | 0.01026 | 0.00284 | 0.0123 | 0.00265 | 0.0004 | 0.0002 | 0.00086 | 0.00088 | 0.00019 | 0.0042 | 0.00118 | 0.0002 | 0.04753 | 0.14817 | 0.0052 | 0.011 | 0.01553 | 0.01514 | 0.00354 | 0.0004 | 0.0002 | 0.00088 | 0.02603 | 0.002 | 0.0057 | 0.00049 | 0.00144
2025-01-15 | B250255 | G-600-A | 0:49 | 1:21 | 3234.835 | 7980.969 | 1528 | 0 | 44 | 0 | 0 | 0 | 0 | 60 | 0 | 0 | 0 | 0 | 0 | 0 | 0 | 0 | 0 | 229.9 | 0 | 0 | 0 | 0 | 16.8 | 0 | 0 | 0 | 0 | 0 | 0 | 0 | 0 | 0 | 49.43333 | 1570 | 18 | 714 | 0.03418 | 0.06556 | 0.05656 | 0.00659 | 0.00679 | 0.01245 | 0.00278 | 0.0004 | 0.0002 | 0.00079 | 0.00389 | 0.00025 | 0.0041 | 0.00096 | 0.0002 | 0.04334 | 0.12567 | 0.00516 | 0.01035 | 0.02621 | 0.01761 | 0.00344 | 0.0004 | 0.0002 | 0.0009 | 0.02148 | 0.00158 | 0.0056 | 0.00037 | 0.00142
2025-02-21 | C251037 | G-600-A | 0:42 | 1:10 | 2223.429 | 11247 | 1528 | 0 | 47 | 0 | 0 | 0 | 0 | 0 | 0 | 0 | 0 | 0 | 0 | 0 | 0 | 0 | 0 | 88.2 | 0 | 0 | 0 | 0 | 24.5 | 0 | 0 | 0 | 0 | 0 | 0 | 0 | 0 | 0 | 42.18333 | 1583 | 13 | 147 | 0.04109 | 0.09239 | 0.0301 | 0.00453 | 0.00936 | 0.01011 | 0.00267 | 0.00045 | 0.0002 | 0.00084 | 0.0515 | 0.00018 | 0.0046 | 0.0002 | 0.00121 | 0.04587 | 0.1256 | 0.00596 | 0.00904 | 0.02229 | 0.01989 | 0.00326 | 0.0004 | 0.0002 | 0.00111 | 0.02208 | 0.0014 | 0.0056 | 0.00043 | 0.00074
2025-01-15 | B250257 | G-600-A | 1:10 | 1:20 | 5681.608 | 38155.92 | 1528 | 0 | 0 | 0 | 0 | 0 | 0 | 0 | 0 | 0 | 0 | 0 | 0 | 0 | 0 | 0 | 0 | 136.9 | 0 | 0 | 0 | 0 | 19.3 | 0 | 0 | 0 | 0 | 0 | 0 | 0 | 0 | 0 | 69.76667 | 1578 | 35 | 656 | 0.04039 | 0.08794 | 0.03518 | 0.0137 | 0.00531 | 0.01713 | 0.00316 | 0.0004 | 0.0002 | 0.00082 | 0.05162 | 0.00015 | 0.00461 | 0.00065 | 0.00117 | 0.045 | 0.12461 | 0.00529 | 0.01348 | 0.02752 | 0.0217 | 0.00295 | 0.0004 | 0.0002 | 0.00091 | 0.03229 | 0.00173 | 0.0058 | 0.0008 | 0.00125
2025-01-15 | B250258 | G-600-A | 1:03 | 1:53 | 4654.772 | 10091.06 | 1528 | 0 | 0 | 0 | 0 | 0 | 0 | 0 | 0 | 0 | 0 | 0 | 0 | 0 | 0 | 0 | 0 | 146.7 | 0 | 0 | 0 | 0 | 15.2 | 0 | 0 | 0 | 0 | 0 | 0 | 0 | 0 | 0 | 63.08333 | 1570 | 26 | 762 | 0.041 | 0.10156 | 0.026 | 0.00751 | 0.00512 | 0.00869 | 0.00311 | 0.0004 | 0.0002 | 0.00085 | 0.04214 | 0.00018 | 0.004 | 0.00109 | 0.0002 | 0.046 | 0.12802 | 0.00488 | 0.00826 | 0.019 | 0.01319 | 0.00378 | 0.0004 | 0.0002 | 0.00093 | 0.02705 | 0.002 | 0.0058 | 0.00088 | 0.00127
2025-01-15 | B250259 | G-600-A | 1:03 | 1:18 | 1779.332 | 24979.38 | 1528 | 0 | 50 | 0 | 0 | 0 | 0 | 0 | 0 | 0 | 0 | 0 | 0 | 0 | 0 | 0 | 0 | 159.9 | 0 | 0 | 0 | 0 | 23.8 | 0 | 0 | 0 | 0 | 0 | 0 | 0 | 0 | 0 | 62.21667 | 1570 | 10 | 894 | 0.03761 | 0.0822 | 0.05006 | 0.00577 | 0.00895 | 0.01133 | 0.00306 | 0.0004 | 0.0002 | 0.00087 | 0.02291 | 0.00022 | 0.0049 | 0.0009 | 0.00021 | 0.04008 | 0.11731 | 0.00587 | 0.00679 | 0.0164 | 0.01354 | 0.00345 | 0.0004 | 0.0002 | 0.0008 | 0.02968 | 0.00136 | 0.0057 | 0.00053 | 0.00133
2025-01-15 | B250260 | G-600-A | 2:52 | 3:11 | 1175.112 | 52714.39 | 1528 | 0 | 0 | 0 | 0 | 0 | 0 | 0 | 0 | 0 | 0 | 0 | 0 | 0 | 0 | 0 | 0 | 236.5 | 0 | 0 | 0 | 0 | 21.5 | 0 | 0 | 0 | 0 | 0 | 0 | 0 | 0 | 0 | 172.3167 | 1555 | 33 | 548 | 0.03147 | 0.08971 | 0.03 | 0.00761 | 0.00952 | 0.00798 | 0.00254 | 0.0004 | 0.0002 | 0.00092 | 0.05075 | 0.00019 | 0.0049 | 0.00069 | 0.0002 | 0.03829 | 0.13202 | 0.00464 | 0.00817 | 0.01985 | 0.00989 | 0.00258 | 0.0004 | 0.0002 | 0.00104 | 0.0387 | 0.0036 | 0.0058 | 0.00099 | 0.0002
2025-02-21 | C251036 | G-600-A | 0:44 | 1:23 | 2538.332 | 2450.155 | 1528 | 0 | 0 | 0 | 0 | 0 | 0 | 0 | 0 | 0 | 0 | 0 | 0 | 0 | 0 | 0 | 0 | 132.3 | 0 | 0 | 0 | 0 | 17.2 | 0 | 0 | 0 | 0 | 0 | 0 | 0 | 0 | 0 | 44.75 | 1571 | 14 | 91 | 0.04148 | 0.10044 | 0.03057 | 0.00493 | 0.01053 | 0.01264 | 0.00251 | 0.0004 | 0.0002 | 0.00077 | 0.01251 | 0.00038 | 0.0048 | 0.00031 | 0.00122 | 0.04124 | 0.12534 | 0.00612 | 0.009 | 0.02549 | 0.0181 | 0.00328 | 0.0004 | 0.0002 | 0.00096 | 0.02573 | 0.0016 | 0.0055 | 0.00043 | 0.00072
2025-02-21 | C251035 | G-600-A | 0:59 | 1:48 | 4350.843 | 27988.27 | 1528 | 0 | 0 | 0 | 0 | 0 | 0 | 0 | 0 | 0 | 0 | 0 | 0 | 0 | 0 | 0 | 0 | 94.6 | 0 | 0 | 0 | 0 | 17.5 | 0 | 0 | 0 | 0 | 0 | 0 | 0 | 0 | 0 | 59.61667 | 1541 | 23 | 298 | 0.03354 | 0.12211 | 0.028 | 0.01174 | 0.01007 | 0.01395 | 0.00238 | 0.00088 | 0.0002 | 0.00091 | 0.05817 | 0.00028 | 0.0047 | 0.00075 | 0.0002 | 0.02822 | 0.12135 | 0.00477 | 0.01609 | 0.03177 | 0.01773 | 0.00595 | 0.0004 | 0.0002 | 0.00111 | 0.02477 | 0.00124 | 0.0055 | 0.00069 | 0.00072
2025-01-15 | B250263 | G-600-A | 0:59 | 1:31 | 4593.94 | 27513.23 | 1528 | 0 | 65 | 0 | 0 | 0 | 0 | 0 | 0 | 0 | 0 | 0 | 0 | 0 | 0 | 0 | 0 | 152.9 | 0 | 0 | 0 | 0 | 19.3 | 0 | 0 | 0 | 0 | 0 | 0 | 0 | 0 | 0 | 58.91667 | 1572 | 24 | 881 | 0.03178 | 0.09507 | 0.03273 | 0.00699 | 0.00532 | 0.01221 | 0.00279 | 0.0004 | 0.0002 | 0.00087 | 0.00971 | 0.00017 | 0.0049 | 0.00053 | 0.0002 | 0.036 | 0.12139 | 0.00673 | 0.00711 | 0.02717 | 0.01101 | 0.00278 | 0.00072 | 0.0002 | 0.00098 | 0.035 | 0.0019 | 0.0055 | 0.00053 | 0.0002
2025-01-15 | B250264 | G-600-A | 0:33 | 1:07 | 2215.437 | 6267.144 | 1528 | 0 | 69 | 0 | 0 | 0 | 0 | 0 | 0 | 0 | 0 | 0 | 0 | 0 | 0 | 0 | 0 | 170.5 | 0 | 0 | 0 | 0 | 19.1 | 0 | 0 | 0 | 0 | 0 | 0 | 0 | 0 | 0 | 33.61667 | 1572 | 12 | 521 | 0.03235 | 0.0812 | 0.03902 | 0.00758 | 0.00817 | 0.00968 | 0.00246 | 0.0004 | 0.0002 | 0.00075 | 0.00418 | 0.00015 | 0.0048 | 0.00057 | 0.0002 | 0.04116 | 0.14271 | 0.0074 | 0.00946 | 0.02502 | 0.01215 | 0.00258 | 0.00048 | 0.0002 | 0.00105 | 0.03269 | 0.0024 | 0.0054 | 0.0007 | 0.0002
2025-01-15 | B250265 | G-600-A | 0:55 | 1:08 | 2479.027 | 13661.63 | 1528 | 0 | 72 | 0 | 0 | 0 | 0 | 0 | 0 | 0 | 0 | 0 | 0 | 0 | 0 | 0 | 0 | 137.1 | 0 | 0 | 0 | 0 | 18.2 | 0 | 0 | 0 | 0 | 0 | 0 | 0 | 0 | 0 | 54.78333 | 1564 | 13 | 629 | 0.028 | 0.06137 | 0.04719 | 0.00728 | 0.01089 | 0.00738 | 0.00251 | 0.00121 | 0.0002 | 0.0009 | 0.06452 | 0.00016 | 0.0047 | 0.00061 | 0.0002 | 0.03674 | 0.13013 | 0.011 | 0.00884 | 0.01905 | 0.0105 | 0.00246 | 0.00045 | 0.0002 | 0.00083 | 0.04008 | 0.00036 | 0.0053 | 0.00069 | 0.0002
2025-01-15 | B250266 | G-600-A | 0:46 | 1:13 | 4374.306 | 16294.31 | 1528 | 0 | 71 | 0 | 0 | 0 | 0 | 0 | 0 | 0 | 0 | 0 | 0 | 0 | 0 | 0 | 0 | 149.4 | 0 | 0 | 0 | 0 | 18 | 0 | 0 | 0 | 0 | 0 | 0 | 0 | 0 | 0 | 46.43333 | 1568 | 23 | 608 | 0.03187 | 0.07733 | 0.04913 | 0.01332 | 0.00867 | 0.01042 | 0.00322 | 0.0004 | 0.0002 | 0.00067 | 0.02735 | 0.0001 | 0.0047 | 0.00029 | 0.0014 | 0.04313 | 0.14025 | 0.00549 | 0.01333 | 0.02339 | 0.01171 | 0.00368 | 0.0004 | 0.0002 | 0.00085 | 0.028 | 0.0016 | 0.0055 | 0.0002 | 0.00143
2025-01-15 | B250267 | G-600-A | 0:54 | 1:08 | 2647.046 | 20544.05 | 1528 | 0 | 56 | 0 | 0 | 0 | 0 | 0 | 0 | 0 | 0 | 0 | 0 | 0 | 0 | 0 | 0 | 170.1 | 0 | 0 | 0 | 0 | 19.3 | 0 | 0 | 0 | 0 | 0 | 0 | 0 | 0 | 0 | 54.43333 | 1562 | 14 | 787 | 0.0302 | 0.09052 | 0.06279 | 0.01433 | 0.01397 | 0.01393 | 0.00345 | 0.0004 | 0.0002 | 0.00095 | 0.03409 | 0.00031 | 0.0046 | 0.0002 | 0.00148 | 0.036 | 0.13 | 0.006 | 0.017 | 0.02803 | 0.01213 | 0.00238 | 0.00058 | 0.0002 | 0.0008 | 0.035 | 0.0018 | 0.0054 | 0.00086 | 0.0002
2025-01-15 | B250268 | G-600-A | 0:55 | 1:27 | 3226.021 | 14445.4 | 1528 | 0 | 0 | 0 | 0 | 0 | 0 | 0 | 0 | 0 | 0 | 0 | 0 | 0 | 0 | 0 | 0 | 167 | 0 | 0 | 0 | 0 | 19.5 | 0 | 0 | 0 | 0 | 0 | 0 | 0 | 0 | 0 | 55.2 | 1556 | 16 | 829 | 0.03483 | 0.09241 | 0.05682 | 0.02274 | 0.00487 | 0.01331 | 0.0038 | 0.0004 | 0.0002 | 0.00085 | 0.00738 | 0.0005 | 0.0049 | 0.00022 | 0.00149 | 0.04227 | 0.12336 | 0.00707 | 0.022 | 0.02157 | 0.01362 | 0.00275 | 0.0004 | 0.0002 | 0.00102 | 0.03168 | 0.00179 | 0.0054 | 0.00053 | 0.0002
2025-01-15 | B250269 | G-600-A | 0:50 | 1:27 | 4969.49 | 18472.54 | 1528 | 0 | 0 | 0 | 0 | 0 | 0 | 0 | 0 | 0 | 0 | 0 | 0 | 0 | 0 | 0 | 0 | 135.5 | 0 | 0 | 0 | 0 | 19.1 | 0 | 0 | 0 | 0 | 0 | 0 | 0 | 0 | 0 | 49.95 | 1620 | 26 | 881 | 0.03 | 0.10629 | 0.04767 | 0.02 | 0.00724 | 0.01315 | 0.00351 | 0.0004 | 0.0002 | 0.00088 | 0.06218 | 0.00025 | 0.0046 | 0.00056 | 0.00164 | 0.033 | 0.13765 | 0.0163 | 0.02082 | 0.01382 | 0.01261 | 0.00276 | 0.0004 | 0.0002 | 0.00086 | 0.03779 | 0.00028 | 0.0052 | 0.00099 | 0.0002
2025-01-15 | C250256 | G-600-A | 1:25 | 2:03 | 5523.107 | 49548.63 | 1528 | 0 | 0 | 0 | 0 | 0 | 0 | 30 | 0 | 0 | 0 | 0 | 0 | 0 | 0 | 0 | 0 | 73.4 | 0 | 0 | 0 | 0 | 17.5 | 0 | 0 | 0 | 0 | 0 | 0 | 0 | 0 | 0 | 84.9 | 1576 | 29 | 372 | 0.0406 | 0.11649 | 0.03076 | 0.01174 | 0.00894 | 0.01121 | 0.00264 | 0.0004 | 0.0002 | 0.00082 | 0.05891 | 0.00018 | 0.0046 | 0.00054 | 0.0002 | 0.0412 | 0.12319 | 0.0064 | 0.01144 | 0.01758 | 0.01293 | 0.00282 | 0.0004 | 0.0002 | 0.00092 | 0.0332 | 0.00236 | 0.0055 | 0.0012 | 0.0002
2025-01-15 | C250257 | G-600-A | 1:54 | 2:22 | 5271.299 | 51322.08 | 1528 | 0 | 0 | 56 | 0 | 0 | 0 | 30 | 0 | 0 | 0 | 0 | 0 | 0 | 0 | 0 | 0 | 144.9 | 0 | 0 | 0 | 0 | 17.8 | 0 | 0 | 0 | 0 | 0 | 0 | 0 | 0 | 0 | 114.7333 | 1572 | 37 | 447 | 0.03696 | 0.09022 | 0.04505 | 0.00961 | 0.00639 | 0.01054 | 0.00286 | 0.0004 | 0.0002 | 0.0007 | 0.03005 | 0.00011 | 0.0044 | 0.00066 | 0.00033 | 0.041 | 0.13361 | 0.0052 | 0.01067 | 0.0274 | 0.01213 | 0.00261 | 0.0004 | 0.0002 | 0.00094 | 0.02818 | 0.0016 | 0.005 | 0.00084 | 0.0002
2025-01-15 | C250258 | G-600-A | 1:40 | 2:23 | 1848.282 | 45690.23 | 1528 | 0 | 0 | 69 | 0 | 0 | 0 | 30 | 0 | 0 | 0 | 0 | 0 | 0 | 0 | 0 | 0 | 216.5 | 0 | 0 | 0 | 0 | 17.8 | 0 | 0 | 0 | 0 | 0 | 0 | 0 | 0 | 0 | 100.2833 | 1574 | 16 | 1057 | 0.0359 | 0.07551 | 0.03989 | 0.0035 | 0.0081 | 0.00861 | 0.00272 | 0.0004 | 0.0002 | 0.00082 | 0.01247 | 0.00014 | 0.0046 | 0.00115 | 0.0002 | 0.04433 | 0.14812 | 0.00608 | 0.00697 | 0.02125 | 0.00994 | 0.00313 | 0.0004 | 0.0002 | 0.00093 | 0.03631 | 0.00274 | 0.0055 | 0.00111 | 0.0002
2025-01-15 | C250259 | G-600-A | 1:30 | 2:15 | 4551.193 | 29657.35 | 1528 | 0 | 0 | 0 | 0 | 0 | 0 | 0 | 0 | 0 | 0 | 0 | 0 | 0 | 0 | 0 | 0 | 116.6 | 0 | 0 | 0 | 0 | 17.5 | 0 | 0 | 0 | 0 | 0 | 0 | 0 | 0 | 0 | 90.28333 | 1571 | 25 | 458 | 0.04879 | 0.1171 | 0.032 | 0.00791 | 0.00903 | 0.01433 | 0.00411 | 0.00147 | 0.0002 | 0.00086 | 0.07423 | 0.00018 | 0.0047 | 0.00078 | 0.0002 | 0.05 | 0.12206 | 0.00457 | 0.008 | 0.0217 | 0.01407 | 0.00377 | 0.00109 | 0.0002 | 0.00096 | 0.039 | 0.00208 | 0.0053 | 0.00104 | 0.0002
2025-01-15 | C250260 | G-600-A | 0:51 | 1:03 | 1397.604 | 5332.634 | 1528 | 0 | 35 | 0 | 0 | 0 | 0 | 50 | 0 | 0 | 0 | 0 | 0 | 0 | 0 | 0 | 0 | 119.8 | 0 | 0 | 0 | 0 | 17.5 | 0 | 0 | 0 | 0 | 0 | 0 | 0 | 0 | 0 | 51 | 1570 | 7 | 424 | 0.03439 | 0.09541 | 0.04629 | 0.01739 | 0.00931 | 0.01258 | 0.00294 | 0.0004 | 0.0002 | 0.00083 | 0.05445 | 0.00023 | 0.0044 | 0.00092 | 0.0002 | 0.03734 | 0.12345 | 0.007 | 0.019 | 0.0213 | 0.01804 | 0.00373 | 0.0004 | 0.0002 | 0.00094 | 0.02991 | 0.0016 | 0.0055 | 0.00037 | 0.00138
2025-01-15 | C250261 | G-600-A | 1:09 | 2:18 | 3136.25 | 13661.21 | 1528 | 0 | 36 | 0 | 0 | 0 | 0 | 0 | 0 | 0 | 0 | 0 | 0 | 0 | 0 | 0 | 0 | 113.4 | 0 | 0 | 0 | 0 | 17 | 0 | 0 | 0 | 0 | 0 | 0 | 0 | 0 | 0 | 68.21667 | 1568 | 16 | 593 | 0.0323 | 0.10447 | 0.0224 | 0.01194 | 0.01785 | 0.01341 | 0.0027 | 0.0004 | 0.0002 | 0.00102 | 0.0205 | 0.00049 | 0.0045 | 0.00089 | 0.0002 | 0.04 | 0.1268 | 0.00394 | 0.0117 | 0.02041 | 0.01624 | 0.00306 | 0.0004 | 0.0002 | 0.00088 | 0.02415 | 0.00164 | 0.0058 | 0.00048 | 0.00118
2025-01-15 | C250262 | G-600-A | 1:05 | 1:49 | 2355.844 | 14421.4 | 1528 | 0 | 0 | 56 | 0 | 0 | 0 | 30 | 0 | 0 | 0 | 0 | 0 | 0 | 0 | 0 | 0 | 135.4 | 0 | 0 | 0 | 0 | 21 | 0 | 0 | 0 | 0 | 0 | 0 | 0 | 0 | 0 | 64.93333 | 1570 | 12 | 465 | 0.0358 | 0.09628 | 0.04242 | 0.01835 | 0.00618 | 0.01112 | 0.00248 | 0.0004 | 0.0002 | 0.00078 | 0.07652 | 0.00015 | 0.0044 | 0.00112 | 0.0002 | 0.03775 | 0.14384 | 0.00512 | 0.01771 | 0.02706 | 0.01145 | 0.0029 | 0.0004 | 0.0002 | 0.00089 | 0.03377 | 0.00195 | 0.0053 | 0.001 | 0.0002
2025-01-15 | C250263 | G-600-A | 1:02 | 1:32 | 2643.281 | 10887.24 | 1528 | 0 | 40 | 0 | 0 | 0 | 0 | 0 | 0 | 0 | 0 | 0 | 0 | 0 | 0 | 0 | 0 | 67.1 | 0 | 0 | 0 | 0 | 16.8 | 0 | 0 | 0 | 0 | 0 | 0 | 0 | 0 | 0 | 61.76667 | 1570 | 16 | 247 | 0.04024 | 0.08815 | 0.04156 | 0.01155 | 0.00812 | 0.01147 | 0.0028 | 0.0004 | 0.0002 | 0.00081 | 0.06931 | 0.00025 | 0.0046 | 0.00072 | 0.0002 | 0.043 | 0.1251 | 0.00666 | 0.012 | 0.01636 | 0.01519 | 0.00345 | 0.0004 | 0.0002 | 0.00085 | 0.02808 | 0.00134 | 0.0055 | 0.00035 | 0.00107
2025-01-15 | C250264 | G-600-A | 1:00 | 1:15 | 2646.55 | 7016.949 | 1528 | 0 | 0 | 30 | 0 | 0 | 0 | 40 | 0 | 0 | 0 | 0 | 0 | 0 | 0 | 0 | 0 | 126 | 0 | 0 | 0 | 0 | 18.5 | 0 | 0 | 0 | 0 | 0 | 0 | 0 | 0 | 0 | 59.95 | 1569 | 14 | 541 | 0.04092 | 0.09598 | 0.04403 | 0.01195 | 0.00685 | 0.01517 | 0.00522 | 0.0004 | 0.0002 | 0.00095 | 0.06399 | 0.00012 | 0.0044 | 0.00053 | 0.00131 | 0.048 | 0.12568 | 0.00733 | 0.013 | 0.01438 | 0.01696 | 0.00574 | 0.0004 | 0.0002 | 0.00102 | 0.02526 | 0.00146 | 0.0059 | 0.00028 | 0.00131
2025-01-15 | C250265 | G-600-A | 0:46 | 1:28 | 3286.773 | 9591.93 | 1528 | 0 | 0 | 0 | 0 | 0 | 0 | 40 | 0 | 0 | 0 | 0 | 0 | 0 | 0 | 0 | 0 | 118 | 0 | 0 | 0 | 0 | 18.1 | 0 | 0 | 0 | 0 | 0 | 0 | 0 | 0 | 0 | 46.1 | 1570 | 17 | 331 | 0.04861 | 0.12275 | 0.03755 | 0.00925 | 0.00794 | 0.01336 | 0.00287 | 0.0004 | 0.0002 | 0.00095 | 0.03749 | 0.00128 | 0.0049 | 0.0008 | 0.0002 | 0.053 | 0.13958 | 0.00652 | 0.01127 | 0.0235 | 0.01685 | 0.00371 | 0.0004 | 0.0002 | 0.00091 | 0.03079 | 0.00176 | 0.006 | 0.00037 | 0.0013
2025-01-15 | C250266 | G-600-A | 1:04 | 1:32 | 2203.499 | 15481.74 | 1528 | 0 | 30 | 0 | 0 | 0 | 0 | 40 | 0 | 0 | 0 | 0 | 0 | 0 | 0 | 0 | 0 | 113.9 | 0 | 0 | 0 | 0 | 17.8 | 0 | 0 | 0 | 0 | 0 | 0 | 0 | 0 | 0 | 64.41667 | 1571 | 12 | 611 | 0.038 | 0.09005 | 0.04769 | 0.0067 | 0.01003 | 0.01291 | 0.00262 | 0.0004 | 0.0002 | 0.00097 | 0.04243 | 0.00033 | 0.0048 | 0.00082 | 0.00024 | 0.03508 | 0.13731 | 0.00709 | 0.00697 | 0.01669 | 0.01345 | 0.00262 | 0.0004 | 0.0002 | 0.0009 | 0.031 | 0.00168 | 0.0053 | 0.00081 | 0.0002
2025-01-15 | C250267 | G-600-A | 1:26 | 1:46 | 2314.229 | 16628.96 | 1528 | 0 | 0 | 0 | 0 | 0 | 0 | 40 | 0 | 0 | 0 | 0 | 0 | 0 | 0 | 0 | 0 | 110.3 | 0 | 0 | 0 | 0 | 23.1 | 0 | 0 | 0 | 0 | 0 | 0 | 0 | 0 | 0 | 86.46667 | 1569 | 12 | 335 | 0.03843 | 0.13561 | 0.04976 | 0.00789 | 0.01195 | 0.01082 | 0.00266 | 0.0004 | 0.0002 | 0.00093 | 0.03786 | 0.00016 | 0.0049 | 0.00109 | 0.0002 | 0.03742 | 0.14972 | 0.00585 | 0.01067 | 0.02615 | 0.0162 | 0.00321 | 0.0004 | 0.0002 | 0.00086 | 0.02569 | 0.00133 | 0.006 | 0.00025 | 0.0017
2025-01-15 | C250268 | G-600-A | 1:57 | 2:16 | 207.2975 | 17896.96 | 1528 | 0 | 0 | 0 | 0 | 0 | 0 | 60 | 0 | 0 | 0 | 0 | 0 | 0 | 0 | 0 | 0 | 64.5 | 0 | 0 | 0 | 0 | 24.8 | 0 | 0 | 0 | 0 | 0 | 0 | 0 | 0 | 0 | 117.6 | 1594 | 26 | 329 | 0.03789 | 0.13601 | 0.04125 | 0.01354 | 0.011 | 0.01185 | 0.00266 | 0.00107 | 0.0002 | 0.00091 | 0.08168 | 0.00195 | 0.0048 | 0.00058 | 0.00034 | 0.04772 | 0.1486 | 0.00536 | 0.01467 | 0.02519 | 0.01474 | 0.00266 | 0.0004 | 0.0002 | 0.00106 | 0.03192 | 0.0032 | 0.0056 | 0.00072 | 0.0002
2025-01-15 | C250269 | G-600-A | 0:51 | 1:01 | 2372.064 | 10679.37 | 1528 | 0 | 0 | 0 | 0 | 0 | 0 | 0 | 0 | 0 | 0 | 0 | 0 | 0 | 0 | 0 | 0 | 56.4 | 0 | 0 | 0 | 0 | 18.2 | 0 | 0 | 0 | 0 | 0 | 0 | 0 | 0 | 0 | 50.7 | 1570 | 13 | 740 | 0.03865 | 0.14494 | 0.05592 | 0.01055 | 0.02484 | 0.0103 | 0.00389 | 0.00052 | 0.0002 | 0.00108 | 0.08816 | 0.00056 | 0.0049 | 0.00111 | 0.0002 | 0.03493 | 0.15265 | 0.00728 | 0.01001 | 0.02199 | 0.01048 | 0.004 | 0.0004 | 0.0002 | 0.00088 | 0.02825 | 0.00168 | 0.0055 | 0.00074 | 0.0002
2025-01-15 | C250270 | G-600-A | 0:47 | 1:06 | 2034.971 | 5827.421 | 1528 | 0 | 0 | 0 | 0 | 0 | 0 | 0 | 0 | 0 | 0 | 0 | 0 | 0 | 0 | 0 | 0 | 93.9 | 0 | 0 | 0 | 0 | 21.6 | 0 | 0 | 0 | 0 | 0 | 0 | 0 | 0 | 0 | 46.53333 | 1558 | 11 | 477 | 0.03275 | 0.1108 | 0.04422 | 0.0071 | 0.01219 | 0.00693 | 0.00311 | 0.00229 | 0.0002 | 0.00089 | 0.10302 | 0.00038 | 0.00468 | 0.00076 | 0.0002 | 0.03438 | 0.12897 | 0.0074 | 0.0085 | 0.02291 | 0.00984 | 0.00324 | 0.00127 | 0.0002 | 0.00088 | 0.03922 | 0.00265 | 0.0053 | 0.00075 | 0.0002
2025-01-15 | C250271 | G-600-A | 0:46 | 1:08 | 2404.947 | 7113.964 | 1528 | 0 | 22 | 0 | 0 | 0 | 0 | 0 | 0 | 0 | 0 | 0 | 0 | 0 | 0 | 0 | 0 | 107.1 | 0 | 0 | 0 | 0 | 18.2 | 0 | 0 | 0 | 0 | 0 | 0 | 0 | 0 | 0 | 46.15 | 1564 | 14 | 343 | 0.03357 | 0.0969 | 0.051 | 0.0157 | 0.0096 | 0.00931 | 0.00284 | 0.0004 | 0.0002 | 0.00082 | 0.04165 | 0.00041 | 0.0046 | 0.001 | 0.0002 | 0.03661 | 0.12499 | 0.0074 | 0.01588 | 0.02026 | 0.01068 | 0.00304 | 0.0004 | 0.0002 | 0.00081 | 0.0376 | 0.0017 | 0.0053 | 0.00068 | 0.0002
2025-01-15 | C250272 | G-600-A | 0:44 | 1:06 | 1845.092 | 6888.048 | 1528 | 0 | 51 | 0 | 0 | 0 | 0 | 0 | 0 | 0 | 0 | 0 | 0 | 0 | 0 | 0 | 0 | 63 | 0 | 0 | 0 | 0 | 17.9 | 0 | 0 | 0 | 0 | 0 | 0 | 0 | 0 | 0 | 41.46667 | 1555 | 10 | 432 | 0.0334 | 0.08797 | 0.01289 | 0.01626 | 0.01559 | 0.01095 | 0.00368 | 0.0004 | 0.0002 | 0.00082 | 0.02962 | 0.00033 | 0.0048 | 0.00022 | 0.00138 | 0.04059 | 0.13326 | 0.00725 | 0.01828 | 0.02233 | 0.01119 | 0.00303 | 0.0006 | 0.0002 | 0.00094 | 0.02811 | 0.00169 | 0.0054 | 0.00053 | 0.0002
2025-01-15 | C250273 | G-600-A | 0:53 | 1:11 | 2673.087 | 8890.88 | 1528 | 0 | 49 | 0 | 0 | 0 | 0 | 0 | 0 | 0 | 0 | 0 | 0 | 0 | 0 | 0 | 0 | 138.6 | 0 | 0 | 0 | 0 | 18.2 | 0 | 0 | 0 | 0 | 0 | 0 | 0 | 0 | 0 | 53.13333 | 1561 | 14 | 414 | 0.049 | 0.07615 | 0.04009 | 0.01104 | 0.00716 | 0.01256 | 0.00258 | 0.0004 | 0.0002 | 0.00088 | 0.039 | 0.00063 | 0.0047 | 0.00054 | 0.0002 | 0.045 | 0.13181 | 0.00697 | 0.01546 | 0.01234 | 0.01673 | 0.00416 | 0.0004 | 0.0002 | 0.00107 | 0.02819 | 0.00208 | 0.0054 | 0.0002 | 0.00181
2025-01-15 | C250274 | G-600-A | 0:51 | 1:08 | 2552.536 | 13664.26 | 1528 | 0 | 43 | 0 | 0 | 0 | 0 | 0 | 0 | 0 | 0 | 0 | 0 | 0 | 0 | 0 | 0 | 134.1 | 0 | 0 | 0 | 0 | 18.2 | 0 | 0 | 0 | 0 | 0 | 0 | 0 | 0 | 0 | 50.78333 | 1568 | 15 | 390 | 0.03304 | 0.09889 | 0.036 | 0.01527 | 0.0176 | 0.00914 | 0.00233 | 0.0004 | 0.0002 | 0.00101 | 0.02503 | 0.00021 | 0.0047 | 0.00063 | 0.0002 | 0.04 | 0.13149 | 0.007 | 0.01661 | 0.0219 | 0.00987 | 0.0024 | 0.0004 | 0.0002 | 0.0009 | 0.03639 | 0.0018 | 0.0054 | 0.00074 | 0.0002
2025-01-15 | C250275 | G-600-A | 1:16 | 1:33 | 3041.922 | 14273.93 | 1528 | 0 | 41 | 0 | 0 | 0 | 0 | 0 | 0 | 0 | 0 | 0 | 0 | 0 | 0 | 0 | 0 | 86.5 | 0 | 0 | 0 | 0 | 20.3 | 0 | 0 | 0 | 0 | 0 | 0 | 0 | 0 | 0 | 76.01667 | 1538 | 16 | 348 | 0.03764 | 0.09664 | 0.03833 | 0.01274 | 0.00876 | 0.00913 | 0.00243 | 0.00094 | 0.0002 | 0.00086 | 0.08573 | 8e-05 | 0.0047 | 0.00054 | 0.0002 | 0.03688 | 0.12955 | 0.0077 | 0.0144 | 0.01587 | 0.01 | 0.00253 | 0.0004 | 0.0002 | 0.00087 | 0.03418 | 0.0019 | 0.0053 | 0.00057 | 0.0002
2025-01-15 | C250276 | G-600-A | 0:36 | 1:14 | 1241.025 | 4709.957 | 1528 | 0 | 38 | 0 | 0 | 0 | 0 | 0 | 0 | 0 | 0 | 0 | 0 | 0 | 0 | 0 | 0 | 149.4 | 0 | 0 | 0 | 0 | 17.6 | 0 | 0 | 0 | 0 | 0 | 0 | 0 | 0 | 0 | 36.13333 | 1556 | 6 | 458 | 0.04004 | 0.11658 | 0.0145 | 0.01439 | 0.02759 | 0.01259 | 0.00281 | 0.0004 | 0.0002 | 0.00083 | 0.03663 | 0.00026 | 0.005 | 0.0008 | 0.0002 | 0.046 | 0.13615 | 0.00453 | 0.0171 | 0.03323 | 0.01236 | 0.00281 | 0.0004 | 0.0002 | 0.001 | 0.03297 | 0.00146 | 0.0054 | 0.00087 | 0.0002
2025-01-15 | D250271 | G-600-A | 1:30 | 1:42 | 4326.977 | 18600.73 | 1528 | 0 | 36 | 0 | 0 | 0 | 0 | 0 | 0 | 0 | 0 | 0 | 0 | 0 | 0 | 0 | 0 | 70.2 | 0 | 0 | 0 | 0 | 17.5 | 0 | 0 | 0 | 0 | 0 | 0 | 0 | 0 | 0 | 90.23333 | 1575 | 27 | 308 | 0.0381 | 0.10734 | 0.03626 | 0.01305 | 0.0131 | 0.016 | 0.00269 | 0.00101 | 0.0002 | 0.00101 | 0.09633 | 0.00025 | 0.0047 | 0.00064 | 0.00035 | 0.04 | 0.12831 | 0.00682 | 0.01236 | 0.02925 | 0.01548 | 0.00286 | 0.0004 | 0.0002 | 0.00096 | 0.03338 | 0.00173 | 0.0055 | 0.00036 | 0.00043
2025-01-15 | D250272 | G-600-A | 1:45 | 2:00 | 4105.13 | 29076.25 | 1528 | 0 | 0 | 0 | 0 | 0 | 0 | 70 | 0 | 0 | 0 | 0 | 0 | 0 | 0 | 0 | 0 | 114.8 | 0 | 0 | 0 | 0 | 17.5 | 0 | 0 | 0 | 0 | 0 | 0 | 0 | 0 | 0 | 105.1333 | 1571 | 32 | 490 | 0.03693 | 0.09297 | 0.04121 | 0.00834 | 0.01363 | 0.01047 | 0.00269 | 0.00061 | 0.0002 | 0.00091 | 0.07852 | 0.00033 | 0.0048 | 0.00055 | 0.0002 | 0.035 | 0.13287 | 0.00724 | 0.01128 | 0.01976 | 0.01248 | 0.00299 | 0.0004 | 0.0002 | 0.00083 | 0.03348 | 0.0022 | 0.0054 | 0.0009 | 0.0002
2025-01-15 | D250273 | G-600-A | 1:47 | 2:23 | 3128.385 | 25153.87 | 1528 | 0 | 0 | 0 | 0 | 0 | 0 | 50 | 0 | 0 | 0 | 0 | 0 | 0 | 0 | 0 | 0 | 126 | 0 | 0 | 0 | 0 | 14 | 0 | 0 | 0 | 0 | 0 | 0 | 0 | 0 | 0 | 107.5167 | 1570 | 27 | 545 | 0.03733 | 0.114 | 0.036 | 0.01332 | 0.0064 | 0.01482 | 0.00346 | 0.0004 | 0.0002 | 0.00094 | 0.0118 | 0.00011 | 0.00463 | 0.00037 | 0.00139 | 0.04515 | 0.13284 | 0.00526 | 0.01246 | 0.02621 | 0.01533 | 0.0038 | 0.0004 | 0.0002 | 0.00101 | 0.02985 | 0.0015 | 0.0055 | 0.00034 | 0.00149
2025-01-15 | D250274 | G-600-A | 1:38 | 1:59 | 2071.998 | 16643.24 | 1528 | 0 | 0 | 0 | 0 | 0 | 0 | 80 | 0 | 0 | 0 | 0 | 0 | 0 | 0 | 0 | 0 | 62.6 | 0 | 0 | 0 | 0 | 17.5 | 0 | 0 | 0 | 0 | 0 | 0 | 0 | 0 | 0 | 99.63333 | 1573 | 21 | 472 | 0.03725 | 0.09392 | 0.06482 | 0.00859 | 0.01252 | 0.0131 | 0.00291 | 0.00068 | 0.0002 | 0.00091 | 0.11194 | 0.00013 | 0.0042 | 0.00116 | 0.00026 | 0.0403 | 0.13162 | 0.0046 | 0.01 | 0.0266 | 0.0169 | 0.00363 | 0.0004 | 0.0002 | 0.001 | 0.03504 | 0.00153 | 0.0055 | 0.00076 | 0.00138
2025-01-15 | D250275 | G-600-A | 0:39 | 1:25 | 1920.62 | 7077.72 | 1528 | 0 | 0 | 0 | 0 | 0 | 0 | 30 | 0 | 0 | 0 | 0 | 0 | 0 | 0 | 0 | 0 | 56.7 | 0 | 0 | 0 | 0 | 18.9 | 0 | 0 | 0 | 0 | 0 | 0 | 0 | 0 | 0 | 39.31667 | 1572 | 10 | 490 | 0.03942 | 0.11605 | 0.02995 | 0.01317 | 0.01116 | 0.01072 | 0.00289 | 0.0004 | 0.0002 | 0.00089 | 0.05681 | 0.00019 | 0.004 | 0.001 | 0.0002 | 0.04695 | 0.12 | 0.00895 | 0.0132 | 0.027 | 0.0105 | 0.00282 | 0.0004 | 0.0002 | 0.00091 | 0.034 | 0.0018 | 0.005 | 0.00092 | 0.0002
2025-01-15 | D250276 | G-600-A | 1:08 | 1:49 | 3371.529 | 31057.96 | 1528 | 0 | 0 | 54 | 0 | 0 | 0 | 30 | 0 | 0 | 0 | 0 | 0 | 0 | 0 | 0 | 0 | 60.8 | 0 | 0 | 0 | 0 | 18.9 | 0 | 0 | 0 | 0 | 0 | 0 | 0 | 0 | 0 | 68.56667 | 1571 | 17 | 441 | 0.04079 | 0.10293 | 0.04478 | 0.01052 | 0.01398 | 0.01466 | 0.00265 | 0.00066 | 0.0002 | 0.00108 | 0.08833 | 0.00047 | 0.004 | 0.00104 | 0.00027 | 0.04025 | 0.14207 | 0.00809 | 0.01079 | 0.02527 | 0.01422 | 0.00256 | 0.0004 | 0.0002 | 0.00089 | 0.03748 | 0.0018 | 0.005 | 0.00047 | 0.0002
2025-01-15 | D250277 | G-600-A | 1:11 | 1:39 | 3533.806 | 17531.14 | 1528 | 0 | 44 | 0 | 0 | 0 | 0 | 60 | 0 | 0 | 0 | 0 | 0 | 0 | 0 | 0 | 0 | 133.8 | 0 | 0 | 0 | 0 | 18 | 0 | 0 | 0 | 0 | 0 | 0 | 0 | 0 | 0 | 70.8 | 1568 | 19 | 524 | 0.04449 | 0.08856 | 0.03892 | 0.01281 | 0.01044 | 0.01519 | 0.00321 | 0.0004 | 0.0002 | 0.00097 | 0.06 | 0.00084 | 0.0045 | 0.00054 | 0.00131 | 0.0399 | 0.11864 | 0.00585 | 0.01199 | 0.01889 | 0.01584 | 0.00343 | 0.0004 | 0.0002 | 0.00099 | 0.02769 | 0.0016 | 0.0058 | 0.00049 | 0.00136
2025-01-15 | D250278 | G-600-A | 1:01 | 1:19 | 2405.39 | 22762.09 | 1528 | 0 | 0 | 43 | 0 | 0 | 0 | 30 | 0 | 0 | 0 | 0 | 0 | 0 | 0 | 0 | 0 | 107.1 | 0 | 0 | 0 | 0 | 21 | 0 | 0 | 0 | 0 | 0 | 0 | 0 | 0 | 0 | 61.76667 | 1573 | 12 | 485 | 0.03817 | 0.10312 | 0.03606 | 0.019 | 0.00748 | 0.01561 | 0.00357 | 0.0004 | 0.0002 | 0.00094 | 0.03949 | 0.00013 | 0.0044 | 0.00036 | 0.00139 | 0.0396 | 0.13962 | 0.0074 | 0.0213 | 0.02214 | 0.01571 | 0.00327 | 0.0004 | 0.0002 | 0.001 | 0.033 | 0.002 | 0.0051 | 0.00047 | 0.00109
2025-01-15 | D250279 | G-600-A | 1:24 | 1:46 | 1378.145 | 11833.71 | 1528 | 0 | 45 | 0 | 0 | 0 | 0 | 60 | 0 | 0 | 0 | 0 | 0 | 0 | 0 | 0 | 0 | 95 | 0 | 0 | 0 | 0 | 13.9 | 0 | 0 | 0 | 0 | 0 | 0 | 0 | 0 | 0 | 83.46667 | 1570 | 19 | 704 | 0.03213 | 0.0953 | 0.04326 | 0.01142 | 0.00849 | 0.01665 | 0.00267 | 0.0004 | 0.0002 | 0.00083 | 0.04018 | 0.00075 | 0.0046 | 0.0006 | 0.0002 | 0.03833 | 0.13152 | 0.00523 | 0.012 | 0.0214 | 0.01879 | 0.00336 | 0.0004 | 0.0002 | 0.0009 | 0.03106 | 0.00126 | 0.0058 | 0.00041 | 0.00148
2025-01-15 | D250280 | G-600-A | 0:59 | 1:43 | 2808.366 | 37506.21 | 1528 | 0 | 0 | 59 | 0 | 0 | 0 | 0 | 0 | 0 | 0 | 0 | 0 | 0 | 0 | 0 | 0 | 63.9 | 0 | 0 | 0 | 0 | 17.5 | 0 | 0 | 0 | 0 | 0 | 0 | 0 | 0 | 0 | 59.63333 | 1574 | 14 | 492 | 0.03825 | 0.10993 | 0.026 | 0.008 | 0.00997 | 0.01182 | 0.00337 | 0.0004 | 0.0002 | 0.00096 | 0.04077 | 0.00029 | 0.0044 | 0.00038 | 0.00147 | 0.04338 | 0.14835 | 0.0075 | 0.00913 | 0.02666 | 0.01145 | 0.00274 | 0.0004 | 0.0002 | 0.00097 | 0.03776 | 0.00297 | 0.0053 | 0.00074 | 0.0002
2025-01-15 | D250281 | G-600-A | 0:57 | 1:46 | 4060.413 | 11668.65 | 1528 | 0 | 0 | 0 | 0 | 0 | 0 | 0 | 0 | 0 | 0 | 0 | 0 | 0 | 0 | 0 | 0 | 83.8 | 0 | 0 | 0 | 0 | 17.5 | 0 | 0 | 0 | 0 | 0 | 0 | 0 | 0 | 0 | 56.96667 | 1574 | 21 | 590 | 0.03949 | 0.10674 | 0.02979 | 0.01027 | 0.0088 | 0.01535 | 0.00255 | 0.0004 | 0.0002 | 0.00086 | 0.02925 | 0.00022 | 0.0049 | 0.00094 | 0.0002 | 0.04282 | 0.12832 | 0.00782 | 0.00871 | 0.01765 | 0.01422 | 0.00282 | 0.0004 | 0.0002 | 0.00084 | 0.03831 | 0.0022 | 0.0057 | 0.00086 | 0.0002
2025-01-15 | D250282 | G-600-A | 1:16 | 1:35 | 1360.802 | 894.3701349 | 1528 | 0 | 0 | 0 | 0 | 0 | 0 | 0 | 0 | 0 | 0 | 0 | 0 | 0 | 0 | 0 | 176 | 0 | 0 | 0 | 0 | 0 | 19.3 | 0 | 0 | 0 | 0 | 0 | 0 | 0 | 0 | 0 | 75.7 | 1550 | 11 | 528 | 0.03338 | 0.09362 | 0.04682 | 0.00635 | 0.00764 | 0.01481 | 0.00287 | 0.0004 | 0.0002 | 0.0008 | 0.0401 | 0.00039 | 0.0049 | 0.00077 | 0.00026 | 0.04071 | 0.11866 | 0.006 | 0.00798 | 0.02135 | 0.01831 | 0.00411 | 0.0004 | 0.0002 | 0.00102 | 0.02889 | 0.0024 | 0.0055 | 0.00042 | 0.00153
2025-01-15 | D250283 | G-600-A | 1:02 | 3:17 | 2299.466 | 40644.28 | 1528 | 0 | 0 | 0 | 0 | 0 | 0 | 0 | 0 | 0 | 0 | 0 | 0 | 0 | 0 | 0 | 110 | 5.2 | 0 | 0 | 0 | 0 | 17.8 | 0 | 0 | 0 | 0 | 0 | 0 | 0 | 0 | 0 | 142.2833 | 1573 | 12 | 585 | 0.04 | 0.13016 | 0.00718 | 0.00953 | 0.01886 | 0.0173 | 0.00296 | 0.0004 | 0.0002 | 0.00092 | 0.01663 | 0.00066 | 0.0056 | 0.00076 | 0.0002 | 0.04 | 0.13 | 0.007 | 0.009 | 0.018 | 0.015 | 0.00225 | 0.00136 | 0.0002 | 0.00086 | 0.035 | 0.003 | 0.0057 | 0.00069 | 0.0002
2025-01-15 | D250284 | G-600-A | 2:03 | 2:41 | 0 | 53122.06 | 1528 | 0 | 0 | 0 | 0 | 0 | 0 | 0 | 0 | 0 | 0 | 0 | 0 | 0 | 0 | 0 | 0 | 170.5 | 0 | 0 | 0 | 0 | 17.5 | 0 | 0 | 0 | 0 | 0 | 0 | 0 | 0 | 0 | 123.1 | 1572 | 30 | 349 | 0.03 | 0.11385 | 0.02 | 0.01058 | 0.00744 | 0.01345 | 0.00328 | 0.0004 | 0.0002 | 0.00076 | 0.01768 | 0.00023 | 0.005 | 0.00063 | 0.00122 | 0.04438 | 0.12924 | 0.007 | 0.00893 | 0.01549 | 0.01487 | 0.00319 | 0.0004 | 0.0002 | 0.00094 | 0.03297 | 0.00235 | 0.0054 | 0.00056 | 0.00164
2025-01-15 | D250285 | G-600-A | 1:26 | 2:25 | 1320.58 | 29884.67 | 1528 | 0 | 0 | 0 | 0 | 0 | 0 | 0 | 0 | 0 | 0 | 0 | 0 | 0 | 0 | 0 | 0 | 103.8 | 0 | 0 | 0 | 0 | 17 | 0 | 0 | 0 | 0 | 0 | 0 | 0 | 0 | 0 | 85.93333 | 1574 | 16 | 354 | 0.03881 | 0.1168 | 0.02752 | 0.00865 | 0.00839 | 0.01441 | 0.00257 | 0.00107 | 0.0002 | 0.00085 | 0.11993 | 0.00019 | 0.005 | 0.0009 | 0.0002 | 0.04114 | 0.1237 | 0.00304 | 0.00876 | 0.04221 | 0.01515 | 0.00289 | 0.0004 | 0.0002 | 0.00098 | 0.0332 | 0.0015 | 0.00567 | 0.00084 | 0.0002
2025-01-15 | D250286 | G-600-A | 1:05 | 1:40 | 2919.739 | 14141.95 | 1528 | 0 | 0 | 0 | 0 | 0 | 0 | 40 | 0 | 0 | 0 | 0 | 0 | 0 | 0 | 0 | 0 | 102.6 | 0 | 0 | 0 | 0 | 18.9 | 0 | 0 | 0 | 0 | 0 | 0 | 0 | 0 | 0 | 64.61667 | 1571 | 16 | 220 | 0.03797 | 0.08903 | 0.04135 | 0.0072 | 0.00981 | 0.00867 | 0.00246 | 0.00077 | 0.0002 | 0.00081 | 0.10759 | 0.00023 | 0.0048 | 0.00063 | 0.0002 | 0.03859 | 0.12622 | 0.00718 | 0.00883 | 0.01202 | 0.01172 | 0.00265 | 0.0004 | 0.0002 | 0.0008 | 0.03283 | 0.00191 | 0.0057 | 0.00077 | 0.0002
2025-01-15 | D250287 | G-600-A | 1:11 | 1:23 | 2710.872 | 16122.81 | 1528 | 0 | 0 | 0 | 0 | 0 | 0 | 0 | 0 | 0 | 0 | 0 | 0 | 0 | 0 | 0 | 0 | 246.7 | 0 | 0 | 0 | 0 | 17.2 | 0 | 0 | 0 | 0 | 0 | 0 | 0 | 0 | 0 | 71.5 | 1574 | 17 | 408 | 0.04238 | 0.08596 | 0.0495 | 0.01079 | 0.00456 | 0.00926 | 0.00248 | 0.0004 | 0.0002 | 0.00076 | 0.0008 | 0.00018 | 0.0048 | 0.00076 | 0.0002 | 0.04387 | 0.13538 | 0.0075 | 0.01272 | 0.01669 | 0.01158 | 0.00263 | 0.0004 | 0.0002 | 0.00084 | 0.02989 | 0.0028 | 0.0057 | 0.00067 | 0.00022
2025-01-15 | D250288 | G-600-A | 1:14 | 1:28 | 1618.462 | 37026.12 | 1528 | 0 | 0 | 0 | 0 | 0 | 0 | 0 | 0 | 0 | 0 | 0 | 0 | 0 | 0 | 0 | 0 | 105.5 | 0 | 0 | 0 | 0 | 23 | 0 | 0 | 0 | 0 | 0 | 0 | 0 | 0 | 0 | 74.06667 | 1576 | 11 | 404 | 0.03113 | 0.09699 | 0.05091 | 0.00833 | 0.01171 | 0.00692 | 0.00264 | 0.00069 | 0.0002 | 0.00088 | 0.07181 | 0.00033 | 0.0049 | 0.00071 | 0.0002 | 0.03307 | 0.12028 | 0.0074 | 0.00928 | 0.01633 | 0.00834 | 0.00274 | 0.00041 | 0.0002 | 0.00083 | 0.03358 | 0.0022 | 0.0054 | 0.00063 | 0.0002
2025-01-15 | D250289 | G-600-A | 0:57 | 1:21 | 2571.035 | 24323.89 | 1528 | 0 | 0 | 0 | 0 | 0 | 0 | 40 | 0 | 0 | 0 | 0 | 0 | 0 | 0 | 0 | 0 | 110.2 | 0 | 0 | 0 | 0 | 17.5 | 0 | 0 | 0 | 0 | 0 | 0 | 0 | 0 | 0 | 57.03333 | 1571 | 13 | 734 | 0.0327 | 0.11078 | 0.04388 | 0.0094 | 0.01475 | 0.01191 | 0.00241 | 0.0004 | 0.0002 | 0.00096 | 0.02609 | 0.00052 | 0.0046 | 0.00075 | 0.0002 | 0.03471 | 0.1188 | 0.0074 | 0.01004 | 0.02072 | 0.01335 | 0.00268 | 0.00062 | 0.0002 | 0.00094 | 0.02997 | 0.0023 | 0.0053 | 0.0006 | 0.0002
2025-01-15 | D250290 | G-600-A | 1:03 | 1:23 | 3914.777 | 21368.67 | 1528 | 0 | 32 | 0 | 0 | 0 | 0 | 40 | 0 | 0 | 0 | 0 | 0 | 0 | 0 | 0 | 0 | 125.9 | 0 | 0 | 0 | 0 | 17.5 | 0 | 0 | 0 | 0 | 0 | 0 | 0 | 0 | 0 | 63.16667 | 1556 | 21 | 252 | 0.03796 | 0.092 | 0.054 | 0.01392 | 0.00901 | 0.00898 | 0.00242 | 0.00086 | 0.0002 | 0.00079 | 0.08143 | 0.00013 | 0.0047 | 0.00084 | 0.0002 | 0.04145 | 0.12572 | 0.0074 | 0.01582 | 0.01785 | 0.01152 | 0.00283 | 0.00046 | 0.0002 | 0.00071 | 0.03207 | 0.002 | 0.00542 | 0.00053 | 0.0002
2025-01-15 | D250291 | G-600-A | 1:11 | 1:37 | 3999.023 | 26035.73 | 1528 | 0 | 35 | 0 | 0 | 0 | 0 | 40 | 0 | 0 | 0 | 0 | 0 | 0 | 0 | 0 | 0 | 105.5 | 0 | 0 | 0 | 0 | 23.4 | 0 | 0 | 0 | 0 | 0 | 0 | 0 | 0 | 0 | 71.01667 | 1540 | 21 | 310 | 0.03661 | 0.10339 | 0.03598 | 0.01115 | 0.00861 | 0.01347 | 0.00263 | 0.0004 | 0.0002 | 0.00088 | 0.03299 | 0.00035 | 0.0048 | 0.00079 | 0.0002 | 0.04209 | 0.12932 | 0.00545 | 0.011 | 0.0196 | 0.01452 | 0.00359 | 0.0004 | 0.0002 | 0.00095 | 0.03144 | 0.00243 | 0.0056 | 0.00039 | 0.00153
2025-01-15 | D250292 | G-600-A | 0:59 | 1:31 | 3932.027 | 31286.86 | 1528 | 0 | 0 | 0 | 0 | 0 | 0 | 40 | 0 | 0 | 0 | 0 | 0 | 0 | 0 | 0 | 0 | 119.7 | 0 | 0 | 0 | 0 | 17.5 | 0 | 0 | 0 | 0 | 0 | 0 | 0 | 0 | 0 | 58.95 | 1581 | 21 | 249 | 0.03715 | 0.09756 | 0.05235 | 0.01175 | 0.01555 | 0.01025 | 0.00317 | 0.00108 | 0.0002 | 0.00097 | 0.03616 | 0.00045 | 0.0047 | 0.0004 | 0.0002 | 0.04 | 0.10998 | 0.007 | 0.0125 | 0.02424 | 0.01164 | 0.00263 | 0.00043 | 0.0002 | 0.00077 | 0.03429 | 0.00232 | 0.0055 | 0.00031 | 0.0002
2025-01-15 | D250293 | G-600-A | 1:01 | 1:33 | 6423.331 | 28592.13 | 1528 | 0 | 43 | 0 | 0 | 0 | 0 | 40 | 0 | 0 | 0 | 0 | 0 | 0 | 0 | 0 | 0 | 113.4 | 0 | 0 | 0 | 0 | 17.1 | 0 | 0 | 0 | 0 | 0 | 0 | 0 | 0 | 0 | 60.81667 | 1627 | 32 | 462 | 0.03881 | 0.1021 | 0.03594 | 0.01381 | 0.01149 | 0.01067 | 0.00221 | 0.0004 | 0.0002 | 0.00082 | 0.03776 | 0.00031 | 0.0046 | 0.00047 | 0.0002 | 0.03828 | 0.12838 | 0.00432 | 0.0135 | 0.02939 | 0.01206 | 0.0029 | 0.00109 | 0.0002 | 0.00101 | 0.03152 | 0.0019 | 0.0054 | 0.00043 | 0.0002
2025-01-15 | D250294 | G-600-A | 1:07 | 1:29 | 4078.842 | 19054.15 | 1528 | 0 | 43 | 0 | 0 | 0 | 0 | 40 | 0 | 0 | 0 | 0 | 0 | 0 | 0 | 0 | 0 | 126.1 | 0 | 0 | 0 | 0 | 17.5 | 0 | 0 | 0 | 0 | 0 | 0 | 0 | 0 | 0 | 67.55 | 1563 | 21 | 627 | 0.029 | 0.08791 | 0.05 | 0.01415 | 0.01183 | 0.00974 | 0.00284 | 0.0011 | 0.0002 | 0.00081 | 0.07 | 0.00013 | 0.0046 | 0.00035 | 0.0002 | 0.04554 | 0.12938 | 0.0074 | 0.01727 | 0.01459 | 0.01297 | 0.00288 | 0.0004 | 0.0002 | 0.00069 | 0.02977 | 0.00223 | 0.0054 | 0.00049 | 0.0002
2025-01-16 | A250267 | G-600-A | 1:00 | 1:22 | 3677.06 | 31430.35 | 1528 | 0 | 65 | 0 | 0 | 0 | 0 | 0 | 0 | 0 | 0 | 0 | 0 | 0 | 0 | 0 | 0 | 122 | 0 | 0 | 0 | 0 | 17.5 | 0 | 0 | 0 | 0 | 0 | 0 | 0 | 0 | 0 | 60.58333 | 1569 | 19 | 715 | 0.04463 | 0.08836 | 0.053 | 0.00646 | 0.00825 | 0.01199 | 0.00245 | 0.00044 | 0.0002 | 0.00091 | 0.04654 | 0.00049 | 0.0047 | 0.00057 | 0.0002 | 0.04297 | 0.14355 | 0.00549 | 0.00912 | 0.02834 | 0.01316 | 0.00397 | 0.0004 | 0.0002 | 0.00117 | 0.03385 | 0.00156 | 0.0055 | 0.0002 | 0.00144
2025-01-16 | A250268 | G-600-A | 1:00 | 1:19 | 3204.507 | 0 | 1528 | 0 | 50 | 0 | 0 | 0 | 0 | 60 | 0 | 0 | 0 | 0 | 0 | 0 | 0 | 0 | 88 | 0 | 0 | 0 | 0 | 0 | 14 | 0 | 0 | 0 | 0 | 0 | 0 | 0 | 0 | 0 | 60.51667 |  | 15 | 800
2025-01-16 | A250269 | G-600-A | 1:46 | 2:06 | 8513.135 | 27041.91 | 1528 | 0 | 0 | 0 | 0 | 0 | 0 | 0 | 0 | 0 | 0 | 0 | 0 | 0 | 0 | 0 | 0 | 181.1 | 0 | 0 | 0 | 0 | 16.8 | 0 | 0 | 0 | 0 | 0 | 0 | 0 | 0 | 0 | 107.4 | 1588 | 46 | 1158 | 0.0325 | 0.09485 | 0.07348 | 0.02547 | 0.01513 | 0.00917 | 0.00258 | 0.0004 | 0.0002 | 0.00087 | 0.03611 | 0.00055 | 0.0047 | 0.00107 | 0.0002 | 0.045 | 0.13284 | 0.005 | 0.024 | 0.03153 | 0.01255 | 0.00359 | 0.0004 | 0.0002 | 0.00109 | 0.035 | 0.0025 | 0.0053 | 0.00034 | 0.00135
2025-01-16 | A250270 | G-600-A | 1:12 | 1:48 | 4448.147 | 36932.18 | 1528 | 0 | 0 | 0 | 0 | 0 | 0 | 0 | 0 | 0 | 0 | 0 | 0 | 0 | 0 | 0 | 0 | 76.9 | 0 | 0 | 0 | 0 | 18.8 | 0 | 0 | 0 | 0 | 0 | 0 | 0 | 0 | 0 | 72.36667 |  | 23 | 690 | 0.04034 | 0.10959 | 0.03851 | 0.02 | 0.01586 | 0.02379 | 0.00328 | 0.0004 | 0.0002 | 0.00106 | 0.06208 | 0.00013 | 0.0045 | 0.0005 | 0.00164 | 0.039 | 0.15159 | 0.00691 | 0.02 | 0.02021 | 0.02275 | 0.00267 | 0.0004 | 0.0002 | 0.00092 | 0.03466 | 0.00194 | 0.0054 | 0.00085 | 0.0002
2025-02-21 | C251034 | G-600-A | 0:47 | 2:08 | 1946.164 | 162.2721 | 1528 | 0 | 0 | 0 | 0 | 0 | 0 | 0 | 0 | 0 | 0 | 0 | 0 | 0 | 0 | 0 | 0 | 72 | 0 | 0 | 0 | 0 | 17.5 | 0 | 0 | 0 | 0 | 0 | 0 | 0 | 0 | 0 | 46.21667 | 1573 | 11 | 103 | 0.034 | 0.13332 | 0.012 | 0.01532 | 0.01417 | 0.01795 | 0.00241 | 0.00049 | 0.0002 | 0.00084 | 0.02127 | 0.00033 | 0.0052 | 0.00086 | 0.0002 | 0.04292 | 0.11892 | 0.00598 | 0.01513 | 0.02347 | 0.01942 | 0.00341 | 0.0004 | 0.0002 | 0.00109 | 0.01773 | 0.00083 | 0.0056 | 0.00032 | 0.00075
2025-01-16 | A250272 | G-600-A | 1:09 | 1:53 | 4754.177 | 32677.16 | 1528 | 0 | 0 | 0 | 0 | 0 | 0 | 0 | 0 | 0 | 0 | 0 | 0 | 0 | 0 | 0 | 0 | 83.3 | 0 | 0 | 0 | 0 | 10 | 0 | 0 | 0 | 0 | 0 | 0 | 0 | 0 | 0 | 69.05 |  | 26 | 440 | 0.05 | 0.11781 | 0.025 | 0.01856 | 0.01393 | 0.02047 | 0.00377 | 0.0004 | 0.0002 | 0.00097 | 0.02272 | 0.00014 | 0.0045 | 0.00036 | 0.00147 | 0.05 | 0.14841 | 0.0084 | 0.0181 | 0.02353 | 0.0189 | 0.00266 | 0.0004 | 0.0002 | 0.00087 | 0.0253 | 0.0015 | 0.0054 | 0.00078 | 0.0002
2025-01-16 | A250273 | G-600-A | 0:54 | 1:21 | 3319.884 | 0 | 1528 | 0 | 40 | 0 | 0 | 0 | 0 | 60 | 0 | 0 | 0 | 0 | 0 | 0 | 0 | 0 | 0 | 105 | 0 | 0 | 0 | 0 | 17 | 0 | 0 | 0 | 0 | 0 | 0 | 0 | 0 | 0 | 53.26667 |  | 15 | 1000
2025-01-16 | A250274 | G-600-A | 1:32 | 1:42 | 3035.025 | 23700.73 | 1528 | 0 | 0 | 0 | 0 | 0 | 0 | 0 | 0 | 0 | 0 | 0 | 0 | 0 | 0 | 0 | 44 | 182.1 | 0 | 0 | 0 | 0 | 35 | 0 | 0 | 0 | 0 | 0 | 0 | 0 | 0 | 0 | 92.56667 |  | 16 | 724 | 0.04221 | 0.09087 | 0.05152 | 0.01417 | 0.01229 | 0.01315 | 0.00334 | 0.0004 | 0.0002 | 0.00093 | 0.01106 | 0.00018 | 0.0044 | 0.00035 | 0.00139 | 0.042 | 0.13119 | 0.00509 | 0.011 | 0.02326 | 0.01453 | 0.00309 | 0.0004 | 0.0002 | 0.00085 | 0.026 | 0.00127 | 0.0058 | 0.00044 | 0.00073
2025-01-16 | A250275 | G-600-A | 1:00 | 2:43 | 5398.429 | 16857.11 | 1528 | 0 | 0 | 0 | 0 | 0 | 0 | 0 | 0 | 0 | 0 | 0 | 0 | 0 | 0 | 0 | 198 | 0 | 0 | 0 | 0 | 0 | 17.5 | 0 | 0 | 0 | 0 | 0 | 0 | 0 | 0 | 0 | 145.1333 |  | 29 | 1082 | 0.0369 | 0.06033 | 0.05769 | 0.01251 | 0.00419 | 0.01863 | 0.00275 | 0.0004 | 0.0002 | 0.00078 | 0.00083 | 0.00027 | 0.0045 | 0.00116 | 0.0002 | 0.04894 | 0.12002 | 0.006 | 0.01423 | 0.03276 | 0.023 | 0.00352 | 0.0004 | 0.0002 | 0.00137 | 0.0327 | 0.00219 | 0.0054 | 0.00077 | 0.00156
2025-01-16 | A250276 | G-600-A | 1:00 | 1:15 | 751.508 | 5779.848 | 1528 | 0 | 0 | 101 | 0 | 0 | 0 | 0 | 0 | 0 | 0 | 0 | 0 | 0 | 0 | 0 | 0 | 132.3 | 0 | 0 | 0 | 0 | 15.8 | 0 | 0 | 0 | 0 | 0 | 0 | 0 | 0 | 0 | 60.46667 | 1575 | 18 | 993 | 0.03133 | 0.03008 | 0.04556 | 0.0096 | 0.01191 | 0.00822 | 0.0032 | 0.0004 | 0.0002 | 0.00095 | 0.03476 | 0.00016 | 0.0045 | 0.00028 | 0.00151 | 0.03955 | 0.1348 | 0.00924 | 0.00868 | 0.02106 | 0.01371 | 0.00354 | 0.00104 | 0.0002 | 0.00078 | 0.0295 | 0.0017 | 0.0059 | 0.00027 | 0.00086
2025-02-21 | C251033 | G-600-A | 1:11 | 1:54 | 2365.719 | 916.8465359 | 1528 | 0 | 0 | 0 | 0 | 0 | 0 | 0 | 0 | 0 | 0 | 0 | 0 | 0 | 0 | 0 | 0 | 106.4 | 0 | 0 | 0 | 0 | 18.9 | 0 | 0 | 0 | 0 | 0 | 0 | 0 | 0 | 0 | 71.18333 | 1534 | 22 | 331 | 0.04237 | 0.11423 | 0.03319 | 0.01627 | 0.00811 | 0.01342 | 0.00217 | 0.0004 | 0.0002 | 0.0008 | 0.02762 | 0.00023 | 0.0045 | 0.00062 | 0.0002 | 0.0423 | 0.12088 | 0.006 | 0.01656 | 0.02364 | 0.01357 | 0.00247 | 0.0004 | 0.0002 | 0.0009 | 0.02542 | 0.0021 | 0.0054 | 0.00065 | 0.0002
2025-01-16 | A250278 | G-600-A | 1:15 | 1:36 | 5055.99 | 0 | 1528 | 0 | 60 | 0 | 0 | 0 | 0 | 30 | 0 | 0 | 0 | 0 | 0 | 0 | 0 | 0 | 0 | 159 | 0 | 0 | 0 | 0 | 20 | 0 | 0 | 0 | 0 | 0 | 20 | 0 | 0 | 0 | 74.36667 |  | 26 | 850
2025-02-21 | B251056 | G-600-A | 0:23 | 0:26 | 2521.976 | 578.5539 | 1528 | 0 | 0 | 60 | 0 | 0 | 0 | 0 | 0 | 0 | 0 | 0 | 0 | 0 | 0 | 0 | 0 | 289 | 0 | 0 | 0 | 0 | 20.3 | 0 | 0 | 0 | 0 | 0 | 0 | 0 | 0 | 0 | 62.03333 | 1550 | 14 | 892 | 0.042 | 0.10233 | 0.046 | 0.01654 | 0.00572 | 0.01412 | 0.00274 | 0.0004 | 0.0002 | 0.001 | 0.027 | 0.0003 | 0.0049 | 0.00053 | 0.0002 | 0.042 | 0.10233 | 0.046 | 0.01654 | 0.00572 | 0.01412 | 0.00274 | 0.0004 | 0.0002 | 0.001 | 0.027 | 0.0003 | 0.0049 | 0.00053 | 0.0002
2025-01-16 | A250280 | G-600-A | 1:04 | 1:31 | 2335.379 | 0 | 1528 | 0 | 20 | 0 | 0 | 0 | 0 | 40 | 0 | 0 | 0 | 0 | 0 | 0 | 0 | 0 | 22 | 230 | 0 | 0 | 0 | 0 | 20 | 0 | 0 | 0 | 0 | 0 | 20 | 0 | 0 | 0 | 63.5 |  | 11 | 1320
2025-02-21 | B251052 | G-600-A | 0:52 | 1:26 | 3343.826 | 20790.12 | 1528 | 0 | 0 | 0 | 0 | 0 | 0 | 60 | 0 | 0 | 0 | 0 | 0 | 0 | 0 | 0 | 0 | 166 | 0 | 0 | 0 | 0 | 17.1 | 0 | 0 | 0 | 0 | 0 | 0 | 0 | 0 | 0 | 51.96667 | 1577 | 17 | 662 | 0.0355 | 0.07697 | 0.08246 | 0.01388 | 0.0055 | 0.00898 | 0.00359 | 0.0004 | 0.0002 | 0.0008 | 0.00189 | 0.00095 | 0.0048 | 0.00071 | 0.0002 | 0.03388 | 0.13033 | 0.0071 | 0.01637 | 0.02238 | 0.00784 | 0.00398 | 0.0004 | 0.0002 | 0.00079 | 0.03441 | 0.00257 | 0.0054 | 0.00055 | 0.0002
2025-01-16 | A250282 | G-600-A | 0:48 | 0:59 | 1496.953 | 3832.756 | 1528 | 0 | 0 | 51 | 0 | 0 | 0 | 0 | 0 | 0 | 0 | 0 | 0 | 0 | 0 | 0 | 22 | 323.1 | 0 | 0 | 0 | 0 | 21.9 | 0 | 0 | 0 | 0 | 0 | 0 | 0 | 0 | 0 | 48.41667 | 1573 | 9 | 1165 | 0.03295 | 0.08198 | 0.0363 | 0.01017 | 0.00973 | 0.01198 | 0.00333 | 0.0004 | 0.0002 | 0.00087 | 0.02059 | 2e-05 | 0.0048 | 0.00029 | 0.00105 | 0.04539 | 0.15413 | 0.005 | 0.0194 | 0.03659 | 0.0166 | 0.00322 | 0.00052 | 0.0002 | 0.00104 | 0.05 | 0.00184 | 0.0054 | 0.00025 | 0.00105
2025-02-21 | B251051 | G-600-A | 2:07 | 2:24 | 5920.851 | 0 | 1528 | 0 | 0 | 0 | 0 | 0 | 0 | 0 | 0 | 0 | 0 | 0 | 0 | 0 | 0 | 0 | 0 | 186 | 0 | 0 | 0 | 0 | 16 | 0 | 0 | 0 | 0 | 0 | 0 | 0 | 0 | 0 | 126.4167 | 1576 | 27 | 622
2025-01-16 | A250284 | G-600-A | 0:29 | 0:37 | 1577.144 | 6458.456 | 1528 | 0 | 0 | 72 | 0 | 0 | 0 | 60 | 0 | 0 | 0 | 0 | 0 | 0 | 0 | 0 | 0 | 6.3 | 0 | 0 | 0 | 0 | 16.8 | 0 | 0 | 0 | 0 | 0 | 0 | 0 | 0 | 0 | 29 | 1572 | 9 | 182 | 0.037 | 0.09461 | 0.03492 | 0.01098 | 0.01872 | 0.01383 | 0.00219 | 0.00071 | 0.0002 | 0.00132 | 0.11247 | 0.00064 | 0.0046 | 0.00051 | 0.00046 | 0.045 | 0.13596 | 0.0084 | 0.01152 | 0.03499 | 0.01216 | 0.00229 | 0.0004 | 0.0002 | 0.00117 | 0.035 | 0.0021 | 0.0054 | 0.00026 | 0.00033
2025-01-16 | A250285 | G-600-A | 1:09 | 1:30 | 3219.261 | 0 | 1528 | 0 | 28 | 0 | 0 | 0 | 0 | 0 | 0 | 0 | 0 | 0 | 0 | 0 | 0 | 0 | 0 | 115 | 0 | 0 | 0 | 0 | 17 | 0 | 0 | 0 | 0 | 0 | 0 | 0 | 0 | 0 | 68.83333 | 1571 | 15 | 826
2025-01-16 | A250286 | G-600-A | 1:32 | 1:45 | 5348.22 | 38635.56 | 1528 | 0 | 50 | 0 | 0 | 0 | 0 | 50 | 0 | 0 | 0 | 0 | 0 | 0 | 0 | 0 | 0 | 108.7 | 0 | 0 | 0 | 0 | 19.8 | 0 | 0 | 0 | 0 | 0 | 0 | 0 | 0 | 0 | 91.81667 |  | 28 | 723 | 0.03623 | 0.09752 | 0.04122 | 0.01248 | 0.01703 | 0.03979 | 0.00833 | 0.00095 | 0.0002 | 0.00098 | 0.04508 | 0.00022 | 0.0047 | 0.00053 | 0.0012 | 0.039 | 0.13463 | 0.00711 | 0.01413 | 0.03378 | 0.04263 | 0.00793 | 0.0004 | 0.0002 | 0.00103 | 0.023 | 0.002 | 0.0055 | 0.00061 | 0.00049
2025-02-21 | B251050 | G-600-A | 1:30 | 1:46 | 2509.458 | 51356.73 | 1528 | 0 | 50 | 0 | 0 | 0 | 0 | 60 | 0 | 0 | 0 | 0 | 0 | 0 | 0 | 0 | 0 | 156.8 | 0 | 0 | 0 | 0 | 17.7 | 0 | 0 | 0 | 0 | 0 | 0 | 0 | 0 | 0 | 89.83333 | 1577 | 14 | 442 | 0.048 | 0.11636 | 0.012 | 0.00773 | 0.02472 | 0.01135 | 0.00336 | 0.0004 | 0.0002 | 0.00101 | 0.0243 | 0.00047 | 0.00478 | 0.00048 | 0.00121 | 0.035 | 0.12393 | 0.00626 | 0.013 | 0.02477 | 0.01365 | 0.00552 | 0.0004 | 0.0002 | 0.00094 | 0.02979 | 0.00135 | 0.0058 | 0.0002 | 0.0008
2025-02-21 | B251049 | G-600-A | 1:01 | 1:41 | 3352.07 | 25565.08 | 1528 | 0 | 30 | 0 | 0 | 0 | 0 | 0 | 0 | 0 | 0 | 0 | 0 | 0 | 0 | 0 | 0 | 214.6 | 0 | 0 | 0 | 0 | 15.5 | 0 | 0 | 0 | 0 | 0 | 0 | 0 | 0 | 0 | 60.73333 | 1570 | 19 | 516 | 0.0297 | 0.08369 | 0.05064 | 0.01335 | 0.0073 | 0.00907 | 0.00508 | 0.0004 | 0.0002 | 0.00085 | 0.00096 | 0.00014 | 0.0046 | 0.00038 | 0.00118 | 0.031 | 0.1239 | 0.0072 | 0.014 | 0.02408 | 0.00953 | 0.00485 | 0.001 | 0.0002 | 0.00088 | 0.03115 | 0.002 | 0.0055 | 0.00051 | 0.0002
2025-02-21 | B251047 | G-600-A | 1:39 | 2:32 | 5897.566 | 30623.99 | 1528 | 0 | 0 | 0 | 0 | 0 | 0 | 0 | 0 | 0 | 0 | 0 | 0 | 0 | 0 | 0 | 0 | 104.2 | 0 | 0 | 0 | 0 | 15.4 | 0 | 0 | 0 | 0 | 0 | 0 | 0 | 0 | 0 | 99.26667 | 1570 | 36 | 358 | 0.04243 | 0.11569 | 0.035 | 0.01512 | 0.01508 | 0.01136 | 0.00404 | 0.00107 | 0.0002 | 0.00081 | 0.0605 | 0.00011 | 0.0046 | 0.00059 | 0.0002 | 0.04421 | 0.11894 | 0.007 | 0.01482 | 0.024 | 0.01561 | 0.00476 | 0.0004 | 0.0002 | 0.00078 | 0.0237 | 0.0016 | 0.0058 | 0.0002 | 0.00087
2025-01-16 | B250270 | G-600-A | 0:50 | 1:04 | 3316.688 | 10375.38 | 1528 | 0 | 20 | 0 | 0 | 0 | 0 | 0 | 0 | 0 | 0 | 0 | 0 | 0 | 0 | 0 | 0 | 105.5 | 0 | 0 | 0 | 0 | 16.4 | 0 | 0 | 0 | 0 | 0 | 0 | 0 | 0 | 0 | 49.9 | 1572 | 20 | 400 | 0.02879 | 0.09136 | 0.065 | 0.01146 | 0.01765 | 0.01023 | 0.00278 | 0.00049 | 0.0002 | 0.00084 | 0.06042 | 0.00014 | 0.00456 | 0.00072 | 0.0002 | 0.04 | 0.12175 | 0.008 | 0.01304 | 0.02472 | 0.0122 | 0.00304 | 0.00057 | 0.0002 | 0.00102 | 0.0373 | 0.0021 | 0.0053 | 0.00057 | 0.00021
2025-02-21 | B251045 | G-600-A | 0:46 | 0:59 | 2887.737 | 5196.684 | 1528 | 0 | 40 | 0 | 0 | 0 | 0 | 0 | 0 | 0 | 0 | 0 | 0 | 0 | 0 | 0 | 0 | 125.9 | 0 | 0 | 0 | 0 | 16.8 | 0 | 0 | 0 | 0 | 0 | 0 | 0 | 0 | 0 | 45.53333 | 1575 | 18 | 363 | 0.03957 | 0.07073 | 0.05665 | 0.01711 | 0.01616 | 0.0092 | 0.00442 | 0.00051 | 0.0002 | 0.00094 | 0.04196 | 0.00025 | 0.0044 | 0.00068 | 0.0002 | 0.04042 | 0.13815 | 0.006 | 0.012 | 0.03691 | 0.01028 | 0.00466 | 0.00052 | 0.0002 | 0.00097 | 0.03544 | 0.00212 | 0.0056 | 0.00081 | 0.0002
2025-01-16 | B250272 | G-600-A | 1:22 | 2:21 | 5387.76 | 43811.01 | 1528 | 0 | 65 | 0 | 0 | 0 | 0 | 0 | 0 | 0 | 0 | 0 | 0 | 0 | 0 | 0 | 88 | 215.6 | 0 | 0 | 0 | 0 | 20 | 0 | 0 | 0 | 0 | 0 | 0 | 0 | 0 | 0 | 82.51667 | 1574 | 29 | 1364 | 0.03259 | 0.05671 | 0.06 | 0.00602 | 0.00172 | 0.01044 | 0.0036 | 0.0004 | 0.0002 | 0.00079 | 0.00078 | 0.00027 | 0.0042 | 0.00039 | 0.00147 | 0.032 | 0.1461 | 0.00526 | 0.01116 | 0.02754 | 0.01355 | 0.00286 | 0.0004 | 0.0002 | 0.00108 | 0.03585 | 0.00248 | 0.0053 | 0.00076 | 0.0002
2025-02-21 | B251043 | G-600-A | 0:49 | 1:02 | 2422.704 | 17395.27 | 1528 | 0 | 43 | 0 | 0 | 0 | 0 | 0 | 0 | 0 | 0 | 0 | 0 | 0 | 0 | 0 | 0 | 220.5 | 0 | 0 | 0 | 0 | 17.5 | 0 | 0 | 0 | 0 | 0 | 0 | 0 | 0 | 0 | 48.88333 | 1570 | 13 | 692 | 0.03021 | 0.07048 | 0.05694 | 0.0115 | 0.01176 | 0.01707 | 0.00499 | 0.0004 | 0.0002 | 0.00082 | 0.0066 | 9e-05 | 0.0044 | 0.00098 | 0.0002 | 0.03838 | 0.13106 | 0.00427 | 0.01435 | 0.03409 | 0.01391 | 0.0033 | 0.0004 | 0.0002 | 0.00109 | 0.025 | 0.00177 | 0.0054 | 0.00033 | 0.00077
2025-01-16 | B250274 | G-600-A | 1:08 | 1:58 | 5366.157 | 8843.871 | 1528 | 0 | 128 | 0 | 0 | 0 | 0 | 0 | 0 | 0 | 0 | 0 | 0 | 0 | 0 | 0 | 0 | 173.2 | 0 | 0 | 0 | 0 | 16.8 | 0 | 0 | 0 | 0 | 0 | 0 | 0 | 0 | 0 | 68.83333 | 1572 | 31 | 1169 | 0.03162 | 0.01565 | 0.06957 | 0.019 | 0.01043 | 0.01141 | 0.00333 | 0.0004 | 0.0002 | 0.00092 | 0.04155 | 0.00016 | 0.00432 | 0.00063 | 0.00143 | 0.03242 | 0.11947 | 0.00644 | 0.01894 | 0.02764 | 0.01116 | 0.00339 | 0.0004 | 0.0002 | 0.00099 | 0.03258 | 0.00262 | 0.0052 | 0.00049 | 0.00144
2025-01-16 | B250275 | G-600-A | 1:11 | 1:30 | 3472.793 | 11362.85 | 1528 | 0 | 78 | 0 | 0 | 0 | 0 | 0 | 0 | 0 | 0 | 0 | 0 | 0 | 0 | 0 | 0 | 209.2 | 0 | 0 | 0 | 0 | 16.8 | 0 | 0 | 0 | 0 | 0 | 0 | 0 | 0 | 0 | 70.7 | 1571 | 25 | 621 | 0.034 | 0.05223 | 0.05696 | 0.01154 | 0.00541 | 0.0118 | 0.00272 | 0.0004 | 0.0002 | 0.00075 | 0.01547 | 0.00014 | 0.0045 | 0.00109 | 0.0002 | 0.039 | 0.12308 | 0.0064 | 0.012 | 0.02127 | 0.01343 | 0.00271 | 0.0004 | 0.0002 | 0.00089 | 0.02768 | 0.00222 | 0.0052 | 0.00086 | 0.0002
2025-01-16 | B250276 | G-600-A | 0:51 | 1:12 | 3688.968 | 3550.591 | 1528 | 0 | 0 | 84 | 0 | 0 | 0 | 0 | 0 | 0 | 0 | 0 | 0 | 0 | 0 | 0 | 0 | 263.8 | 0 | 0 | 0 | 0 | 22.6 | 0 | 0 | 0 | 0 | 0 | 0 | 0 | 0 | 0 | 50.83333 |  | 21 | 1198 | 0.03494 | 0.07504 | 0.04819 | 0.00702 | 0.00487 | 0.01256 | 0.00266 | 0.0004 | 0.0002 | 0.00087 | 0.00323 | 0.00016 | 0.0048 | 0.00072 | 0.0002 | 0.04244 | 0.15317 | 0.00518 | 0.012 | 0.01958 | 0.02014 | 0.00372 | 0.00072 | 0.0002 | 0.0009 | 0.03232 | 0.00203 | 0.0059 | 0.00091 | 0.00084
2025-01-16 | B250277 | G-600-A | 1:15 | 1:46 | 4582.111 | 0 | 1528 | 0 | 40 | 0 | 0 | 0 | 0 | 0 | 0 | 0 | 0 | 0 | 0 | 0 | 0 | 0 | 0 | 147 | 0 | 0 | 0 | 0 | 18 | 0 | 0 | 0 | 0 | 0 | 20 | 0 | 0 | 0 | 74.88333 |  | 22 | 690
2025-01-16 | B250278 | G-600-A | 1:01 | 1:16 | 3123.169 | 18172.55 | 1528 | 0 | 0 | 0 | 0 | 0 | 0 | 0 | 0 | 0 | 0 | 0 | 0 | 0 | 0 | 0 | 0 | 129.4 | 0 | 0 | 0 | 0 | 20.8 | 0 | 0 | 0 | 0 | 0 | 0 | 0 | 0 | 0 | 61.5 |  | 18 | 678 | 0.03128 | 0.10919 | 0.05958 | 0.01283 | 0.01665 | 0.01583 | 0.00236 | 0.0004 | 0.0002 | 0.00111 | 0.04947 | 0.00033 | 0.0048 | 0.00078 | 0.0002 | 0.0415 | 0.11999 | 0.00592 | 0.01478 | 0.02185 | 0.01734 | 0.00261 | 0.00065 | 0.0002 | 0.00089 | 0.036 | 0.0024 | 0.0055 | 0.00079 | 0.0002
2025-01-16 | B250279 | G-600-A | 1:05 | 1:16 | 1258.43 | 19321.37 | 1528 | 0 | 0 | 0 | 0 | 0 | 0 | 0 | 0 | 0 | 0 | 0 | 0 | 0 | 0 | 0 | 0 | 156 | 0 | 0 | 0 | 0 | 17 | 0 | 0 | 0 | 0 | 0 | 0 | 0 | 0 | 0 | 65.31667 |  | 7 | 534 | 0.03005 | 0.10483 | 0.05542 | 0.01155 | 0.01295 | 0.01083 | 0.00369 | 0.0004 | 0.0002 | 0.00089 | 0.02202 | 0.00015 | 0.0048 | 0.00091 | 0.0002 | 0.041 | 0.13617 | 0.00653 | 0.01397 | 0.02585 | 0.01458 | 0.00486 | 0.0004 | 0.0002 | 0.00109 | 0.02877 | 0.00153 | 0.0056 | 0.00024 | 0.00084
2025-01-16 | B250280 | G-600-A | 0:44 | 0:59 | 2330.8 | 13060.06 | 1528 | 0 | 0 | 0 | 0 | 0 | 0 | 0 | 0 | 0 | 0 | 0 | 0 | 0 | 0 | 0 | 0 | 185.2 | 0 | 0 | 0 | 0 | 21.2 | 0 | 0 | 0 | 0 | 0 | 0 | 0 | 0 | 0 | 43.95 | 1574 | 13 | 621 | 0.03348 | 0.09075 | 0.05443 | 0.00804 | 0.01124 | 0.01075 | 0.00287 | 0.0004 | 0.0002 | 0.00097 | 0.01954 | 0.00027 | 0.0049 | 0.00071 | 0.00022 | 0.03744 | 0.13135 | 0.00585 | 0.009 | 0.03486 | 0.01395 | 0.00379 | 0.00057 | 0.0002 | 0.00087 | 0.02464 | 0.00173 | 0.0059 | 0.0002 | 0.00088
2025-01-16 | B250281 | G-600-A | 0:59 | 1:08 | 3129.342 | 16453.51635 | 1528 | 0 | 0 | 0 | 0 | 0 | 0 | 0 | 0 | 0 | 0 | 0 | 0 | 0 | 0 | 0 | 132 | 62.1 | 0 | 0 | 0 | 0 | 16.7 | 0 | 0 | 0 | 0 | 0 | 0 | 0 | 0 | 0 | 59.41667 | 1569 | 16 | 722 | 0.03284 | 0.08697 | 0.0661 | 0.00864 | 0.01294 | 0.00787 | 0.00317 | 0.0004 | 0.0002 | 0.00093 | 0.02183 | 0.00013 | 0.0048 | 0.00088 | 0.00035 | 0.03494 | 0.12945 | 0.00568 | 0.01 | 0.02913 | 0.00934 | 0.00381 | 0.00062 | 0.0002 | 0.00091 | 0.02966 | 0.00223 | 0.0058 | 0.0002 | 0.00096
2025-01-16 | B250282 | G-600-A | 0:58 | 1:28 | 3821.006 | 0 | 1528 | 0 | 0 | 0 | 0 | 0 | 0 | 0 | 0 | 0 | 0 | 0 | 0 | 0 | 0 | 0 | 88 | 135 | 0 | 0 | 0 | 0 | 17 | 0 | 0 | 0 | 0 | 0 | 0 | 0 | 0 | 0 | 57.46667 |  | 19 | 1240
2025-01-16 | B250283 | G-600-A | 1:01 | 1:11 | 3443.3 | 23476.1 | 1528 | 0 | 0 | 0 | 0 | 0 | 0 | 50 | 0 | 0 | 0 | 0 | 0 | 0 | 0 | 0 | 0 | 193.6 | 0 | 0 | 0 | 0 | 16.1 | 0 | 0 | 0 | 0 | 0 | 0 | 0 | 0 | 0 | 61.2 | 1570 | 18 | 771 | 0.02458 | 0.07587 | 0.07628 | 0.00966 | 0.01324 | 0.00961 | 0.00234 | 0.0004 | 0.0002 | 0.00096 | 0.02645 | 0.00043 | 0.0048 | 0.00097 | 0.00043 | 0.03807 | 0.13447 | 0.00608 | 0.0126 | 0.02471 | 0.01384 | 0.00294 | 0.0004 | 0.0002 | 0.00094 | 0.02828 | 0.0026 | 0.0054 | 0.00094 | 0.0002
2025-01-16 | B250284 | G-600-A | 1:05 | 1:17 | 4245.688 | 8303.795 | 1528 | 0 | 0 | 123 | 0 | 0 | 0 | 0 | 0 | 0 | 0 | 0 | 0 | 0 | 0 | 0 | 132 | 76.4 | 0 | 0 | 0 | 0 | 17.1 | 0 | 0 | 0 | 0 | 0 | 0 | 0 | 0 | 0 | 65.03333 | 1585 | 26 | 1386 | 0.03818 | 0.11828 | 0.07047 | 0.00726 | 0.01219 | 0.00631 | 0.0034 | 0.00051 | 0.0002 | 0.001 | 0.07019 | 0.00037 | 0.0049 | 0.00064 | 0.00056 | 0.036 | 0.12811 | 0.00676 | 0.00879 | 0.025 | 0.007 | 0.00299 | 0.00167 | 0.00021 | 0.00123 | 0.042 | 0.0018 | 0.0055 | 0.00104 | 0.00068
2025-01-16 | B250285 | G-600-A | 0:54 | 1:07 | 3694.999 | 16043.63 | 1528 | 0 | 0 | 65 | 0 | 0 | 0 | 40 | 0 | 0 | 0 | 0 | 0 | 0 | 0 | 0 | 0 | 53.5 | 0 | 0 | 0 | 0 | 14 | 0 | 0 | 0 | 0 | 0 | 0 | 0 | 0 | 0 | 53.86667 | 1573 | 20 | 149 | 0.03914 | 0.09928 | 0.04693 | 0.01397 | 0.01246 | 0.00936 | 0.00269 | 0.0004 | 0.0002 | 0.00107 | 0.09264 | 0.00055 | 0.0045 | 0.0005 | 0.0002 | 0.03528 | 0.13495 | 0.0074 | 0.01357 | 0.02456 | 0.00723 | 0.0029 | 0.0004 | 0.0002 | 0.00095 | 0.03021 | 0.00162 | 0.0054 | 0.00036 | 0.0002
2025-02-21 | B251042 | G-600-A | 1:05 | 2:18 | 0 | 32703.22 | 1528 | 0 | 112 | 0 | 0 | 0 | 0 | 0 | 0 | 0 | 0 | 0 | 0 | 0 | 0 | 0 | 0 | 391.3 | 0 | 0 | 0 | 0 | 21 | 0 | 0 | 0 | 0 | 0 | 0 | 0 | 0 | 0 | 65.36667 | 1582 | 12 | 1480 | 0.01724 | 0.01256 | 0.09012 | 0.01352 | 0.00299 | 0.01174 | 0.00506 | 0.0004 | 0.0002 | 0.00075 | 0.00072 | 0.00066 | 0.0045 | 0.00082 | 0.0002 | 0.03401 | 0.12329 | 0.0065 | 0.01697 | 0.03047 | 0.01594 | 0.0055 | 0.0004 | 0.0002 | 0.00115 | 0.02907 | 0.0022 | 0.0053 | 0.00042 | 0.00126
2025-02-21 | A251078 | G-600-A | 1:00 | 1:39 |  | 8132.895 | 1528 | 0 | 25 | 0 | 0 | 0 | 0 | 0 | 0 | 0 | 0 | 0 | 0 | 0 | 0 | 0 | 0 | 198.9 | 0 | 0 | 0 | 0 | 15.5 | 0 | 0 | 0 | 0 | 0 | 0 | 0 | 0 | 0 | 59.21667 | 1571 | 20 | 1216 | 0.03502 | 0.07822 | 0.05657 | 0.01556 | 0.00483 | 0.01061 | 0.00266 | 0.0004 | 0.0002 | 0.00083 | 0.01545 | 0.0002 | 0.0049 | 0.00074 | 0.0002 | 0.04176 | 0.14526 | 0.016 | 0.01636 | 0.01443 | 0.00903 | 0.00272 | 0.00111 | 0.0002 | 0.00083 | 0.04549 | 0.0015 | 0.0054 | 0.00033 | 0.0002
2025-02-21 | A251074 | G-600-A | 1:12 | 1:34 | 1916.669 | 10198.17 | 1528 | 0 | 19 | 127 | 0 | 0 | 0 | 0 | 0 | 0 | 0 | 0 | 0 | 0 | 0 | 0 | 0 | 141.8 | 0 | 0 | 0 | 0 | 15.4 | 0 | 0 | 0 | 0 | 0 | 0 | 0 | 0 | 0 | 72.4 | 1570 | 16 | 1158 | 0.02579 | 0.01474 | 0.069 | 0.016 | 0.00608 | 0.01506 | 0.00358 | 0.00043 | 0.0002 | 0.00059 | 0.01939 | 0 | 0.00462 | 0.0007 | 0.0002 | 0.035 | 0.13122 | 0.007 | 0.0185 | 0.02804 | 0.02102 | 0.00426 | 0.00126 | 0.0002 | 0.00094 | 0.025 | 0.0027 | 0.0054 | 0.00053 | 0.0002
2025-02-21 | A251073 | G-600-A | 1:07 | 1:26 | 2745.925 | 19700.38 | 1528 | 0 | 0 | 0 | 0 | 0 | 0 | 0 | 0 | 0 | 0 | 0 | 0 | 0 | 0 | 0 | 0 | 50.4 | 0 | 0 | 0 | 0 | 15.4 | 0 | 0 | 0 | 0 | 0 | 0 | 0 | 0 | 0 | 67.75 | 1565 | 17 | 411 | 0.03853 | 0.09912 | 0.05553 | 0.01261 | 0.01777 | 0.00675 | 0.00267 | 0.00131 | 0.0002 | 0.00081 | 0.09873 | 0.00046 | 0.0047 | 0.00069 | 0.0002 | 0.049 | 0.14 | 0.006 | 0.006 | 0.027 | 0.00682 | 0.004 | 0.001 | 0.0002 | 0.001 | 0.027 | 0.00245 | 0.0051 | 0.00073 | 0.0002
2025-02-21 | A251072 | G-600-A | 1:00 | 1:13 | 2649.912 | 15544.41 | 1528 | 0 | 0 | 0 | 0 | 0 | 0 | 0 | 0 | 0 | 0 | 0 | 0 | 0 | 0 | 0 | 0 | 91.4 | 0 | 0 | 0 | 0 | 16.8 | 0 | 0 | 0 | 0 | 0 | 0 | 0 | 0 | 0 | 59.93333 | 1572 | 16 | 368 | 0.0418 | 0.10685 | 0.055 | 0.01355 | 0.01741 | 0.00832 | 0.00251 | 0.0008 | 0.0002 | 0.00091 | 0.06951 | 0.00015 | 0.0047 | 0.00089 | 0.0002 | 0.04513 | 0.1166 | 0.00511 | 0.0145 | 0.02828 | 0.00838 | 0.00296 | 0.00041 | 0.0002 | 0.00087 | 0.02944 | 0.00248 | 0.0053 | 0.00088 | 0.0002
2025-02-21 | A251071 | G-600-A | 1:22 | 1:40 | 3654.364 | 0 | 1528 | 0 | 0 | 0 | 0 | 0 | 0 | 0 | 0 | 0 | 0 | 0 | 0 | 0 | 0 | 0 | 0 | 76 | 0 | 0 | 0 | 0 | 15 | 0 | 0 | 0 | 0 | 0 | 0 | 0 | 0 | 0 | 82.3 | 1573 | 17 | 500
2025-01-16 | C250279 | G-600-A | 1:02 | 1:20 | 2143.588 | 12617.29 | 1528 | 0 | 70 | 0 | 0 | 0 | 0 | 70 | 0 | 0 | 0 | 0 | 0 | 0 | 0 | 0 | 0 | 146.3 | 0 | 0 | 0 | 0 | 19.2 | 0 | 0 | 0 | 0 | 0 | 0 | 0 | 0 | 0 | 72.55 | 1568 | 12 | 522 | 0.045 | 0.01653 | 0.04986 | 0.023 | 0.00308 | 0.00388 | 0.00231 | 0.00917 | 0.0002 | 0.00059 | 0.59432 | 0.00131 | 0.0037 | 0.00064 | 0.0002 | 0.03623 | 0.12409 | 0.0071 | 0.016 | 0.01457 | 0.01279 | 0.00369 | 0.0004 | 0.0002 | 0.00091 | 0.02966 | 0.00146 | 0.0052 | 0.00034 | 0.00151
2025-01-16 | C250280 | G-600-A | 0:44 | 1:10 | 3063.405 | 9679.358 | 1528 | 0 | 0 | 0 | 0 | 0 | 0 | 60 | 0 | 0 | 0 | 0 | 0 | 0 | 0 | 0 | 0 | 28.4 | 0 | 0 | 0 | 0 | 17.5 | 0 | 0 | 0 | 0 | 0 | 0 | 0 | 0 | 0 | 43.46667 | 1570 | 16 | 453 | 0.035 | 0.11126 | 0.03 | 0.01375 | 0.01585 | 0.01484 | 0.00301 | 0.0004 | 0.0002 | 0.00078 | 0.07025 | 0.00067 | 0.0042 | 0.00065 | 0.0002 | 0.038 | 0.13075 | 0.0072 | 0.014 | 0.01802 | 0.0163 | 0.00233 | 0.0004 | 0.0002 | 0.00086 | 0.03307 | 0.0018 | 0.005 | 0.00165 | 0.0002
2025-01-16 | C250281 | G-600-A | 1:00 | 2:18 | 5692.042 | 13350.09 | 1528 | 0 | 0 | 0 | 0 | 0 | 0 | 70 | 0 | 0 | 0 | 0 | 0 | 0 | 0 | 0 | 0 | 86.6 | 0 | 0 | 0 | 0 | 17.5 | 0 | 0 | 0 | 0 | 0 | 0 | 0 | 0 | 0 | 59.68333 | 1577 | 28 | 268 | 0.05227 | 0.10444 | 0.03206 | 0.0195 | 0.00784 | 0.01308 | 0.00287 | 0.0004 | 0.0002 | 0.00077 | 0.03392 | 0.00018 | 0.0042 | 0.00085 | 0.0002 | 0.05 | 0.13034 | 0.00703 | 0.018 | 0.01728 | 0.01333 | 0.00268 | 0.0004 | 0.0002 | 0.0009 | 0.02665 | 0.00221 | 0.0053 | 0.001 | 0.0002
2025-01-16 | C250282 | G-600-A | 0:53 | 1:34 | 4126.831 | 35418.42 | 1528 | 0 | 67 | 78 | 0 | 0 | 0 | 0 | 0 | 0 | 0 | 0 | 0 | 0 | 0 | 0 | 0 | 69.3 | 0 | 0 | 0 | 0 | 19.3 | 0 | 0 | 0 | 0 | 0 | 0 | 0 | 0 | 0 | 53.8 |  | 22 | 651 | 0.043 | 0.10372 | 0.036 | 0.018 | 0.00897 | 0.01618 | 0.00344 | 0.0004 | 0.0002 | 0.00091 | 0.05497 | 0.00047 | 0.0044 | 0.00039 | 0.00139 | 0.043 | 0.14024 | 0.00535 | 0.01931 | 0.02922 | 0.01467 | 0.00247 | 0.0004 | 0.0002 | 0.00101 | 0.03518 | 0.00171 | 0.0055 | 0.00095 | 0.0002
2025-01-16 | C250283 | G-600-A | 1:09 | 1:42 | 2380.218 | 13505.04 | 1528 | 0 | 0 | 0 | 0 | 0 | 0 | 0 | 0 | 0 | 0 | 0 | 0 | 0 | 0 | 0 | 0 | 120.1 | 0 | 0 | 0 | 0 | 17.5 | 0 | 0 | 0 | 0 | 0 | 0 | 0 | 0 | 0 | 68.91667 | 1568 | 13 | 554 | 0.03439 | 0.10027 | 0.03761 | 0.02068 | 0.009 | 0.01088 | 0.00251 | 0.0004 | 0.0002 | 0.00077 | 0.0423 | 0.00025 | 0.0041 | 0.00072 | 0.0002 | 0.039 | 0.12139 | 0.006 | 0.02 | 0.02934 | 0.012 | 0.00265 | 0.0004 | 0.0002 | 0.00094 | 0.026 | 0.0019 | 0.0055 | 0.00067 | 0.0002
2025-01-16 | C250284 | G-600-A | 1:00 | 1:38 | 3470.404 | 19380.63 | 1528 | 0 | 0 | 0 | 0 | 0 | 0 | 0 | 0 | 0 | 0 | 0 | 0 | 0 | 0 | 0 | 0 | 31.5 | 0 | 0 | 0 | 0 | 16.8 | 0 | 0 | 0 | 0 | 0 | 0 | 0 | 0 | 0 | 60.46667 | 1575 | 19 | 300 | 0.04359 | 0.10713 | 0.03 | 0.01676 | 0.01653 | 0.01015 | 0.00275 | 0.00054 | 0.0002 | 0.00096 | 0.08025 | 0.00033 | 0.0042 | 0.00087 | 0.0002 | 0.04277 | 0.1247 | 0.00481 | 0.015 | 0.02682 | 0.01436 | 0.00356 | 0.00045 | 0.0002 | 0.0009 | 0.02567 | 0.00177 | 0.0058 | 0.00035 | 0.00072
2025-01-16 | C250285 | G-600-A | 0:45 | 1:01 | 3134.206 | 7337.307 | 1528 | 0 | 0 | 0 | 0 | 0 | 0 | 60 | 0 | 0 | 0 | 0 | 0 | 0 | 0 | 0 | 0 | 122.5 | 0 | 0 | 0 | 0 | 21 | 0 | 0 | 0 | 0 | 0 | 0 | 0 | 0 | 0 | 45 |  | 16 | 505 | 0.03247 | 0.09035 | 0.0509 | 0.01372 | 0.00608 | 0.01099 | 0.00269 | 0.0004 | 0.0002 | 0.00075 | 0.02973 | 0.00121 | 0.0046 | 0.00093 | 0.0002 | 0.03533 | 0.13058 | 0.00645 | 0.016 | 0.02553 | 0.01454 | 0.00355 | 0.00056 | 0.0002 | 0.00083 | 0.03062 | 0.00172 | 0.0058 | 0.00035 | 0.00065
2025-01-16 | C250286 | G-600-A | 0:36 | 0:48 | 919.6218 | 5733.516 | 1528 | 0 | 49 | 0 | 0 | 0 | 0 | 0 | 0 | 0 | 0 | 0 | 0 | 0 | 0 | 0 | 0 | 149.8 | 0 | 0 | 0 | 0 | 18.3 | 0 | 0 | 0 | 0 | 0 | 0 | 0 | 0 | 0 | 35.63333 |  | 5 | 582 | 0.03512 | 0.09071 | 0.0505 | 0.01343 | 0.00751 | 0.0131 | 0.00336 | 0.0004 | 0.0002 | 0.0009 | 0.04347 | 0.00034 | 0.0046 | 0.00048 | 0.00136 | 0.039 | 0.12894 | 0.008 | 0.01427 | 0.02203 | 0.01079 | 0.0028 | 0.0004 | 0.0002 | 0.00084 | 0.03675 | 0.0024 | 0.0055 | 0.00072 | 0.0002
2025-01-16 | C250287 | G-600-A | 0:43 | 1:01 | 2802.842 | 13632.13 | 1528 | 0 | 0 | 0 | 0 | 0 | 0 | 0 | 0 | 0 | 0 | 0 | 0 | 0 | 0 | 0 | 0 | 135.5 | 0 | 0 | 0 | 0 | 20 | 0 | 0 | 0 | 0 | 0 | 0 | 0 | 0 | 0 | 43.58333 |  | 14 | 660 | 0.03697 | 0.08878 | 0.05518 | 0.01136 | 0.01001 | 0.01265 | 0.00244 | 0.0004 | 0.0002 | 0.00102 | 0.0517 | 0.00036 | 0.00498 | 0.00092 | 0.0002 | 0.038 | 0.13935 | 0.00519 | 0.01095 | 0.01986 | 0.01224 | 0.00278 | 0.00042 | 0.0002 | 0.0009 | 0.02987 | 0.0018 | 0.0053 | 0.00055 | 0.0002
2025-01-16 | C250288 | G-600-A | 0:49 | 0:59 | 397.9627 | 4702.327 | 1528 | 0 | 0 | 0 | 0 | 0 | 0 | 40 | 0 | 0 | 0 | 0 | 0 | 0 | 0 | 0 | 0 | 132.6 | 0 | 0 | 0 | 0 | 18.2 | 0 | 0 | 0 | 0 | 0 | 0 | 0 | 0 | 0 | 48.71667 | 1574 | 12 | 1114 | 0.0356 | 0.01473 | 0.0502 | 0.01429 | 0.00631 | 0.00759 | 0.00211 | 0.00048 | 0.0002 | 0.00084 | 0.0869 | 0.00015 | 0.0048 | 0.0009 | 0.0002 | 0.03722 | 0.12103 | 0.00627 | 0.01381 | 0.02524 | 0.0133 | 0.0024 | 0.00044 | 0.0002 | 0.00099 | 0.035 | 0.0019 | 0.0055 | 0.00069 | 0.0002
2025-01-16 | C250289 | G-600-A | 0:48 | 1:31 | 1972.308 | 10060.78 | 1528 | 0 | 43 | 0 | 0 | 0 | 0 | 0 | 0 | 0 | 0 | 0 | 0 | 0 | 0 | 0 | 0 | 10.4 | 0 | 0 | 0 | 0 | 14.6 | 0 | 0 | 0 | 0 | 0 | 0 | 0 | 0 | 0 | 48.01667 |  | 12 | 671 | 0.03808 | 0.0994 | 0.04237 | 0.01669 | 0.00806 | 0.01112 | 0.00221 | 0.0004 | 0.0002 | 0.00079 | 0.02524 | 0.0002 | 0.0045 | 0.00106 | 0.0002 | 0.04319 | 0.12785 | 0.00576 | 0.01668 | 0.02471 | 0.01092 | 0.0026 | 0.0004 | 0.0002 | 0.00086 | 0.03504 | 0.00116 | 0.0053 | 0.00077 | 0.0002
2025-01-16 | C250290 | G-600-A | 1:03 | 1:34 | 3148.943 | 30897.08 | 1528 | 0 | 0 | 43 | 0 | 0 | 0 | 0 | 0 | 0 | 0 | 0 | 0 | 0 | 0 | 0 | 198 | 1.1 | 0 | 0 | 0 | 0 | 0 | 0 | 0 | 0 | 0 | 0 | 0 | 0 | 0 | 0 | 62.9 | 1576 | 20 | 707 | 0.04065 | 0.10117 | 0.04397 | 0.01692 | 0.00458 | 0.0114 | 0.00314 | 0.0004 | 0.0002 | 0.0008 | 0.00439 | 0.00035 | 0.0048 | 0.00072 | 0.0002 | 0.04438 | 0.13547 | 0.005 | 0.01524 | 0.02927 | 0.01118 | 0.00386 | 0.0004 | 0.0002 | 0.00093 | 0.03033 | 0.00062 | 0.00539 | 0.00026 | 0.00118
2025-01-16 | C250291 | G-600-A | 0:56 | 1:30 | 3577.958 | 19374.87 | 1528 | 0 | 0 | 0 | 0 | 0 | 0 | 0 | 0 | 0 | 0 | 0 | 0 | 0 | 0 | 0 | 44 | 31 | 0 | 0 | 0 | 0 | 18.3 | 0 | 0 | 0 | 0 | 0 | 0 | 0 | 0 | 0 | 56.03333 | 1580 | 21 | 398 | 0.04077 | 0.11005 | 0.04503 | 0.01198 | 0.01566 | 0.01337 | 0.00278 | 0.00092 | 0.0002 | 0.001 | 0.068 | 0.0001 | 0.0048 | 0.00044 | 0.00026 | 0.04479 | 0.11988 | 0.00495 | 0.01343 | 0.03244 | 0.01473 | 0.00299 | 0.0004 | 0.0002 | 0.00105 | 0.03175 | 0.0019 | 0.0055 | 0.00081 | 0.00029
2025-01-16 | C250292 | G-600-A | 0:50 | 1:15 | 3308.475 | 22228.27 | 1528 | 0 | 0 | 0 | 0 | 0 | 0 | 0 | 0 | 0 | 0 | 0 | 0 | 0 | 0 | 0 | 0 | 88.2 | 0 | 0 | 0 | 0 | 17.2 | 0 | 0 | 0 | 0 | 0 | 0 | 0 | 0 | 0 | 50.18333 | 1572 | 17 | 360 | 0.04772 | 0.11504 | 0.05484 | 0.01464 | 0.0133 | 0.01459 | 0.00292 | 0.0004 | 0.0002 | 0.00105 | 0.04807 | 0.00609 | 0.0049 | 0.00088 | 0.00045 | 0.04282 | 0.12493 | 0.00699 | 0.01374 | 0.02346 | 0.01229 | 0.00284 | 0.0004 | 0.0002 | 0.00087 | 0.03577 | 0.00219 | 0.0053 | 0.00074 | 0.00039
2025-01-16 | C250293 | G-600-A | 0:57 | 1:12 | 3437.594 | 16754.53 | 1528 | 0 | 0 | 0 | 0 | 0 | 0 | 0 | 0 | 0 | 0 | 0 | 0 | 0 | 0 | 0 | 0 | 148.9 | 0 | 0 | 0 | 0 | 17.2 | 0 | 0 | 0 | 0 | 0 | 0 | 0 | 0 | 0 | 57.1 | 1572 | 18 | 766 | 0.038 | 0.11699 | 0.0156 | 0.008 | 0.0153 | 0.01479 | 0.00313 | 0.0004 | 0.0002 | 0.00101 | 0.016 | 0.00068 | 0.0052 | 0.00065 | 0.00112 | 0.04208 | 0.11812 | 0.00561 | 0.00967 | 0.02122 | 0.01378 | 0.00252 | 0.0004 | 0.0002 | 0.00097 | 0.03465 | 0.0016 | 0.0057 | 0.00089 | 0.00029
2025-01-16 | C250294 | G-600-A | 0:51 | 1:05 | 2677.948 | 10916.8 | 1528 | 0 | 0 | 0 | 0 | 0 | 0 | 40 | 0 | 0 | 0 | 0 | 0 | 0 | 0 | 0 | 0 | 132.3 | 0 | 0 | 0 | 0 | 17.5 | 0 | 0 | 0 | 0 | 0 | 0 | 0 | 0 | 0 | 50.25 | 1568 | 14 | 358 | 0.04567 | 0.09435 | 0.04258 | 0.00761 | 0.01312 | 0.01337 | 0.00239 | 0.0004 | 0.0002 | 0.00101 | 0.04382 | 0.00012 | 0.0047 | 0.00038 | 0.0005 | 0.048 | 0.15548 | 0.005 | 0.00888 | 0.03585 | 0.0131 | 0.00268 | 0.0004 | 0.0002 | 0.001 | 0.0317 | 0.0015 | 0.0055 | 0.00071 | 0.00032
2025-01-16 | C250295 | G-600-A | 1:30 | 1:50 | 4197.634 | 17708.88 | 1528 | 0 | 0 | 0 | 0 | 0 | 0 | 40 | 0 | 0 | 0 | 0 | 0 | 0 | 0 | 0 | 0 | 55 | 0 | 0 | 0 | 0 | 21.2 | 0 | 0 | 0 | 0 | 0 | 0 | 0 | 0 | 0 | 90.03333 | 1573 | 21 | 249 | 0.04292 | 0.13218 | 0.015 | 0.01744 | 0.02172 | 0.01412 | 0.00241 | 0.0004 | 0.0002 | 0.00102 | 0.04308 | 0.00013 | 0.0048 | 0.00066 | 0.0002 | 0.041 | 0.13652 | 0.007 | 0.0162 | 0.02719 | 0.01343 | 0.00249 | 0.0004 | 0.0002 | 0.00101 | 0.02932 | 0.0023 | 0.0054 | 0.00051 | 0.0002
2025-01-16 | C250296 | G-600-A | 0:45 | 0:53 | 1715.672 | 8638.972 | 1528 | 0 | 41 | 0 | 0 | 0 | 0 | 0 | 0 | 0 | 0 | 0 | 0 | 0 | 0 | 0 | 0 | 102.1 | 0 | 0 | 0 | 0 | 0.5 | 0 | 0 | 0 | 0 | 0 | 0 | 0 | 0 | 0 | 44.56667 | 1574 | 10 | 408 | 0.03297 | 0.08718 | 0.04732 | 0.01076 | 0.01494 | 0.01195 | 0.00271 | 0.0004 | 0.0002 | 0.00089 | 0.03125 | 0.00084 | 0.0047 | 0.0002 | 0.00034 | 0.03323 | 0.12366 | 0.0074 | 0.01364 | 0.0178 | 0.0139 | 0.0026 | 0.0004 | 0.0002 | 0.00095 | 0.03066 | 0.002 | 0.0055 | 0.0004 | 0.0002
2025-01-16 | C250297 | G-600-A | 1:36 | 1:46 | 4566.832 | 31889.57 | 1528 | 0 | 42 | 0 | 0 | 0 | 0 | 40 | 0 | 0 | 0 | 0 | 0 | 0 | 0 | 0 | 0 | 198.5 | 0 | 0 | 0 | 0 | 21 | 0 | 0 | 0 | 0 | 0 | 0 | 0 | 0 | 0 | 95.78333 |  | 23 | 508 | 0.03601 | 0.09309 | 0.04296 | 0.01184 | 0.00762 | 0.01718 | 0.0031 | 0.0004 | 0.0002 | 0.00084 | 0.00407 | 0.00023 | 0.0046 | 0.0002 | 0.0002 | 0.0419 | 0.13661 | 0.00462 | 0.0148 | 0.02479 | 0.02042 | 0.00319 | 0.0004 | 0.0002 | 0.00102 | 0.02673 | 0.0019 | 0.0055 | 0.00033 | 0.00021
2025-02-21 | A251070 | G-600-A | 1:03 | 1:23 | 2914.151 | 28710.94 | 1528 | 0 | 0 | 0 | 0 | 0 | 0 | 0 | 0 | 0 | 0 | 0 | 0 | 0 | 0 | 0 | 0 | 143.5 | 0 | 0 | 0 | 0 | 15.4 | 0 | 0 | 0 | 0 | 0 | 0 | 0 | 0 | 0 | 62.51667 | 1568 | 18 | 500 | 0.035 | 0.09661 | 0.06552 | 0.01331 | 0.01188 | 0.01256 | 0.00272 | 0.00055 | 0.0002 | 0.0009 | 0.04226 | 0.00013 | 0.0045 | 0.00074 | 0.0002 | 0.04193 | 0.11499 | 0.00772 | 0.01396 | 0.0246 | 0.01771 | 0.00383 | 0.0004 | 0.0002 | 0.00093 | 0.02942 | 0.0018 | 0.006 | 0.0002 | 0.001
2025-02-21 | A251069 | G-600-A | 2:46 | 3:00 | 3845.439 | 49562.81 | 1528 | 0 | 51 | 0 | 0 | 0 | 0 | 60 | 0 | 0 | 0 | 0 | 0 | 0 | 0 | 0 | 0 | 133.4 | 0 | 0 | 0 | 0 | 17.9 | 0 | 0 | 0 | 0 | 0 | 0 | 0 | 0 | 0 | 166.3 | 1576 | 30 | 535 | 0.04147 | 0.09914 | 0.054 | 0.00742 | 0.02099 | 0.00675 | 0.00291 | 0.0004 | 0.0002 | 0.00127 | 0.05621 | 0.00031 | 0.0048 | 0.00044 | 0.00131 | 0.04 | 0.12947 | 0.0065 | 0.00943 | 0.02822 | 0.0109 | 0.00369 | 0.0004 | 0.0002 | 0.00096 | 0.02964 | 0.00191 | 0.0056 | 0.0002 | 0.00076
2025-02-21 | A251068 | G-600-A | 23:35 | 1:43 | 2080.671 | 187.2335 | 1528 | 0 | 0 | 69 | 0 | 0 | 0 | 120 | 0 | 0 | 0 | 0 | 0 | 0 | 0 | 0 | 0 | 176.5 | 0 | 0 | 0 | 0 | 18.2 | 0 | 0 | 0 | 0 | 0 | 0 | 0 | 0 | 0 | 115.4667 |  | 11 | 1084 | 0.05 | 0.14425 | 0.00514 | 0.01318 | 0.024 | 0.01739 | 0.00381 | 0.0004 | 0.0002 | 0.00098 | 0.02392 | 0.00154 | 0.0056 | 0.00042 | 0.00069 | 0.05 | 0.14425 | 0.00514 | 0.01318 | 0.024 | 0.01739 | 0.00381 | 0.0004 | 0.0002 | 0.00098 | 0.02392 | 0.00154 | 0.0056 | 0.00042 | 0.00069
2025-01-16 | D250295 | G-600-A | 0:59 | 1:32 | 5037.835 | 6109.953 | 1528 | 0 | 35 | 0 | 0 | 0 | 0 | 0 | 0 | 0 | 0 | 0 | 0 | 0 | 0 | 0 | 0 | 126 | 0 | 0 | 0 | 0 | 17.5 | 0 | 0 | 0 | 0 | 0 | 0 | 0 | 0 | 0 | 58.76667 |  | 28 | 436 | 0.03798 | 0.10632 | 0.03817 | 0.01828 | 0.00959 | 0.01255 | 0.00247 | 0.0004 | 0.0002 | 0.00085 | 0.03581 | 0.00017 | 0.0047 | 0.00093 | 0.0002 | 0.042 | 0.13144 | 0.007 | 0.018 | 0.02492 | 0.01509 | 0.00343 | 0.0004 | 0.0002 | 0.00107 | 0.03244 | 0.003 | 0.0054 | 0.00054 | 0.00127
2025-01-16 | D250296 | G-600-A | 0:45 | 1:29 | 2717.2 | 13569.78 | 1528 | 0 | 0 | 54 | 0 | 0 | 0 | 0 | 0 | 0 | 0 | 0 | 0 | 0 | 0 | 0 | 0 | 101.1 | 0 | 0 | 0 | 0 | 17.5 | 0 | 0 | 0 | 0 | 0 | 0 | 0 | 0 | 0 | 44.16667 |  | 14 | 487 | 0.03968 | 0.10339 | 0.03047 | 0.01305 | 0.01073 | 0.01072 | 0.00291 | 0.0004 | 0.0002 | 0.00068 | 0.03495 | 0.00012 | 0.0042 | 0.0006 | 0.0002 | 0.043 | 0.11898 | 0.0059 | 0.01354 | 0.02507 | 0.00991 | 0.00271 | 0.0004 | 0.0002 | 0.00083 | 0.0362 | 0.0028 | 0.0052 | 0.00087 | 0.0002
2025-01-16 | D250297 | G-600-A | 1:00 | 1:33 | 2238.129 | 34871.16 | 1528 | 0 | 0 | 46 | 0 | 0 | 0 | 0 | 0 | 0 | 0 | 0 | 0 | 0 | 0 | 0 | 0 | 148.2 | 0 | 0 | 0 | 0 | 28 | 0 | 0 | 0 | 0 | 0 | 0 | 0 | 0 | 0 | 60.76667 |  | 18 | 485 | 0.03621 | 0.10251 | 0.04692 | 0.0064 | 0.00937 | 0.01419 | 0.00222 | 0.0004 | 0.0002 | 0.0008 | 0.03572 | 0.00027 | 0.0044 | 0.00093 | 0.0002 | 0.04443 | 0.14976 | 0.00533 | 0.00821 | 0.02409 | 0.01695 | 0.00289 | 0.0004 | 0.0002 | 0.00091 | 0.03096 | 0.0037 | 0.0052 | 0.00085 | 0.00023
2025-01-16 | D250298 | G-600-A | 1:18 | 2:13 | 2024.894 | 39513.06 | 1528 | 0 | 0 | 0 | 0 | 0 | 0 | 0 | 0 | 0 | 0 | 0 | 0 | 0 | 0 | 0 | 0 | 77.8 | 0 | 0 | 0 | 0 | 17.5 | 0 | 0 | 0 | 0 | 0 | 0 | 0 | 0 | 0 | 78.16667 |  | 11 | 650 | 0.03947 | 0.12164 | 0.03101 | 0.01593 | 0.01832 | 0.01586 | 0.00269 | 0.0004 | 0.0002 | 0.0011 | 0.05379 | 0.00221 | 0.0045 | 0.0008 | 0.0002 | 0.04503 | 0.13199 | 0.0059 | 0.01504 | 0.02042 | 0.01523 | 0.00271 | 0.0004 | 0.0002 | 0.00083 | 0.035 | 0.0027 | 0.0055 | 0.00078 | 0.0002
2025-01-16 | D250299 | G-600-A | 0:02 | 7:25 |  | 101.368 | 1528 | 0 | 0 | 0 | 0 | 0 | 0 | 0 | 0 | 0 | 0 | 0 | 0 | 0 | 0 | 0 | 0 | 0 | 0 | 0 | 0 | 0 | 0 | 0 | 0 | 0 | 0 | 0 | 0 | 0 | 0 | 0 | 2.183333 |  | 0 | 0
2025-01-16 | D250300 | G-600-A | 0:57 | 1:19 | 2229.927 | 5183.686 | 1528 | 0 | 0 | 75 | 0 | 0 | 0 | 0 | 0 | 0 | 0 | 0 | 0 | 0 | 0 | 0 | 0 | 110.1 | 0 | 0 | 0 | 0 | 17.5 | 0 | 0 | 0 | 0 | 0 | 0 | 0 | 0 | 0 | 56.38333 |  | 12 | 652 | 0.04003 | 0.08562 | 0.05024 | 0.0085 | 0.0107 | 0.01029 | 0.00271 | 0.0004 | 0.0002 | 0.00066 | 0.05092 | 0.00021 | 0.0042 | 0.0007 | 0.0002 | 0.04125 | 0.13118 | 0.0089 | 0.00863 | 0.01883 | 0.01086 | 0.00255 | 0.0004 | 0.0002 | 0.00081 | 0.0341 | 0.0015 | 0.0053 | 0.00095 | 0.0002
2025-01-16 | D250301 | G-600-A | 0:46 | 1:10 | 1748.035 | 10894.44 | 1528 | 0 | 0 | 30 | 0 | 0 | 0 | 0 | 0 | 0 | 0 | 0 | 0 | 0 | 0 | 0 | 0 | 64.6 | 0 | 0 | 0 | 0 | 17.5 | 0 | 0 | 0 | 0 | 0 | 0 | 0 | 0 | 0 | 45.83333 |  | 9 | 458 | 0.03611 | 0.10349 | 0.03945 | 0.01422 | 0.01239 | 0.0137 | 0.0026 | 0.0004 | 0.0002 | 0.00097 | 0.06989 | 0.00022 | 0.0042 | 0.00109 | 0.0002 | 0.04008 | 0.13169 | 0.00525 | 0.01401 | 0.02622 | 0.01618 | 0.00259 | 0.0004 | 0.0002 | 0.0009 | 0.03623 | 0.00185 | 0.0051 | 0.00137 | 0.0002
2025-01-16 | D250302 | G-600-A | 0:54 | 1:26 | 1315.173 | 14801.96 | 1528 | 0 | 0 | 0 | 0 | 0 | 0 | 0 | 0 | 0 | 0 | 0 | 0 | 0 | 0 | 0 | 0 | 135.4 | 0 | 0 | 0 | 0 | 21 | 0 | 0 | 0 | 0 | 0 | 0 | 0 | 0 | 0 | 54.03333 |  | 7 | 646 | 0.03433 | 0.1067 | 0.04273 | 0.01279 | 0.02029 | 0.01592 | 0.0034 | 0.0004 | 0.0002 | 0.00137 | 0.02381 | 0.00088 | 0.0042 | 0.00043 | 0.00183 | 0.03208 | 0.12856 | 0.00457 | 0.012 | 0.0255 | 0.01275 | 0.00251 | 0.0004 | 0.0002 | 0.00099 | 0.02574 | 0.0031 | 0.005 | 0.00095 | 0.0002
2025-01-16 | D250303 | G-600-A | 0:37 | 0:51 | 3059.728 | 5004.51 | 1528 | 0 | 0 | 0 | 0 | 0 | 0 | 40 | 0 | 0 | 0 | 0 | 0 | 0 | 0 | 0 | 0 | 77.3 | 0 | 0 | 0 | 0 | 18.2 | 0 | 0 | 0 | 0 | 0 | 0 | 0 | 0 | 0 | 37.43333 | 1581 | 16 | 478 | 0.04492 | 0.08869 | 0.04889 | 0.0096 | 0.01407 | 0.00829 | 0.00224 | 0.00046 | 0.0002 | 0.00097 | 0.0811 | 0.00305 | 0.0049 | 0.00067 | 0.0002 | 0.04019 | 0.13818 | 0.00645 | 0.01 | 0.03246 | 0.01362 | 0.00332 | 0.00054 | 0.0002 | 0.00096 | 0.03588 | 0.00235 | 0.0056 | 0.0004 | 0.00076
2025-01-16 | D250304 | G-600-A | 0:56 | 1:56 | 4345.557 | 21590.23 | 1528 | 0 | 30 | 0 | 0 | 0 | 0 | 0 | 0 | 0 | 0 | 0 | 0 | 0 | 0 | 0 | 66 | 163.1 | 0 | 0 | 0 | 0 | 17.5 | 0 | 0 | 0 | 0 | 0 | 0 | 0 | 0 | 0 | 101.3667 |  | 23 | 692 | 0.0373 | 0.08212 | 0.04882 | 0.00658 | 0.01098 | 0.01324 | 0.003 | 0.0004 | 0.0002 | 0.00056 | 0.01168 | 0.0003 | 0.0048 | 0.00044 | 0.00176 | 0.03974 | 0.13888 | 0.00334 | 0.00904 | 0.03653 | 0.00842 | 0.00222 | 0.0004 | 0.0002 | 0.0009 | 0.03418 | 0.00179 | 0.0055 | 0.00121 | 0.0002
2025-01-16 | D250305 | G-600-A | 1:03 | 1:14 | 4050.207 | 18146.48 | 1528 | 0 | 41 | 0 | 0 | 0 | 0 | 0 | 0 | 0 | 0 | 0 | 0 | 0 | 0 | 0 | 0 | 118.4 | 0 | 0 | 0 | 0 | 18.2 | 0 | 0 | 0 | 0 | 0 | 0 | 0 | 0 | 0 | 63.3 | 1576 | 24 | 442 | 0.03607 | 0.08743 | 0.03965 | 0.01245 | 0.00992 | 0.00982 | 0.00222 | 0.00045 | 0.0002 | 0.00089 | 0.06201 | 0.00022 | 0.0045 | 0.00058 | 0.0002 | 0.03759 | 0.13667 | 0.00394 | 0.016 | 0.0296 | 0.01546 | 0.00345 | 0.00075 | 0.0002 | 0.00081 | 0.02691 | 0.00194 | 0.0057 | 0.00021 | 0.00089
2025-01-16 | D250306 | G-600-A | 0:47 | 1:12 | 3324.312 | 23144.22 | 1528 | 0 | 35 | 0 | 0 | 0 | 0 | 40 | 0 | 0 | 0 | 0 | 0 | 0 | 0 | 0 | 0 | 108.7 | 0 | 0 | 0 | 0 | 19.1 | 0 | 0 | 0 | 0 | 0 | 0 | 0 | 0 | 0 | 46.53333 | 1585 | 18 | 372 | 0.04558 | 0.08844 | 0.03653 | 0.00728 | 0.00798 | 0.01191 | 0.00337 | 0.0004 | 0.0002 | 0.00099 | 0.03385 | 0.00019 | 0.0048 | 0.00029 | 0.00158 | 0.048 | 0.12802 | 0.006 | 0.008 | 0.01742 | 0.01107 | 0.00336 | 0.0004 | 0.0002 | 0.00098 | 0.03203 | 0.00158 | 0.0052 | 0.00058 | 0.00131
2025-01-16 | D250307 | G-600-A | 0:47 | 1:06 | 1911.712 | 7504.165 | 1528 | 0 | 0 | 0 | 0 | 0 | 0 | 0 | 0 | 0 | 0 | 0 | 0 | 0 | 0 | 0 | 0 | 53.3 | 0 | 0 | 0 | 0 | 18.9 | 0 | 0 | 0 | 0 | 0 | 0 | 0 | 0 | 0 | 47.96667 | 1569 | 10 | 148 | 0.04607 | 0.09087 | 0.03523 | 0.00614 | 0.00818 | 0.01371 | 0.00308 | 0.00112 | 0.0002 | 0.00087 | 0.09716 | 0.0009 | 0.0049 | 0.00065 | 0.00021 | 0.05015 | 0.12961 | 0.007 | 0.008 | 0.02064 | 0.01654 | 0.00374 | 0.0004 | 0.0002 | 0.00098 | 0.02845 | 0.002 | 0.0052 | 0.00042 | 0.00114
2025-01-16 | D250308 | G-600-A | 1:08 | 1:23 | 6235.348 | 17882.53 | 1528 | 0 | 49 | 0 | 0 | 0 | 0 | 0 | 0 | 0 | 0 | 0 | 0 | 0 | 0 | 0 | 0 | 265.2 | 0 | 0 | 0 | 0 | 20.6 | 0 | 0 | 0 | 0 | 0 | 0 | 0 | 0 | 0 | 67.91667 | 1581 | 33 | 780 | 0.03685 | 0.07597 | 0.032 | 0.00601 | 0.00691 | 0.00972 | 0.00279 | 0.0004 | 0.0002 | 0.00077 | 0.01053 | 0.003 | 0.0048 | 0.00027 | 0.00037 | 0.04088 | 0.13715 | 0.00636 | 0.01152 | 0.02221 | 0.01756 | 0.00317 | 0.0004 | 0.0002 | 0.00087 | 0.02897 | 0.00174 | 0.0058 | 0.00031 | 0.00063
2025-01-16 | D250309 | G-600-A | 0:48 | 1:13 | 1756.258 | 8317.997 | 1528 | 0 | 42 | 0 | 0 | 0 | 0 | 0 | 0 | 0 | 0 | 0 | 0 | 0 | 0 | 0 | 0 | 102.3 | 0 | 0 | 0 | 0 | 18.9 | 0 | 0 | 0 | 0 | 0 | 0 | 0 | 0 | 0 | 48.31667 | 1570 | 11 | 472 | 0.03431 | 0.09495 | 0.03833 | 0.01229 | 0.00902 | 0.01002 | 0.00279 | 0.0004 | 0.0002 | 0.00087 | 0.02674 | 0.00017 | 0.0045 | 0.00096 | 0.00025 | 0.04278 | 0.12309 | 0.00736 | 0.01188 | 0.02514 | 0.01767 | 0.00256 | 0.0004 | 0.0002 | 0.00129 | 0.0281 | 0.0017 | 0.0053 | 0.00098 | 0.0006
2025-01-16 | D250310 | G-600-A | 0:58 | 1:21 | 2204.638 | 13304.71 | 1528 | 0 | 0 | 0 | 0 | 0 | 0 | 0 | 0 | 0 | 0 | 0 | 0 | 0 | 0 | 0 | 0 | 99.6 | 0 | 0 | 0 | 0 | 18.2 | 0 | 0 | 0 | 0 | 0 | 0 | 0 | 0 | 0 | 57.8 | 1570 | 12 | 467 | 0.04318 | 0.10193 | 0.035 | 0.01029 | 0.01022 | 0.01157 | 0.00332 | 0.00073 | 0.0002 | 0.00092 | 0.06558 | 0.00076 | 0.0046 | 0.00031 | 0.00143 | 0.04 | 0.1415 | 0.008 | 0.01202 | 0.01484 | 0.01029 | 0.00271 | 0.0004 | 0.0002 | 0.00083 | 0.035 | 0.0018 | 0.0055 | 0.0002 | 0.00038
2025-01-16 | D250311 | G-600-A | 0:48 | 1:17 | 2894.985 | 11447.06 | 1528 | 0 | 42 | 0 | 0 | 0 | 0 | 0 | 0 | 0 | 0 | 0 | 0 | 0 | 0 | 0 | 0 | 90.8 | 0 | 0 | 0 | 0 | 18.7 | 0 | 0 | 0 | 0 | 0 | 0 | 0 | 0 | 0 | 47.81667 | 1569 | 15 | 452 | 0.0444 | 0.10924 | 0.03405 | 0.01065 | 0.01394 | 0.01139 | 0.0031 | 0.00053 | 0.0002 | 0.001 | 0.05577 | 0.00029 | 0.0045 | 0.00037 | 0.00111 | 0.0463 | 0.12616 | 0.007 | 0.0127 | 0.02713 | 0.01057 | 0.00275 | 0.0004 | 0.0002 | 0.00103 | 0.03239 | 0.0021 | 0.0053 | 0.00055 | 0.0002
2025-01-16 | D250312 | G-600-A | 0:48 | 0:58 |  | 12447.25 | 1528 | 0 | 46 | 0 | 0 | 0 | 0 | 0 | 0 | 0 | 0 | 0 | 0 | 0 | 0 | 0 | 44 | 31.5 | 0 | 0 | 0 | 0 | 21 | 0 | 0 | 0 | 0 | 0 | 0 | 0 | 0 | 0 | 48 | 1579 | 14 | 246 | 0.04547 | 0.09659 | 0.0364 | 0.01228 | 0.01543 | 0.00999 | 0.00262 | 0.00041 | 0.0002 | 0.00112 | 0.0837 | 0.0006 | 0.0048 | 0.00024 | 0.0002 | 0.04528 | 0.13444 | 0.00718 | 0.0135 | 0.02626 | 0.0086 | 0.0029 | 0.0004 | 0.0002 | 0.0009 | 0.03436 | 0.0032 | 0.0055 | 0.0002 | 0.00026
2025-01-16 | D250313 | G-600-A | 0:39 | 1:09 | 2227.39 | 6268.139 | 1528 | 0 | 20 | 0 | 0 | 0 | 0 | 0 | 0 | 0 | 0 | 0 | 0 | 0 | 0 | 0 | 0 | 86.7 | 0 | 0 | 0 | 0 | 16.4 | 0 | 0 | 0 | 0 | 0 | 0 | 0 | 0 | 0 | 39.33333 | 1570 | 14 | 366 | 0.04644 | 0.10389 | 0.026 | 0.01385 | 0.01175 | 0.01076 | 0.0026 | 0.0005 | 0.0002 | 0.0009 | 0.06654 | 0.00037 | 0.0048 | 0.00036 | 0.0002 | 0.04641 | 0.12207 | 0.00734 | 0.01489 | 0.03015 | 0.01116 | 0.00262 | 0.0004 | 0.0002 | 0.00096 | 0.038 | 0.0024 | 0.0053 | 0.00039 | 0.0002
2025-01-16 | D250314 | G-600-A | 1:18 | 1:34 | 5453.458 | 16246.96 | 1528 | 0 | 0 | 0 | 0 | 0 | 0 | 0 | 0 | 0 | 0 | 0 | 0 | 0 | 0 | 0 | 0 | 0 | 0 | 0 | 0 | 0 | 0 | 0 | 0 | 0 | 0 | 0 | 0 | 0 | 0 | 0 | 78.03333 |  | 30 | 0 | 0.03416 | 0.10395 | 0.02618 | 0.00738 | 0.00931 | 0.00887 | 0.0031 | 0.00069 | 0.0002 | 0.00081 | 0.07706 | 0.00046 | 0.0047 | 0.00024 | 0.0002 | 0.04081 | 0.13772 | 0.0064 | 0.00827 | 0.01881 | 0.0105 | 0.00343 | 0.0004 | 0.0002 | 0.00088 | 0.02521 | 0.0035 | 0.0055 | 0.00023 | 0.0002
2025-01-16 | D250315 | G-600-A | 0:56 | 1:16 | 4181.202 | 29058.51 | 1528 | 0 | 43 | 0 | 0 | 0 | 0 | 40 | 0 | 0 | 0 | 0 | 0 | 0 | 0 | 0 | 0 | 94.5 | 0 | 0 | 0 | 0 | 20.8 | 0 | 0 | 0 | 0 | 0 | 0 | 0 | 0 | 0 | 56 |  | 22 | 372 | 0.04039 | 0.09077 | 0.034 | 0.00772 | 0.01143 | 0.01012 | 0.00215 | 0.00058 | 0.0002 | 0.00088 | 0.09441 | 0.00013 | 0.0047 | 0.00043 | 0.0002 | 0.04257 | 0.14029 | 0.00549 | 0.00853 | 0.02208 | 0.01026 | 0.00314 | 0.00054 | 0.0002 | 0.00079 | 0.02649 | 0.00262 | 0.0054 | 0.00036 | 0.00088
2025-02-21 | A251066 | G-600-A | 1:01 | 1:15 | 2548.015 | 26779.75 | 1528 | 0 | 44 | 0 | 0 | 0 | 0 | 0 | 0 | 0 | 0 | 0 | 0 | 0 | 0 | 0 | 0 | 104 | 0 | 0 | 0 | 0 | 17.5 | 0 | 0 | 0 | 0 | 0 | 0 | 0 | 0 | 0 | 102.3167 | 1578 | 14 | 356 | 0.03755 | 0.09684 | 0.05008 | 0.01412 | 0.01815 | 0.00952 | 0.00227 | 0.00087 | 0.0002 | 0.00092 | 0.07472 | 0.00048 | 0.0046 | 0.00082 | 0.0002 | 0.03992 | 0.12 | 0.0074 | 0.01467 | 0.03303 | 0.01458 | 0.00252 | 0.0004 | 0.0002 | 0.00093 | 0.03461 | 0.0023 | 0.0054 | 0.00047 | 0.0002
2025-02-21 | A251065 | G-600-A | 0:47 | 1:02 | 2130.146 | 17344.87 | 1528 | 0 | 0 | 0 | 0 | 0 | 0 | 0 | 0 | 0 | 0 | 0 | 0 | 0 | 0 | 0 | 0 | 141.6 | 0 | 0 | 0 | 0 | 19.5 | 0 | 0 | 0 | 0 | 0 | 0 | 0 | 0 | 0 | 47.1 | 1594 | 11 | 415 | 0.03771 | 0.10115 | 0.034 | 0.01372 | 0.01532 | 0.01056 | 0.00267 | 0.0004 | 0.0002 | 0.0011 | 0.04617 | 0.00051 | 0.0047 | 0.00024 | 0.00135 | 0.0376 | 0.11861 | 0.006 | 0.01706 | 0.0323 | 0.00963 | 0.00274 | 0.0004 | 0.0002 | 0.00079 | 0.03067 | 0.0025 | 0.0054 | 0.00073 | 0.0002
2025-02-21 | A251064 | G-600-A | 0:54 | 1:13 | 2909.846 | 22931.13 | 1528 | 0 | 16 | 0 | 0 | 0 | 0 | 0 | 0 | 0 | 0 | 0 | 0 | 0 | 0 | 0 | 0 | 113.4 | 0 | 0 | 0 | 0 | 16.1 | 0 | 0 | 0 | 0 | 0 | 0 | 0 | 0 | 0 | 53.18333 | 1570 | 18 | 362 | 0.0324 | 0.09164 | 0.03139 | 0.00814 | 0.01387 | 0.00842 | 0.00254 | 0.00044 | 0.0002 | 0.00086 | 0.04845 | 0.00042 | 0.0046 | 0.00028 | 0.00133 | 0.0393 | 0.12 | 0.008 | 0.00982 | 0.02929 | 0.01223 | 0.00257 | 0.00068 | 0.0002 | 0.001 | 0.039 | 0.0022 | 0.0054 | 0.00087 | 0.0002
2025-02-21 | A251063 | G-600-A | 0:44 | 1:07 | 3357.566 | 12632.36 | 1528 | 0 | 12 | 0 | 0 | 0 | 0 | 0 | 0 | 0 | 0 | 0 | 0 | 0 | 0 | 0 | 0 | 126.1 | 0 | 0 | 0 | 0 | 16.2 | 0 | 0 | 0 | 0 | 0 | 0 | 0 | 0 | 0 | 44.71667 | 1573 | 20 | 493 | 0.03517 | 0.10145 | 0.03816 | 0.01143 | 0.01387 | 0.00833 | 0.0025 | 0.0004 | 0.0002 | 0.00103 | 0.05908 | 0.00022 | 0.0047 | 0.00029 | 0.00109 | 0.03834 | 0.13 | 0.006 | 0.0121 | 0.03006 | 0.00915 | 0.00256 | 0.0004 | 0.0002 | 0.0009 | 0.03693 | 0.00189 | 0.0054 | 0.00074 | 0.0002
2025-02-21 | A251062 | G-600-A | 0:34 | 0:53 | 1295.63 | 8477.978 | 1528 | 0 | 20 | 0 | 0 | 0 | 0 | 0 | 0 | 0 | 0 | 0 | 0 | 0 | 0 | 0 | 0 | 86.6 | 0 | 0 | 0 | 0 | 15.4 | 0 | 0 | 0 | 0 | 0 | 0 | 0 | 0 | 0 | 35.78333 | 1576 | 11 | 392 | 0.035 | 0.09619 | 0.04254 | 0.01593 | 0.01411 | 0.00844 | 0.00283 | 0.00076 | 0.0002 | 0.00077 | 0.0749 | 0.00017 | 0.00464 | 0.00021 | 0.00125 | 0.03624 | 0.13468 | 0.00535 | 0.016 | 0.01882 | 0.02114 | 0.00334 | 0.0004 | 0.0002 | 0.00106 | 0.02559 | 0.00148 | 0.0054 | 0.00044 | 0.00087
2025-02-21 | A251058 | G-600-A | 2:47 | 3:15 | 7627.821 | 46899.61 | 1528 | 0 | 44 | 0 | 0 | 0 | 0 | 0 | 0 | 0 | 0 | 0 | 0 | 0 | 0 | 0 | 0 | 136.1 | 0 | 0 | 0 | 0 | 25.9 | 0 | 0 | 0 | 0 | 0 | 0 | 0 | 0 | 0 | 166.8833 | 1571 | 45 | 667 | 0.03471 | 0.09712 | 0.04652 | 0.01714 | 0.01047 | 0.01015 | 0.00264 | 0.00085 | 0.0002 | 0.00081 | 0.05768 | 0.00052 | 0.0048 | 0.00061 | 0.0002 | 0.04189 | 0.12667 | 0.00342 | 0.01897 | 0.02472 | 0.01379 | 0.00284 | 0.00049 | 0.0002 | 0.00088 | 0.03466 | 0.0018 | 0.0057 | 0.00098 | 0.0002
2025-01-17 | A250294 | G-600-A | 2:12 | 2:34 | 6956.792 | 39548.3 | 1528 | 0 | 0 | 0 | 0 | 0 | 0 | 0 | 0 | 0 | 0 | 0 | 0 | 0 | 0 | 0 | 110 | 1.5 | 0 | 0 | 0 | 0 | 23.3 | 0 | 0 | 0 | 0 | 0 | 0 | 0 | 0 | 0 | 132.3 | 1596 | 41 | 558 | 0.03848 | 0.10871 | 0.03759 | 0.01543 | 0.01611 | 0.01676 | 0.00375 | 0.00316 | 0.0002 | 0.00093 | 0.04333 | 0.00013 | 0.0042 | 0.0005 | 0.00065 | 0.043 | 0.12437 | 0.00522 | 0.02 | 0.031 | 0.01894 | 0.00402 | 0.00309 | 0.0002 | 0.00104 | 0.02568 | 0.00164 | 0.0059 | 0.0004 | 0.00081
2025-02-20 | D251082 | G-600-A | 0:59 | 1:35 | 2954.771 | 37548.92 | 1528 | 0 | 0 | 0 | 0 | 0 | 0 | 0 | 0 | 0 | 0 | 0 | 0 | 0 | 0 | 0 | 0 | 0 | 0 | 0 | 0 | 0 | 0 | 0 | 0 | 0 | 0 | 0 | 0 | 0 | 0 | 0 | 59.58333 |  | 20 | 0 | 0.04237 | 0.11423 | 0.03319 | 0.01627 | 0.00811 | 0.01342 | 0.00217 | 0.0004 | 0.0002 | 0.0008 | 0.02762 | 0.00023 | 0.0048 | 0.00062 | 0.0002 | 0.04303 | 0.13188 | 0.00654 | 0.00731 | 0.01932 | 0.01248 | 0.00261 | 0.00054 | 0.0002 | 0.00084 | 0.03047 | 0.00232 | 0.0053 | 0.00079 | 0.0002
2025-02-20 | D251081 | G-600-A | 1:08 | 1:55 | 6047.896 | 2628.69287 | 1528 | 0 | 0 | 0 | 0 | 0 | 0 | 0 | 0 | 0 | 0 | 0 | 0 | 0 | 0 | 0 | 0 | 100.8 | 0 | 0 | 0 | 0 | 18.3 | 0 | 0 | 0 | 0 | 0 | 0 | 0 | 0 | 0 | 67.78333 | 1589 | 32 | 368 | 0.038 | 0.11819 | 0.03465 | 0.01217 | 0.01683 | 0.01436 | 0.00184 | 0.00112 | 0.0002 | 0.00128 | 0.03063 | 0.0003 | 0.0049 | 0.0004 | 0.0002 | 0.049 | 0.14107 | 0.006 | 0.01328 | 0.036 | 0.02074 | 0.0026 | 0.00045 | 0.00021 | 0.00149 | 0.03901 | 0.0026 | 0.0054 | 0.00059 | 0.00028
2025-02-20 | D251080 | G-600-A | 1:04 | 1:26 | 4387.236 | 21878.54 | 1528 | 0 | 0 | 0 | 0 | 0 | 0 | 0 | 0 | 0 | 0 | 0 | 0 | 0 | 0 | 0 | 0 | 115.3 | 0 | 0 | 0 | 0 | 21 | 0 | 0 | 0 | 0 | 0 | 0 | 0 | 0 | 0 | 64.3 | 1450 | 22 | 347 | 0.04578 | 0.10305 | 0.04585 | 0.01286 | 0.01306 | 0.01437 | 0.00182 | 0.0011 | 0.0002 | 0.0008 | 0.04372 | 0.00024 | 0.0048 | 0.00074 | 0.0002 | 0.043 | 0.12999 | 0.00572 | 0.01497 | 0.02955 | 0.01576 | 0.00221 | 0.0007 | 0.0002 | 0.00098 | 0.03351 | 0.00203 | 0.0055 | 0.00061 | 0.0002
2025-02-20 | D251079 | G-600-A | 1:09 | 1:46 | 0 | 2892.855 | 1528 | 0 | 0 | 0 | 0 | 0 | 0 | 0 | 0 | 0 | 0 | 0 | 0 | 0 | 0 | 0 | 0 | 49.8 | 0 | 0 | 0 | 0 | 18.4 | 0 | 0 | 0 | 0 | 0 | 0 | 0 | 0 | 0 | 68.18333 | 1581 | 17 | 135 | 0.0371 | 0.11342 | 0.043 | 0.01571 | 0.01498 | 0.01388 | 0.00212 | 0.00168 | 0.0002 | 0.00112 | 0.10736 | 0.0002 | 0.0049 | 0.00076 | 0.0002 | 0.04106 | 0.12789 | 0.0075 | 0.01705 | 0.03316 | 0.01512 | 0.00237 | 0.00064 | 0.0002 | 0.00103 | 0.039 | 0.00203 | 0.0057 | 0.00066 | 0.0002
2025-02-20 | D251078 | G-600-A | 1:01 | 4:14 | 5013.231 | 35447.73 | 1528 | 0 | 0 | 0 | 0 | 0 | 0 | 0 | 0 | 0 | 0 | 0 | 0 | 0 | 0 | 0 | 0 | 80.3 | 0 | 0 | 0 | 0 | 0 | 0 | 0 | 0 | 0 | 0 | 0 | 0 | 0 | 0 | 174.3833 |  | 25 | 130 | 0.04841 | 0.12015 | 0.012 | 0.00856 | 0.02416 | 0.01925 | 0.00313 | 0.00069 | 0.0002 | 0.00078 | 0.0153 | 0.00024 | 0.0053 | 0.00056 | 0.0002 | 0.04666 | 0.11994 | 0.00638 | 0.00824 | 0.02258 | 0.01821 | 0.0028 | 0.00071 | 0.0002 | 0.00086 | 0.039 | 0.00201 | 0.0055 | 0.00085 | 0.0002
2025-02-20 | D251077 | G-600-A | 1:01 | 1:19 | 3827.182 | 1700.09 | 1528 | 0 | 0 | 0 | 0 | 0 | 0 | 0 | 0 | 0 | 0 | 0 | 0 | 0 | 0 | 0 | 0 | 86.6 | 0 | 0 | 0 | 0 | 20 | 0 | 0 | 0 | 0 | 0 | 0 | 0 | 0 | 0 | 60.65 | 1576 | 22 | 251 | 0.04385 | 0.10711 | 0.04716 | 0.01752 | 0.02212 | 0.01113 | 0.00126 | 0.00122 | 0.0002 | 0.00089 | 0.05623 | 0.00145 | 0.0048 | 0.00033 | 0.0002 | 0.04238 | 0.12239 | 0.0071 | 0.01913 | 0.0342 | 0.01343 | 0.00238 | 0.00051 | 0.0002 | 0.0011 | 0.03609 | 0.0018 | 0.0055 | 0.00071 | 0.0002
2025-02-20 | D251076 | G-600-A | 0:53 | 1:05 | 1942.944 | 374.1041 | 1528 | 0 | 0 | 0 | 0 | 0 | 0 | 0 | 0 | 0 | 0 | 0 | 0 | 0 | 0 | 0 | 0 | 68.8 | 0 | 0 | 0 | 0 | 22.9 | 0 | 0 | 0 | 0 | 0 | 0 | 0 | 0 | 0 | 53 | 1573 | 17 | 255 | 0.04024 | 0.10559 | 0.0419 | 0.00792 | 0.01482 | 0.01012 | 0.0026 | 0.00046 | 0.0002 | 0.00089 | 0.10445 | 0.00031 | 0.00453 | 0.00031 | 0.00125 | 0.042 | 0.11803 | 0.00604 | 0.00889 | 0.02882 | 0.00974 | 0.00252 | 0.0004 | 0.0002 | 0.00088 | 0.038 | 0.0016 | 0.0054 | 0.00061 | 0.0002
2025-01-17 | A250302 | G-600-A | 1:01 | 1:09 | 2178.586 | 5357.304 | 1528 | 0 | 0 | 0 | 0 | 0 | 0 | 0 | 0 | 0 | 0 | 0 | 0 | 0 | 0 | 0 | 66 | 127.7 | 0 | 0 | 0 | 0 | 20.9 | 0 | 0 | 0 | 0 | 0 | 0 | 0 | 0 | 0 | 60.75 | 1584 | 13 | 1333 | 0.02983 | 0.0993 | 0.04481 | 0.01405 | 0.01015 | 0.02431 | 0.00551 | 0.00518 | 0.0002 | 0.00078 | 0.00502 | 0.00014 | 0.0045 | 0.00082 | 0.0002 | 0.036 | 0.13315 | 0.0094 | 0.015 | 0.02371 | 0.02764 | 0.00553 | 0.00653 | 0.0002 | 0.0011 | 0.048 | 0.0024 | 0.0055 | 0.00091 | 0.00035
2025-02-20 | D251075 | G-600-A | 0:47 | 1:19 | 2580.496 | 150.6619708 | 1528 | 0 | 42 | 0 | 0 | 0 | 0 | 0 | 0 | 0 | 0 | 0 | 0 | 0 | 0 | 0 | 0 | 67.1 | 0 | 0 | 0 | 0 | 17.5 | 0 | 0 | 0 | 0 | 0 | 0 | 0 | 0 | 0 | 46.46667 | 1575 | 15 | 360 | 0.03636 | 0.10479 | 0.0469 | 0.01008 | 0.01604 | 0.0126 | 0.00304 | 0.0004 | 0.0002 | 0.00106 | 0.0653 | 9e-05 | 0.0045 | 0.00045 | 0.00129 | 0.03337 | 0.13354 | 0.0081 | 0.0107 | 0.02779 | 0.01079 | 0.00268 | 0.00059 | 0.0002 | 0.0009 | 0.03617 | 0.0018 | 0.0054 | 0.00063 | 0.0002
2025-02-20 | D251074 | G-600-A | 0:06 | 1:19 | 0 |  | 1528 | 0 | 0 | 0 | 0 | 0 | 0 | 0 | 0 | 0 | 0 | 0 | 0 | 0 | 0 | 0 | 0 | 53.2 | 0 | 0 | 0 | 0 | 27.3 | 0 | 0 | 0 | 0 | 0 | 0 | 0 | 0 | 0 | 54.2 |  |  | 606
2025-02-20 | D251073 | G-600-A | 0:01 | 3:18 | 0 |  | 1528 | 0 | 0 | 0 | 0 | 0 | 0 | 0 | 0 | 0 | 0 | 0 | 0 | 0 | 0 | 0 | 0 | 168.2 | 0 | 0 | 0 | 0 | 21 | 0 | 0 | 0 | 0 | 0 | 0 | 0 | 0 | 0 | 151.8667 |  |  | 857
2025-02-20 | D251072 | G-600-A | 0:55 | 1:28 | 2433.647 | 10146.97 | 1528 | 0 | 0 | 0 | 0 | 0 | 0 | 0 | 0 | 0 | 0 | 0 | 0 | 0 | 0 | 0 | 0 | 177 | 0 | 0 | 0 | 0 | 17.1 | 0 | 0 | 0 | 0 | 0 | 0 | 0 | 0 | 0 | 55.06667 | 1567 | 16 | 510 | 0.04557 | 0.12828 | 0.0412 | 0.01073 | 0.00552 | 0.0127 | 0.00266 | 0.0004 | 0.0002 | 0.00083 | 0.05703 | 0.00018 | 0.005 | 0.00051 | 0.00135 | 0.04425 | 0.13696 | 0.007 | 0.00988 | 0.02881 | 0.01341 | 0.0027 | 0.0004 | 0.0002 | 0.00096 | 0.02324 | 0.00142 | 0.0055 | 0.0007 | 0.0002
2025-02-20 | D251071 | G-600-A | 0:54 | 1:22 | 0 | 25992.33 | 1528 | 0 | 35 | 0 | 0 | 0 | 0 | 0 | 0 | 0 | 0 | 0 | 0 | 0 | 0 | 0 | 0 | 97.6 | 0 | 0 | 0 | 0 | 17.3 | 0 | 0 | 0 | 0 | 0 | 0 | 0 | 0 | 0 | 54.13333 | 1568 | 17 | 701 | 0.04494 | 0.09139 | 0.0659 | 0.00567 | 0.01072 | 0.00764 | 0.00279 | 0.00043 | 0.0002 | 0.00079 | 0.0942 | 0.00019 | 0.0046 | 0.00076 | 0.00023 | 0.042 | 0.1379 | 0.007 | 0.00846 | 0.03158 | 0.00899 | 0.00274 | 0.0004 | 0.0002 | 0.00103 | 0.03481 | 0.00235 | 0.0055 | 0.00077 | 0.00029
2025-02-20 | D251070 | G-600-A | 0:41 | 1:11 | 1384.32 | 8875.233 | 1528 | 0 | 0 | 0 | 0 | 0 | 0 | 60 | 0 | 0 | 0 | 0 | 0 | 0 | 0 | 0 | 0 | 117.7 | 0 | 0 | 0 | 0 | 21 | 0 | 0 | 0 | 0 | 0 | 0 | 0 | 0 | 0 | 41.56667 | 1574 | 13 | 538 | 0.03934 | 0.11909 | 0.045 | 0.01118 | 0.01024 | 0.01315 | 0.00567 | 0.0004 | 0.0002 | 0.00101 | 0.02323 | 0.00017 | 0.0044 | 0.00034 | 0.00135 | 0.04 | 0.12275 | 0.005 | 0.011 | 0.03776 | 0.01232 | 0.00555 | 0.0004 | 0.0002 | 0.00097 | 0.025 | 0.00186 | 0.0054 | 0.00078 | 0.0002
2025-02-20 | D251069 | G-600-A | 1:02 | 1:28 | 2884.242 | 23916.32 | 1528 | 0 | 0 | 36 | 0 | 0 | 0 | 0 | 0 | 0 | 0 | 0 | 0 | 0 | 0 | 0 | 0 | 66.1 | 0 | 0 | 0 | 0 | 18.4 | 0 | 0 | 0 | 0 | 0 | 0 | 0 | 0 | 0 | 89.93333 | 1592 | 18 | 377 | 0.03822 | 0.1027 | 0.03 | 0.00773 | 0.01416 | 0.0067 | 0.0025 | 0.00076 | 0.0002 | 0.00091 | 0.09879 | 0.00015 | 0.0045 | 0.0007 | 0.0002 | 0.038 | 0.10424 | 0.015 | 0.00798 | 0.0242 | 0.0099 | 0.00256 | 0.0004 | 0.0002 | 0.0011 | 0.04456 | 0.0004 | 0.0047 | 0.00073 | 0.0002
2025-02-20 | D251068 | G-600-A | 1:04 | 1:44 | 2500.19 | 26345.27 | 1528 | 0 | 0 | 0 | 0 | 0 | 0 | 60 | 0 | 0 | 0 | 0 | 0 | 0 | 0 | 0 | 0 | 66.7 | 0 | 0 | 0 | 0 | 17.5 | 0 | 0 | 0 | 0 | 0 | 0 | 0 | 0 | 0 | 63.71667 | 1577 | 13 | 491 | 0.03868 | 0.1201 | 0.01 | 0.01063 | 0.03352 | 0.01255 | 0.00299 | 0.0004 | 0.0002 | 0.00089 | 0.03115 | 0.00025 | 0.0048 | 0.00063 | 0.0002 | 0.0441 | 0.12269 | 0.00622 | 0.01234 | 0.03194 | 0.01266 | 0.00283 | 0.0004 | 0.0002 | 0.00107 | 0.04 | 0.0025 | 0.005 | 0.00047 | 0.00136
2025-02-20 | D251067 | G-600-A | 1:18 | 1:34 | 4101.957 | 16657.19 | 1528 | 0 | 0 | 0 | 0 | 0 | 0 | 60 | 0 | 0 | 0 | 0 | 0 | 0 | 0 | 0 | 0 | 103.8 | 0 | 0 | 0 | 0 | 14.2 | 0 | 0 | 0 | 0 | 0 | 0 | 0 | 0 | 0 | 77.7 | 1572 | 22 | 756 | 0.04113 | 0.10397 | 0.05 | 0.01085 | 0.0193 | 0.01072 | 0.00278 | 0.0004 | 0.0002 | 0.0011 | 0.08145 | 0.00056 | 0.0042 | 0.00046 | 0.00114 | 0.04422 | 0.13905 | 0.0074 | 0.01131 | 0.02281 | 0.01105 | 0.00299 | 0.0004 | 0.0002 | 0.0009 | 0.03361 | 0.0025 | 0.0053 | 0.00066 | 0.00133
2025-02-20 | D251066 | G-600-A | 0:50 | 1:01 | 1929.499 | 13395.92 | 1528 | 0 | 0 | 0 | 0 | 0 | 0 | 60 | 0 | 0 | 0 | 0 | 0 | 0 | 0 | 0 | 0 | 114.4 | 0 | 0 | 0 | 0 | 18 | 0 | 0 | 0 | 0 | 0 | 0 | 0 | 0 | 0 | 50.55 | 1570 | 10 | 248 | 0.03996 | 0.10025 | 0.03903 | 0.01179 | 0.019 | 0.00919 | 0.00258 | 0.00051 | 0.0002 | 0.00085 | 0.04505 | 0.00083 | 0.0047 | 0.00057 | 0.00025 | 0.04071 | 0.12531 | 0.0062 | 0.0142 | 0.0235 | 0.01062 | 0.00264 | 0.0004 | 0.0002 | 0.00096 | 0.032 | 0.0023 | 0.0055 | 0.00092 | 0.00021
2025-02-20 | D251065 | G-600-A | 0:40 | 0:50 | 1643.653 | 7725.057 | 1528 | 0 | 0 | 0 | 0 | 0 | 0 | 50 | 0 | 0 | 0 | 0 | 0 | 0 | 0 | 0 | 0 | 110.3 | 0 | 0 | 0 | 0 | 17.5 | 0 | 0 | 0 | 0 | 0 | 0 | 0 | 0 | 0 | 39.11667 | 1576 | 12 | 248 | 0.0356 | 0.09625 | 0.06 | 0.00993 | 0.01367 | 0.0072 | 0.00266 | 0.00044 | 0.0002 | 0.00092 | 0.05775 | 0.0002 | 0.0046 | 0.00069 | 0.0002 | 0.036 | 0.11302 | 0.00636 | 0.01196 | 0.02733 | 0.00743 | 0.00264 | 0.0004 | 0.0002 | 0.0009 | 0.03151 | 0.00184 | 0.0053 | 0.00077 | 0.0002
2025-02-20 | D251064 | G-600-A | 0:49 | 1:08 | 1694.349 | 21577.09 | 1528 | 0 | 0 | 0 | 0 | 0 | 0 | 50 | 0 | 0 | 0 | 0 | 0 | 0 | 0 | 0 | 0 | 78.7 | 0 | 0 | 0 | 0 | 22.4 | 0 | 0 | 0 | 0 | 0 | 0 | 0 | 0 | 0 | 49.26667 | 1577 | 9 | 373 | 0.03478 | 0.10596 | 0.0314 | 0.0043 | 0.01237 | 0.00994 | 0.00322 | 0.0004 | 0.0002 | 0.00084 | 0.05726 | 0.00031 | 0.00473 | 0.00029 | 0.00122 | 0.0346 | 0.11547 | 0.0074 | 0.00487 | 0.02095 | 0.0102 | 0.00331 | 0.0004 | 0.0002 | 0.00083 | 0.03585 | 0.0039 | 0.0054 | 0.0003 | 0.00121
2025-02-20 | D251063 | G-600-A | 0:39 | 0:56 | 2892.753 | 10861.34 | 1528 | 0 | 0 | 0 | 0 | 0 | 0 | 50 | 0 | 0 | 0 | 0 | 0 | 0 | 0 | 0 | 0 | 90.7 | 0 | 0 | 0 | 0 | 17.5 | 0 | 0 | 0 | 0 | 0 | 0 | 0 | 0 | 0 | 39 | 1578 | 16 | 124 | 0.04 | 0.09622 | 0.048 | 0.00607 | 0.01484 | 0.01151 | 0.00282 | 0.0004 | 0.0002 | 0.00091 | 0.045 | 0.00042 | 0.00476 | 0.00056 | 0.00023 | 0.04106 | 0.13195 | 0.007 | 0.007 | 0.03556 | 0.01082 | 0.003 | 0.0004 | 0.0002 | 0.00093 | 0.03362 | 0.0018 | 0.0055 | 0.00064 | 0.0002
2025-02-20 | D251062 | G-600-A | 0:44 | 1:02 | 4678.914 | 17603.46 | 1528 | 0 | 0 | 0 | 0 | 0 | 0 | 50 | 0 | 0 | 0 | 0 | 0 | 0 | 0 | 0 | 44 | 75.7 | 0 | 0 | 0 | 0 | 15.4 | 0 | 0 | 0 | 0 | 0 | 0 | 0 | 0 | 0 | 44.55 | 1577 | 24 | 374 | 0.0327 | 0.11296 | 0.04806 | 0.01295 | 0.01344 | 0.00761 | 0.00248 | 0.0004 | 0.0002 | 0.00094 | 0.02086 | 0.00017 | 0.0047 | 0.00099 | 0.00026 | 0.038 | 0.13272 | 0.0074 | 0.01503 | 0.03105 | 0.01001 | 0.00279 | 0.0004 | 0.0002 | 0.00103 | 0.0363 | 0.00184 | 0.0054 | 0.00149 | 0.0002
2025-02-20 | D251061 | G-600-A | 0:48 | 1:02 | 2745.834 | 22250.34 | 1528 | 0 | 0 | 0 | 0 | 0 | 0 | 0 | 0 | 0 | 0 | 0 | 0 | 0 | 0 | 0 | 0 | 91.4 | 0 | 0 | 0 | 0 | 15.4 | 0 | 0 | 0 | 0 | 0 | 0 | 0 | 0 | 0 | 47.55 | 1579 | 14 | 249 | 0.03478 | 0.09616 | 0.03959 | 0.00405 | 0.00919 | 0.00537 | 0.00304 | 0.00144 | 0.0002 | 0.00075 | 0.06013 | 0.00022 | 0.00474 | 0.00047 | 0.0002 | 0.03698 | 0.11977 | 0.0074 | 0.0063 | 0.01609 | 0.00639 | 0.00369 | 0.0004 | 0.0002 | 0.00074 | 0.02795 | 0.00176 | 0.0054 | 0.00049 | 0.0002
2025-01-17 | B250303 | G-600-A | 0:01 | 3:11 | 0 | 183.7858 | 1528 | 0 | 0 | 0 | 0 | 0 | 0 | 0 | 0 | 0 | 0 | 0 | 0 | 0 | 0 | 0 | 0 | 0 | 0 | 0 | 0 | 0 | 0 | 0 | 0 | 0 | 0 | 0 | 0 | 0 | 0 | 0 | 0.6166667 |  | 0 | 0
2025-02-20 | D251060 | G-600-A | 0:49 | 1:09 | 0 | 12530.47 | 1528 | 0 | 0 | 0 | 0 | 0 | 0 | 50 | 0 | 0 | 0 | 0 | 0 | 0 | 0 | 0 | 0 | 78.8 | 0 | 0 | 0 | 0 | 15.4 | 0 | 0 | 0 | 0 | 0 | 0 | 0 | 0 | 0 | 49.36667 | 1572 | 12 | 249 | 0.04046 | 0.11156 | 0.045 | 0.00826 | 0.01717 | 0.01615 | 0.00417 | 0.0004 | 0.0002 | 0.00098 | 0.03283 | 2e-05 | 0.0045 | 0.00074 | 0.00028 | 0.04 | 0.11284 | 0.0075 | 0.0082 | 0.02065 | 0.01595 | 0.00377 | 0.00096 | 0.0002 | 0.00095 | 0.03083 | 0.00213 | 0.0054 | 0.0007 | 0.0002
2025-02-20 | D251059 | G-600-A | 0:50 | 1:07 | 2202.847 | 23370.21 | 1528 | 0 | 0 | 0 | 0 | 0 | 0 | 0 | 0 | 0 | 0 | 0 | 0 | 0 | 0 | 0 | 0 | 38.1 | 0 | 0 | 0 | 0 | 17.5 | 0 | 0 | 0 | 0 | 0 | 0 | 0 | 0 | 0 | 49.5 | 1568 | 11 | 124 | 0.04177 | 0.11286 | 0.0302 | 0.00618 | 0.01505 | 0.01225 | 0.00968 | 0.00178 | 0.0002 | 0.00087 | 0.06805 | 0.00028 | 0.00472 | 0.00021 | 0.00121 | 0.039 | 0.11478 | 0.007 | 0.007 | 0.03037 | 0.01177 | 0.00951 | 0.00161 | 0.0002 | 0.0009 | 0.03194 | 0.003 | 0.0053 | 0.00061 | 0.0002
2025-02-20 | D251058 | G-600-A | 0:46 | 1:04 | 2823.87 | 16566.29 | 1528 | 0 | 0 | 0 | 0 | 0 | 0 | 50 | 0 | 0 | 0 | 0 | 0 | 0 | 0 | 0 | 0 | 67.7 | 0 | 0 | 0 | 0 | 24.5 | 0 | 0 | 0 | 0 | 0 | 0 | 0 | 0 | 0 | 46.63333 | 1572 | 15 | 239 | 0.04112 | 0.10059 | 0.046 | 0.01218 | 0.01635 | 0.00811 | 0.00325 | 0.00058 | 0.0002 | 0.0008 | 0.06388 | 0.0009 | 0.00438 | 0.0006 | 0.0002 | 0.04 | 0.12 | 0.00699 | 0.01349 | 0.01597 | 0.00927 | 0.00328 | 0.0004 | 0.0002 | 0.00073 | 0.025 | 0.0032 | 0.0054 | 0.0006 | 0.00026
2025-01-17 | B250306 | G-600-A | 0:23 | 1:10 | 545.2794 | 0 | 1528 | 0 | 0 | 0 | 0 | 0 | 0 | 0 | 0 | 0 | 0 | 0 | 0 | 0 | 0 | 0 | 0 | 210 | 0 | 0 | 0 | 0 | 17 | 0 | 0 | 0 | 0 | 0 | 0 | 0 | 0 | 0 | 27.71667 | 1579 | 3 | 580
2025-01-17 | B250307 | G-600-A | 1:11 | 1:20 | 0 | 15.80214235 | 1528 | 0 | 0 | 0 | 0 | 0 | 0 | 0 | 0 | 0 | 0 | 0 | 0 | 0 | 0 | 0 | 44 | 128 | 0 | 0 | 0 | 0 | 15 | 0 | 0 | 0 | 0 | 0 | 0 | 0 | 0 | 0 | 5.066667 | 1580 | 0 | 750 | 0.047 | 0.14765 | 0.00687 | 0.01483 | 0.02188 | 0.01191 | 0.00329 | 0.0004 | 0.0002 | 0.00083 | 0.02871 | 0.0028 | 0.0057 | 0.00027 | 0.00088 | 0.047 | 0.14765 | 0.00687 | 0.01483 | 0.02188 | 0.01191 | 0.00329 | 0.0004 | 0.0002 | 0.00083 | 0.02871 | 0.0028 | 0.0057 | 0.00027 | 0.00088
2025-01-17 | B250308 | G-600-A | 0:07 | 1:29 | 0 | 19.85090093 | 1528 | 0 | 0 | 0 | 0 | 0 | 0 | 0 | 0 | 0 | 0 | 0 | 0 | 0 | 0 | 0 | 0 | 175 | 0 | 0 | 0 | 0 | 16 | 0 | 0 | 0 | 0 | 0 | 0 | 0 | 0 | 0 | 6.483333 | 1570 | 0 | 700 | 0.04277 | 0.10234 | 0.014 | 0.02025 | 0.01977 | 0.01212 | 0.00589 | 0.00084 | 0.0002 | 0.00079 | 0.0559 | 0.00202 | 0.0053 | 0.00056 | 0.0002 | 0.04074 | 0.1063 | 0.01041 | 0.02159 | 0.02169 | 0.01194 | 0.0062 | 0.0004 | 0.0002 | 0.00086 | 0.05541 | 0.00212 | 0.0055 | 0.00107 | 0.0002
2025-02-20 | C251032 | G-600-A | 0:46 | 1:04 | 2608.021 | 47.98509498 | 1528 | 0 | 36 | 0 | 0 | 0 | 0 | 0 | 0 | 0 | 0 | 0 | 0 | 0 | 0 | 0 | 0 | 72.8 | 0 | 0 | 0 | 0 | 17.8 | 0 | 0 | 0 | 0 | 0 | 0 | 0 | 0 | 0 | 45.15 | 1575 | 14 | 226 | 0.03885 | 0.11326 | 0.019 | 0.00855 | 0.01471 | 0.01355 | 0.00372 | 0.00102 | 0.0002 | 0.00088 | 0.04376 | 0.00114 | 0.0052 | 0.00048 | 0.0002 | 0.04 | 0.13465 | 0.0063 | 0.00839 | 0.02582 | 0.01376 | 0.00375 | 0.00143 | 0.0002 | 0.00095 | 0.0364 | 0.00247 | 0.0055 | 0.00035 | 0.0002
2025-01-17 | B250310 | G-600-A | 0:55 | 1:12 | 3568.079 | 6540.735 | 1528 | 0 | 0 | 0 | 0 | 0 | 0 | 0 | 0 | 0 | 0 | 0 | 0 | 0 | 0 | 0 | 0 | 35 | 0 | 0 | 0 | 0 | 15 | 0 | 0 | 0 | 0 | 0 | 0 | 0 | 0 | 0 | 54.68333 |  | 19 | 366 | 0.05114 | 0.09184 | 0.03322 | 0.01631 | 0.01331 | 0.01049 | 0.00312 | 0.0004 | 0.0002 | 0.00087 | 0.06188 | 0.00047 | 0.0045 | 0.0006 | 0.0002 | 0.053 | 0.13021 | 0.0084 | 0.0155 | 0.02047 | 0.01173 | 0.00301 | 0.0004 | 0.0002 | 0.0009 | 0.02642 | 0.00201 | 0.0054 | 0.00091 | 0.0002
2025-02-20 | C251031 | G-600-A | 1:09 | 1:21 | 3162.816 | 20337.99 | 1528 | 0 | 0 | 0 | 0 | 0 | 0 | 0 | 0 | 0 | 0 | 0 | 0 | 0 | 0 | 0 | 0 | 106.2 | 0 | 0 | 0 | 0 | 17.5 | 0 | 0 | 0 | 0 | 0 | 0 | 0 | 0 | 0 | 68.15 | 1568 | 17 | 355 | 0.03672 | 0.10711 | 0.0403 | 0.01032 | 0.01182 | 0.01238 | 0.00208 | 0.00125 | 0.0002 | 0.00084 | 0.09906 | 0.00019 | 0.0049 | 0.00064 | 0.0002 | 0.048 | 0.12269 | 0.00607 | 0.01164 | 0.02527 | 0.01807 | 0.00258 | 0.00041 | 0.0002 | 0.00106 | 0.0307 | 0.0019 | 0.0055 | 0.00047 | 0.00033
2025-02-20 | C251030 | G-600-A | 1:04 | 1:25 | 1631.268 | 8907.537 | 1528 | 0 | 0 | 186 | 0 | 0 | 0 | 0 | 0 | 0 | 0 | 0 | 0 | 0 | 0 | 0 | 0 | 157.5 | 0 | 0 | 0 | 0 | 21 | 0 | 0 | 0 | 0 | 0 | 0 | 0 | 0 | 0 | 63.73333 | 1574 | 13 | 1000 | 0.03269 | 0.01741 | 0.0441 | 0.00994 | 0.00676 | 0.01075 | 0.00251 | 0.0004 | 0.0002 | 0.00091 | 0.04195 | 0.00024 | 0.0048 | 0.00067 | 0.0013 | 0.034 | 0.1304 | 0.00712 | 0.00947 | 0.02386 | 0.01342 | 0.00243 | 0.00085 | 0.0002 | 0.0009 | 0.03395 | 0.00176 | 0.0054 | 0.00067 | 0.0002
2025-02-20 | C251029 | G-600-A | 0:51 | 1:20 | 3886.761 | 13856.07 | 1528 | 0 | 0 | 0 | 0 | 0 | 0 | 0 | 0 | 0 | 0 | 0 | 0 | 0 | 0 | 0 | 0 | 42.2 | 0 | 0 | 0 | 0 | 17.5 | 0 | 0 | 0 | 0 | 0 | 0 | 0 | 0 | 0 | 50.45 | 1572 | 20 | 240 | 0.04006 | 0.1202 | 0.032 | 0.01991 | 0.00983 | 0.01677 | 0.00308 | 0.0004 | 0.0002 | 0.00075 | 0.04758 | 0.00016 | 0.0048 | 0.00034 | 0.00109 | 0.0376 | 0.12002 | 0.00626 | 0.0204 | 0.02858 | 0.01804 | 0.00325 | 0.00087 | 0.0002 | 0.00095 | 0.03804 | 0.00169 | 0.0054 | 0.00082 | 0.0002
2025-01-17 | C250303 | G-600-A | 1:30 | 1:45 | 3684.961 | 30701.27 | 1528 | 0 | 0 | 0 | 0 | 0 | 0 | 0 | 0 | 0 | 0 | 0 | 0 | 0 | 0 | 0 | 0 | 130.7 | 0 | 0 | 0 | 0 | 22.4 | 0 | 0 | 0 | 0 | 0 | 0 | 0 | 0 | 0 | 91.56667 | 1602 | 32 | 754 | 0.0362 | 0.13384 | 0.04916 | 0.01293 | 0.01997 | 0.01246 | 0.00289 | 0.0004 | 0.0002 | 0.00107 | 0.05282 | 0.00088 | 0.0045 | 0.00061 | 0.0003 | 0.04318 | 0.15735 | 0.00655 | 0.0115 | 0.0178 | 0.01214 | 0.00367 | 0.0004 | 0.0002 | 0.00087 | 0.02922 | 0.0028 | 0.0056 | 0.00044 | 0.00064
2025-02-20 | C251028 | G-600-A | 0:49 | 1:13 | 3190.178 | 15527.73 | 1528 | 0 | 0 | 0 | 0 | 0 | 0 | 0 | 0 | 0 | 0 | 0 | 0 | 0 | 0 | 0 | 0 | 0 | 0 | 0 | 0 | 0 | 0 | 0 | 0 | 0 | 0 | 0 | 0 | 0 | 0 | 0 | 49.21667 |  | 17 | 0 | 0.03419 | 0.10677 | 0.05393 | 0.0126 | 0.01931 | 0.01107 | 0.00216 | 0.00056 | 0.0002 | 0.00102 | 0.0489 | 0.00019 | 0.0049 | 0.00054 | 0.0002 | 0.04224 | 0.13456 | 0.00782 | 0.01273 | 0.04252 | 0.01128 | 0.00243 | 0.00045 | 0.0002 | 0.00111 | 0.05 | 0.00233 | 0.0055 | 0.00064 | 0.0002
2025-02-20 | C251027 | G-600-A | 0:00 | 1:08 | 0 |  | 1528 | 0 | 0 | 0 | 0 | 0 | 0 | 0 | 0 | 0 | 0 | 0 | 0 | 0 | 0 | 0 | 0 | 0 | 0 | 0 | 0 | 0 | 0 | 0 | 0 | 0 | 0 | 0 | 0 | 0 | 0 | 0 | 50.6 |  |  | 0
2025-02-20 | C251026 | G-600-A | 0:40 | 0:47 | 951.3131 | 290.8139 | 1528 | 0 | 36 | 0 | 0 | 0 | 0 | 0 | 0 | 0 | 0 | 0 | 0 | 0 | 0 | 0 | 0 | 57.1 | 0 | 0 | 0 | 0 | 16.9 | 0 | 0 | 0 | 0 | 0 | 0 | 0 | 0 | 0 | 39.56667 | 1571 | 6 | 411 | 0.02906 | 0.09837 | 0.04952 | 0.01655 | 0.01718 | 0.01635 | 0.00275 | 0.0018 | 0.0002 | 0.00103 | 0.07396 | 0.0005 | 0.0045 | 0.0005 | 0.00027 | 0.03468 | 0.12088 | 0.00632 | 0.01819 | 0.02918 | 0.01799 | 0.00315 | 0.00062 | 0.0002 | 0.00091 | 0.038 | 0.0016 | 0.0055 | 0.00066 | 0.0002
2025-02-20 | C251025 | G-600-A | 0:40 | 0:54 | 2295.449 | 4433.67 | 1528 | 0 | 0 | 0 | 0 | 0 | 0 | 0 | 0 | 0 | 0 | 0 | 0 | 0 | 0 | 0 | 0 | 128.9 | 0 | 0 | 0 | 0 | 21.8 | 0 | 0 | 0 | 0 | 0 | 0 | 0 | 0 | 0 | 39.86667 | 1569 | 12 | 389 | 0.04 | 0.09629 | 0.05941 | 0.01233 | 0.01183 | 0.01461 | 0.0028 | 0.0004 | 0.0002 | 0.00096 | 0.0392 | 0.00036 | 0.0046 | 0.0005 | 0.0011 | 0.036 | 0.13993 | 0.00711 | 0.01299 | 0.02524 | 0.01356 | 0.0028 | 0.0004 | 0.0002 | 0.00091 | 0.03215 | 0.00143 | 0.0054 | 0.00063 | 0.0002
2025-02-20 | C251024 | G-600-A | 0:51 | 1:18 |  |  | 1528 | 0 | 0 | 0 | 0 | 0 | 0 | 60 | 0 | 0 | 0 | 0 | 0 | 0 | 0 | 0 | 0 | 120 | 0 | 0 | 0 | 0 | 16 | 0 | 0 | 0 | 0 | 0 | 0 | 0 | 0 | 0 | 1.05 |  |  | 1055
2025-02-20 | C251023 | G-600-A | 0:39 | 1:06 | 1398.596 | 3232.542 | 1528 | 0 | 0 | 41 | 0 | 0 | 0 | 60 | 0 | 0 | 0 | 0 | 0 | 0 | 0 | 0 | 0 | 6.9 | 0 | 0 | 0 | 0 | 14.5 | 0 | 0 | 0 | 0 | 0 | 0 | 0 | 0 | 0 | 38.46667 | 1606 | 10 | 398 | 0.03224 | 0.09245 | 0.07382 | 0.0147 | 0.01002 | 0.0082 | 0.00256 | 0.0004 | 0.0002 | 0.00085 | 0.06533 | 0.00042 | 0.0046 | 0.00077 | 0.0002 | 0.035 | 0.12738 | 0.00833 | 0.01451 | 0.03383 | 0.00772 | 0.00282 | 0.0004 | 0.0002 | 0.00098 | 0.0304 | 0.0018 | 0.005 | 0.00049 | 0.0002
2025-02-20 | C251021 | G-600-A | 1:54 | 2:28 | 7085.907 | 9311.127 | 1528 | 0 | 0 | 36 | 0 | 0 | 0 | 60 | 0 | 0 | 0 | 0 | 0 | 0 | 0 | 0 | 0 | 52 | 0 | 0 | 0 | 0 | 15.5 | 0 | 0 | 0 | 0 | 0 | 0 | 0 | 0 | 0 | 114.3333 | 1574 | 39 | 411 | 0.0353 | 0.10788 | 0.0355 | 0.01571 | 0.0273 | 0.00825 | 0.00279 | 0.0004 | 0.0002 | 0.00144 | 0.03848 | 0.00049 | 0.0045 | 0.00075 | 0.0002 | 0.04296 | 0.13971 | 0.0072 | 0.01634 | 0.02483 | 0.00872 | 0.00286 | 0.0004 | 0.0002 | 0.00098 | 0.03565 | 0.00227 | 0.0056 | 0.00083 | 0.0002
2025-02-20 | C251020 | G-600-A | 0:37 | 1:14 | 3921.525 | 275.8907 | 1528 | 0 | 0 | 23 | 0 | 0 | 0 | 60 | 0 | 0 | 0 | 0 | 0 | 0 | 0 | 0 | 0 | 132.6 | 0 | 0 | 0 | 0 | 17.8 | 0 | 0 | 0 | 0 | 0 | 0 | 0 | 0 | 0 | 37.38333 | 1574 | 20 | 372 | 0.0382 | 0.09738 | 0.05097 | 0.01496 | 0.00766 | 0.01055 | 0.00283 | 0.0004 | 0.0002 | 0.00092 | 0.01514 | 0.00017 | 0.0047 | 0.00087 | 0.0002 | 0.04 | 0.12989 | 0.0074 | 0.015 | 0.02897 | 0.00957 | 0.00332 | 0.0004 | 0.0002 | 0.00103 | 0.0387 | 0.00183 | 0.0051 | 0.00044 | 0.00122
2025-02-20 | C251019 | G-600-A | 1:15 | 1:34 | 2023.232 | 5736.697 | 1528 | 0 | 0 | 0 | 0 | 0 | 0 | 60 | 0 | 0 | 0 | 0 | 0 | 0 | 0 | 0 | 0 | 25.2 | 0 | 0 | 0 | 0 | 16.3 | 0 | 0 | 0 | 0 | 0 | 0 | 0 | 0 | 0 | 75.15 | 1571 | 12 | 122 | 0.04049 | 0.11893 | 0.03875 | 0.00964 | 0.02858 | 0.00818 | 0.00275 | 0.0004 | 0.0002 | 0.0013 | 0.0254 | 0.00042 | 0.0048 | 0.00062 | 0.0002 | 0.04541 | 0.13081 | 0.00615 | 0.01034 | 0.032 | 0.01276 | 0.00319 | 0.0004 | 0.0002 | 0.00095 | 0.0219 | 0.0018 | 0.006 | 0.00042 | 0.00114
2025-02-20 | C251018 | G-600-A | 0:43 | 0:56 | 2336.229 | 37.65681651 | 1528 | 0 | 0 | 0 | 0 | 0 | 0 | 60 | 0 | 0 | 0 | 0 | 0 | 0 | 0 | 0 | 0 | 59.1 | 0 | 0 | 0 | 0 | 15.5 | 0 | 0 | 0 | 0 | 0 | 0 | 0 | 0 | 0 | 43.21667 | 1572 | 13 | 240 | 0.03642 | 0.09875 | 0.05 | 0.00587 | 0.01301 | 0.00946 | 0.00265 | 0.00044 | 0.0002 | 0.00085 | 0.07625 | 0.00017 | 0.0045 | 0.00079 | 0.0002 | 0.04019 | 0.13615 | 0.00676 | 0.0068 | 0.02585 | 0.01251 | 0.00328 | 0.0004 | 0.0002 | 0.00097 | 0.02608 | 0.0022 | 0.0055 | 0.0002 | 0.00107
2025-02-20 | C251017 | G-600-A | 0:36 | 0:49 | 2224.478 | 2137.02 | 1528 | 0 | 0 | 0 | 0 | 0 | 0 | 0 | 0 | 0 | 0 | 0 | 0 | 0 | 0 | 0 | 0 | 110.1 | 0 | 0 | 0 | 0 | 18.2 | 0 | 0 | 0 | 0 | 0 | 0 | 0 | 0 | 0 | 36.76667 | 1570 | 13 | 135 | 0.0369 | 0.09926 | 0.0447 | 0.00853 | 0.011 | 0.0056 | 0.00243 | 0.0004 | 0.0002 | 0.00086 | 0.046 | 0.00021 | 0.0046 | 0.00101 | 0.0002 | 0.038 | 0.13054 | 0.00685 | 0.00965 | 0.02871 | 0.00665 | 0.00261 | 0.0004 | 0.0002 | 0.00098 | 0.02811 | 0.0024 | 0.0054 | 0.00051 | 0.00027
2025-02-20 | C251016 | G-600-A | 0:57 | 1:12 | 3007.11 | 5192.209 | 1528 | 0 | 0 | 0 | 0 | 0 | 0 | 0 | 0 | 0 | 0 | 0 | 0 | 0 | 0 | 0 | 0 | 69.3 | 0 | 0 | 0 | 0 | 17.5 | 0 | 0 | 0 | 0 | 0 | 0 | 0 | 0 | 0 | 56.33333 | 1575 | 16 | 189 | 0.03582 | 0.10665 | 0.03311 | 0.00823 | 0.01239 | 0.00763 | 0.00268 | 0.00048 | 0.0002 | 0.0009 | 0.0613 | 0.00025 | 0.00473 | 0.00025 | 0.00127 | 0.037 | 0.15065 | 0.0075 | 0.00951 | 0.01671 | 0.00774 | 0.00287 | 0.0004 | 0.0002 | 0.00084 | 0.03328 | 0.00202 | 0.0054 | 0.0002 | 0.00135
2025-02-20 | C251015 | G-600-A | 0:52 | 1:15 | 2645.922 | 7764.832 | 1528 | 0 | 0 | 0 | 0 | 0 | 0 | 0 | 0 | 0 | 0 | 0 | 0 | 0 | 0 | 0 | 0 | 127.9 | 0 | 0 | 0 | 0 | 18.5 | 0 | 0 | 0 | 0 | 0 | 0 | 0 | 0 | 0 | 51.36667 | 1571 | 14 | 292 | 0.03447 | 0.09365 | 0.04597 | 0.0073 | 0.00833 | 0.01212 | 0.00246 | 0.0004 | 0.0002 | 0.00082 | 0.0313 | 0.00019 | 0.0044 | 0.00092 | 0.0002 | 0.039 | 0.13053 | 0.01037 | 0.00825 | 0.01914 | 0.01688 | 0.00298 | 0.0004 | 0.0002 | 0.00109 | 0.02571 | 0.002 | 0.00549 | 0.00068 | 0.00121
2025-02-20 | C251014 | G-600-A | 0:49 | 1:16 | 2241.184 | 180.3333347 | 1528 | 0 | 0 | 0 | 0 | 0 | 0 | 0 | 0 | 0 | 0 | 0 | 0 | 0 | 0 | 0 | 0 | 88.8 | 0 | 0 | 0 | 0 | 21 | 0 | 0 | 0 | 0 | 0 | 0 | 0 | 0 | 0 | 48.45 | 1577 | 12 | 81 | 0.03629 | 0.12393 | 0.02553 | 0.01043 | 0.02658 | 0.00833 | 0.00254 | 0.00044 | 0.0002 | 0.00089 | 0.06069 | 0.00016 | 0.0048 | 0.00079 | 0.00027 | 0.036 | 0.12558 | 0.007 | 0.0103 | 0.0325 | 0.00869 | 0.00274 | 0.0004 | 0.0002 | 0.00094 | 0.0324 | 0.00241 | 0.00547 | 0.00076 | 0.0002
2025-01-17 | C250318 | G-600-A | 1:02 | 1:20 | 4038.486 | 17492.75 | 1528 | 0 | 72 | 0 | 0 | 0 | 0 | 0 | 0 | 0 | 0 | 0 | 0 | 0 | 0 | 0 | 0 | 53.5 | 0 | 0 | 0 | 0 | 17.5 | 0 | 0 | 0 | 0 | 0 | 0 | 0 | 0 | 0 | 61.86667 | 1577 | 21 | 276 | 0.04227 | 0.08325 | 0.031 | 0.00998 | 0.00947 | 0.01048 | 0.00235 | 0.0004 | 0.0002 | 0.00088 | 0.06552 | 0.0003 | 0.0045 | 0.00107 | 0.0002 | 0.047 | 0.14038 | 0.00661 | 0.00997 | 0.02329 | 0.01028 | 0.00245 | 0.0004 | 0.0002 | 0.00097 | 0.03469 | 0.0031 | 0.0054 | 0.00091 | 0.0002
2025-01-17 | C250319 | G-600-A | 1:02 | 1:20 | 4390.176 | 17666.9 | 1528 | 0 | 85 | 0 | 0 | 0 | 0 | 40 | 0 | 0 | 0 | 0 | 0 | 0 | 0 | 0 | 0 | 141.7 | 0 | 0 | 0 | 0 | 14 | 0 | 0 | 0 | 0 | 0 | 0 | 0 | 0 | 0 | 62.65 | 1569 | 23 | 426 | 0.03868 | 0.0725 | 0.039 | 0.01195 | 0.01479 | 0.0114 | 0.00244 | 0.0004 | 0.0002 | 0.00097 | 0.01806 | 0.00021 | 0.0045 | 0.00104 | 0.0002 | 0.04468 | 0.13216 | 0.0074 | 0.0131 | 0.01596 | 0.01224 | 0.00235 | 0.0004 | 0.0002 | 0.00084 | 0.03529 | 0.00224 | 0.0053 | 0.00085 | 0.0002
2025-01-17 | C250320 | G-600-A | 0:51 | 1:14 | 0 | 7177.923 | 1528 | 0 | 44 | 0 | 0 | 0 | 0 | 0 | 0 | 0 | 0 | 0 | 0 | 0 | 0 | 0 | 0 | 255.2 | 0 | 0 | 0 | 0 | 19.6 | 0 | 0 | 0 | 0 | 0 | 0 | 0 | 0 | 0 | 51.45 | 1571 | 14 | 872 | 0.03768 | 0.07633 | 0.03578 | 0.00756 | 0.01439 | 0.01192 | 0.00249 | 0.00158 | 0.0002 | 0.00082 | 0.03637 | 0.00147 | 0.0049 | 0.00081 | 0.0002 | 0.04645 | 0.13246 | 0.008 | 0.013 | 0.02175 | 0.01637 | 0.0035 | 0.00313 | 0.0002 | 0.00103 | 0.03779 | 0.00189 | 0.0056 | 0.00036 | 0.00101
2025-01-17 | C250321 | G-600-A | 0:42 | 0:55 | 2562.339 | 6302.518 | 1528 | 0 | 0 | 0 | 0 | 0 | 0 | 0 | 0 | 0 | 0 | 0 | 0 | 0 | 0 | 0 | 0 | 78.9 | 0 | 0 | 0 | 0 | 18.3 | 0 | 0 | 0 | 0 | 0 | 0 | 0 | 0 | 0 | 41.5 | 1566 | 14 | 846 | 0.033 | 0.09687 | 0.06052 | 0.01231 | 0.02286 | 0.01618 | 0.00315 | 0.00191 | 0.0002 | 0.00122 | 0.08454 | 0.0004 | 0.0044 | 0.001 | 0.0002 | 0.03679 | 0.12863 | 0.0051 | 0.01315 | 0.03574 | 0.01856 | 0.00361 | 0.00219 | 0.0002 | 0.00108 | 0.03341 | 0.0016 | 0.0053 | 0.00039 | 0.00089
2025-02-20 | C251013 | G-600-A | 1:05 | 1:28 | 2627.615 | 33191.61 | 1528 | 0 | 0 | 0 | 0 | 0 | 0 | 40 | 0 | 0 | 0 | 0 | 0 | 0 | 0 | 0 | 0 | 121.3 | 0 | 0 | 0 | 0 | 18.2 | 0 | 0 | 0 | 0 | 0 | 0 | 0 | 0 | 0 | 64.46667 | 1572 | 14 | 389 | 0.0326 | 0.10662 | 0.03928 | 0.01029 | 0.01096 | 0.01145 | 0.00243 | 0.0004 | 0.0002 | 0.00089 | 0.04281 | 0.00014 | 0.00472 | 0.0006 | 0.00022 | 0.04 | 0.13095 | 0.00513 | 0.01177 | 0.02691 | 0.0125 | 0.00264 | 0.0004 | 0.0002 | 0.00115 | 0.033 | 0.00178 | 0.0055 | 0.00044 | 0.00046
2025-02-20 | C251012 | G-600-A | 1:17 | 1:59 | 3254.806 | 597.0887 | 1528 | 0 | 0 | 0 | 0 | 0 | 0 | 0 | 0 | 0 | 0 | 0 | 0 | 0 | 0 | 0 | 0 | 56.3 | 0 | 0 | 0 | 0 | 17.2 | 0 | 0 | 0 | 0 | 0 | 0 | 0 | 0 | 0 | 76.93333 | 1571 | 17 | 107 | 0.03713 | 0.11463 | 0.028 | 0.00831 | 0.01103 | 0.00655 | 0.00251 | 0.0004 | 0.0002 | 0.00087 | 0.0409 | 0.00078 | 0.0048 | 0.00052 | 0.00026 | 0.041 | 0.12207 | 0.0074 | 0.01 | 0.022 | 0.01163 | 0.00308 | 0.0004 | 0.0002 | 0.00086 | 0.024 | 0.0016 | 0.0055 | 0.00031 | 0.00131
2025-02-20 | C251011 | G-600-A | 1:13 | 1:38 | 3197.114 | 8988.384 | 1528 | 0 | 0 | 0 | 0 | 0 | 0 | 0 | 0 | 0 | 0 | 0 | 0 | 0 | 0 | 0 | 0 | 147.4 | 0 | 0 | 0 | 0 | 17.5 | 0 | 0 | 0 | 0 | 0 | 0 | 0 | 0 | 0 | 74.56667 | 1567 | 18 | 280 | 0.03646 | 0.09219 | 0.044 | 0.00467 | 0.01201 | 0.00575 | 0.0026 | 0.0004 | 0.0002 | 0.00081 | 0.03958 | 0.00025 | 0.0046 | 0.00064 | 0.0002 | 0.04351 | 0.12542 | 0.00596 | 0.00623 | 0.02502 | 0.0098 | 0.00299 | 0.0004 | 0.0002 | 0.00093 | 0.0277 | 0.0018 | 0.0054 | 0.00062 | 0.00027
2025-02-20 | C251010 | G-600-A | 1:01 | 1:25 | 3182.895 | 11941.05 | 1528 | 0 | 0 | 0 | 0 | 0 | 0 | 0 | 0 | 0 | 0 | 0 | 0 | 0 | 0 | 0 | 0 | 121 | 0 | 0 | 0 | 0 | 16.8 | 0 | 0 | 0 | 0 | 0 | 0 | 0 | 0 | 0 | 61.11667 | 1573 | 17 | 151 | 0.04534 | 0.10838 | 0.03877 | 0.00677 | 0.01794 | 0.01428 | 0.00338 | 0.0004 | 0.0002 | 0.00117 | 0.02578 | 0.0001 | 0.0046 | 0.00043 | 0.00025 | 0.042 | 0.1231 | 0.007 | 0.007 | 0.02484 | 0.01061 | 0.00345 | 0.0004 | 0.0002 | 0.00083 | 0.03323 | 0.00164 | 0.0055 | 0.00067 | 0.0002
2025-02-20 | C251009 | G-600-A | 1:01 | 1:16 | 3123.032 | 6123.008 | 1528 | 0 | 0 | 0 | 0 | 0 | 0 | 0 | 0 | 0 | 0 | 0 | 0 | 0 | 0 | 0 | 0 | 84.1 | 0 | 0 | 0 | 0 | 17.9 | 0 | 0 | 0 | 0 | 0 | 0 | 0 | 0 | 0 | 61.73333 | 1575 | 19 | 136 | 0.03823 | 0.10143 | 0.03959 | 0.01358 | 0.01081 | 0.01069 | 0.00312 | 0.00107 | 0.0002 | 0.00086 | 0.06561 | 0.00017 | 0.0045 | 0.00038 | 0.0002 | 0.04404 | 0.14299 | 0.00744 | 0.01458 | 0.03009 | 0.01132 | 0.00386 | 0.0004 | 0.0002 | 0.00099 | 0.03187 | 0.0022 | 0.0054 | 0.0002 | 0.00108
2025-02-20 | B251041 | G-600-A | 1:38 | 1:55 | 5495.074 | 50002.18 | 1528 | 0 | 0 | 0 | 0 | 0 | 0 | 0 | 0 | 0 | 0 | 0 | 0 | 0 | 0 | 0 | 0 | 107.5 | 0 | 0 | 0 | 0 | 52.1 | 0 | 0 | 0 | 0 | 0 | 0 | 0 | 0 | 0 | 97.43333 | 1596 | 30 | 588 | 0.03461 | 0.07588 | 0.055 | 0.01397 | 0.01527 | 0.01408 | 0.00392 | 0.00156 | 0.0002 | 0.00107 | 0.03727 | 0.00069 | 0.0048 | 0.00071 | 0.0002 | 0.03888 | 0.12691 | 0.0075 | 0.01534 | 0.02278 | 0.01656 | 0.00402 | 0.00186 | 0.0002 | 0.00103 | 0.02563 | 0.0032 | 0.0055 | 0.00052 | 0.0002
2025-02-20 | B251038 | G-600-A | 1:17 | 1:46 | 3856.535 | 23563.02 | 1528 | 0 | 44 | 0 | 0 | 0 | 0 | 0 | 0 | 0 | 0 | 0 | 0 | 0 | 0 | 0 | 0 | 58.5 | 0 | 0 | 0 | 0 | 22.4 | 0 | 0 | 0 | 0 | 0 | 0 | 0 | 0 | 0 | 77.26667 | 1591 | 21 | 580 | 0.03641 | 0.09232 | 0.05057 | 0.01273 | 0.0169 | 0.01068 | 0.00286 | 0.00255 | 0.0002 | 0.00109 | 0.05626 | 0.00034 | 0.00489 | 0.00072 | 0.0002 | 0.041 | 0.1283 | 0.0074 | 0.01169 | 0.02901 | 0.01027 | 0.00296 | 0.00237 | 0.0002 | 0.00096 | 0.03423 | 0.0033 | 0.0055 | 0.00066 | 0.0002
2025-02-20 | B251037 | G-600-A | 0:53 | 1:11 | 2152.053 | 13532.74 | 1528 | 0 | 50 | 0 | 0 | 0 | 0 | 0 | 0 | 0 | 0 | 0 | 0 | 0 | 0 | 0 | 0 | 113.4 | 0 | 0 | 0 | 0 | 22.4 | 0 | 0 | 0 | 0 | 0 | 0 | 0 | 0 | 0 | 55.15 | 1568 | 14 | 1311 | 0.02866 | 0.06963 | 0.07827 | 0.00975 | 0.0167 | 0.00844 | 0.00319 | 0.00051 | 0.0002 | 0.00095 | 0.05585 | 0.00018 | 0.0049 | 0.00081 | 0.0002 | 0.04084 | 0.13885 | 0.00532 | 0.01237 | 0.04065 | 0.01133 | 0.00374 | 0.0004 | 0.0002 | 0.00101 | 0.03582 | 0.00151 | 0.0054 | 0.00085 | 0.00022
2025-02-20 | B251036 | G-600-A | 0:34 | 0:57 | 1885.836 | 7591.517 | 1528 | 0 | 0 | 0 | 0 | 0 | 0 | 0 | 0 | 0 | 0 | 0 | 0 | 0 | 0 | 0 | 0 | 138.7 | 0 | 0 | 0 | 0 | 17.5 | 0 | 0 | 0 | 0 | 0 | 0 | 0 | 0 | 0 | 34.15 | 1567 | 10 | 412 | 0.03036 | 0.09003 | 0.0484 | 0.0135 | 0.01071 | 0.0083 | 0.00368 | 0.0004 | 0.0002 | 0.00084 | 0.03375 | 0.00027 | 0.0048 | 0.00067 | 0.00117 | 0.03515 | 0.11528 | 0.007 | 0.01388 | 0.03831 | 0.01101 | 0.0037 | 0.0004 | 0.0002 | 0.00102 | 0.03013 | 0.00177 | 0.0054 | 0.00076 | 0.0002
2025-02-20 | B251035 | G-600-A | 0:58 | 1:20 | 3649.892 | 5711.683 | 1528 | 0 | 0 | 0 | 0 | 0 | 0 | 0 | 0 | 0 | 0 | 0 | 0 | 0 | 0 | 0 | 0 | 101 | 0 | 0 | 0 | 0 | 17.3 | 0 | 0 | 0 | 0 | 0 | 0 | 0 | 0 | 0 | 58.61667 | 1571 | 20 | 848 | 0.02922 | 0.08619 | 0.08215 | 0.01766 | 0.01339 | 0.00836 | 0.00309 | 0.0004 | 0.0002 | 0.00098 | 0.02733 | 0.00014 | 0.0048 | 0.00063 | 0.0002 | 0.038 | 0.12825 | 0.007 | 0.01666 | 0.0301 | 0.00897 | 0.00336 | 0.0004 | 0.0002 | 0.00086 | 0.0294 | 0.00222 | 0.0055 | 0.00044 | 0.00134
2025-02-20 | B251034 | G-600-A | 1:18 | 1:33 | 3632.201 | 4613.913 | 1528 | 0 | 0 | 0 | 0 | 0 | 0 | 0 | 0 | 0 | 0 | 0 | 0 | 0 | 0 | 0 | 0 | 150.7 | 0 | 0 | 0 | 0 | 25.6 | 0 | 0 | 0 | 0 | 0 | 0 | 0 | 0 | 0 | 77.93333 | 1570 | 22 | 372 | 0.03691 | 0.08651 | 0.08402 | 0.00997 | 0.02738 | 0.00731 | 0.00391 | 0.0004 | 0.0002 | 0.00132 | 0.01622 | 9e-05 | 0.0045 | 0.00072 | 0.0002 | 0.04336 | 0.14312 | 0.00818 | 0.0122 | 0.02661 | 0.00957 | 0.00407 | 0.00045 | 0.0002 | 0.00093 | 0.02942 | 0.00174 | 0.0055 | 0.00035 | 0.0002
2025-02-20 | B251032 | G-600-A | 0:56 | 1:26 | 2346.029 | 13283.54 | 1528 | 0 | 0 | 56 | 0 | 0 | 0 | 0 | 0 | 0 | 0 | 0 | 0 | 0 | 0 | 0 | 0 | 139.2 | 0 | 0 | 0 | 0 | 16 | 0 | 0 | 0 | 0 | 0 | 0 | 0 | 0 | 0 | 55.86667 |  | 15 | 605 | 0.03294 | 0.08316 | 0.0837 | 0.01394 | 0.01361 | 0.00802 | 0.00324 | 0.0004 | 0.0002 | 0.00086 | 0.0272 | 0.00022 | 0.0047 | 0.00075 | 0.0002 | 0.04638 | 0.11925 | 0.0085 | 0.014 | 0.02265 | 0.00778 | 0.00313 | 0.0004 | 0.0002 | 0.00055 | 0.025 | 0.0016 | 0.0057 | 0.00052 | 0.0002
2025-02-20 | B251031 | G-600-A | 0:46 | 1:15 | 2927.167 | 3673.274 | 1528 | 20 | 0 | 0 | 0 | 0 | 0 | 0 | 0 | 0 | 0 | 0 | 0 | 0 | 0 | 0 | 44 | 125.3 | 0 | 0 | 0 | 0 | 16.6 | 0 | 0 | 0 | 0 | 0 | 0 | 0 | 0 | 0 | 46.35 | 1570 | 16 | 795 | 0.03193 | 0.08662 | 0.0718 | 0.01149 | 0.01487 | 0.00568 | 0.003 | 0.0004 | 0.0002 | 0.00105 | 0.0358 | 0.0004 | 0.0045 | 0.00099 | 0.00024 | 0.03858 | 0.11408 | 0.007 | 0.01098 | 0.03961 | 0.00624 | 0.00341 | 0.0004 | 0.0002 | 0.00099 | 0.02596 | 0.0016 | 0.0055 | 0.00074 | 0.0002
2025-02-20 | B251030 | G-600-A | 0:52 | 1:03 | 2341.982 | 18534.96 | 1528 | 0 | 0 | 32 | 0 | 0 | 0 | 0 | 0 | 0 | 0 | 0 | 0 | 0 | 0 | 0 | 0 | 178 | 0 | 0 | 0 | 0 | 16.8 | 0 | 0 | 0 | 0 | 0 | 0 | 0 | 0 | 0 | 51.56667 | 1572 | 19 | 615 | 0.03321 | 0.07384 | 0.079 | 0.009 | 0.01388 | 0.00662 | 0.00353 | 0.0004 | 0.0002 | 0.00095 | 0.02665 | 0.00029 | 0.0044 | 0.00054 | 0.00128 | 0.039 | 0.11982 | 0.00791 | 0.01061 | 0.02829 | 0.0122 | 0.00375 | 0.0004 | 0.0002 | 0.00094 | 0.02924 | 0.00209 | 0.0056 | 0.00026 | 0.00145
2025-02-20 | B251029 | G-600-A | 1:03 | 1:14 | 2778.972 | 17101.53 | 1528 | 0 | 0 | 0 | 43 | 0 | 0 | 0 | 0 | 0 | 0 | 0 | 0 | 0 | 0 | 0 | 0 | 242.4 | 0 | 0 | 0 | 0 | 19.6 | 0 | 0 | 0 | 0 | 0 | 0 | 0 | 0 | 0 | 62.88333 | 1576 | 15 | 651 | 0.027 | 0.07635 | 0.07376 | 0.01669 | 0.01651 | 0.00829 | 0.00301 | 0.0004 | 0.0002 | 0.00102 | 0.00533 | 0.00026 | 0.0044 | 0.00079 | 0.0002 | 0.03123 | 0.10344 | 0.0082 | 0.01706 | 0.02235 | 0.00784 | 0.00326 | 0.0004 | 0.0002 | 0.00088 | 0.03423 | 0.0022 | 0.0055 | 0.00031 | 0.0002
2025-02-20 | B251028 | G-600-A | 0:53 | 1:07 | 3836.839 | 14699.39 | 1528 | 0 | 0 | 35 | 0 | 0 | 0 | 0 | 0 | 0 | 0 | 0 | 0 | 0 | 0 | 0 | 0 | 118.1 | 0 | 0 | 0 | 0 | 16.8 | 0 | 0 | 0 | 0 | 0 | 0 | 0 | 0 | 0 | 53 | 1561 | 21 | 543 | 0.04022 | 0.08731 | 0.06039 | 0.01615 | 0.01663 | 0.00813 | 0.00333 | 0.0004 | 0.0002 | 0.00108 | 0.06187 | 0.00024 | 0.0044 | 0.00037 | 0.00125 | 0.04 | 0.12282 | 0.007 | 0.016 | 0.02714 | 0.00988 | 0.00348 | 0.0004 | 0.0002 | 0.00079 | 0.03042 | 0.00199 | 0.0054 | 0.00082 | 0.0002
2025-02-20 | B251027 | G-600-A | 1:14 | 1:30 | 4192.484 | 0 | 1528 | 0 | 0 | 0 | 0 | 0 | 0 | 0 | 0 | 0 | 0 | 0 | 0 | 0 | 0 | 0 | 0 | 94 | 0 | 0 | 0 | 0 | 15 | 0 | 0 | 0 | 0 | 0 | 0 | 0 | 0 | 0 | 74.35 | 1572 | 19 | 255
2025-01-17 | D250335 | G-600-A | 0:54 | 1:04 | 3335.612 | 9668.966 | 1528 | 0 | 0 | 0 | 0 | 0 | 0 | 0 | 0 | 0 | 0 | 0 | 0 | 0 | 0 | 0 | 0 | 148.1 | 0 | 0 | 0 | 0 | 18.2 | 0 | 0 | 0 | 0 | 0 | 0 | 0 | 0 | 0 | 53.65 | 1579 | 18 | 227 | 0.0402 | 0.0909 | 0.03963 | 0.00865 | 0.00346 | 0.01147 | 0.00246 | 0.0004 | 0.0002 | 0.00071 | 0.04275 | 0.0002 | 0.0046 | 0.00093 | 0.0002 | 0.04173 | 0.11957 | 0.00738 | 0.01171 | 0.0219 | 0.01514 | 0.00266 | 0.0004 | 0.0002 | 0.00087 | 0.04 | 0.00244 | 0.0055 | 0.00096 | 0.0002
2025-01-17 | D250336 | G-600-A | 0:57 | 1:16 | 3384.049 | 18613.1 | 1528 | 0 | 0 | 0 | 0 | 0 | 0 | 0 | 0 | 0 | 0 | 0 | 0 | 0 | 0 | 0 | 0 | 100.5 | 0 | 0 | 0 | 0 | 18.5 | 0 | 0 | 0 | 0 | 0 | 0 | 0 | 0 | 0 | 56.58333 | 1572 | 18 | 321 | 0.04272 | 0.10132 | 0.032 | 0.01092 | 0.01104 | 0.01486 | 0.00258 | 0.0004 | 0.0002 | 0.00087 | 0.06624 | 0.0002 | 0.0045 | 0.00108 | 0.0002 | 0.0432 | 0.13334 | 0.00561 | 0.0134 | 0.02103 | 0.01729 | 0.00299 | 0.0004 | 0.0002 | 0.00087 | 0.03384 | 0.00184 | 0.0053 | 0.00078 | 0.0002
2025-01-17 | D250337 | G-600-A | 0:49 | 1:13 | 4436.977 | 10241.95 | 1528 | 0 | 0 | 0 | 0 | 0 | 0 | 0 | 0 | 0 | 0 | 0 | 0 | 0 | 0 | 0 | 0 | 97.1 | 0 | 0 | 0 | 0 | 18.2 | 0 | 0 | 0 | 0 | 0 | 0 | 0 | 0 | 0 | 48.86667 | 1574 | 23 | 319 | 0.04465 | 0.10348 | 0.03974 | 0.01047 | 0.01034 | 0.01036 | 0.00266 | 0.0004 | 0.0002 | 0.00083 | 0.03596 | 0.0001 | 0.0045 | 0.00097 | 0.0002 | 0.041 | 0.12022 | 0.0074 | 0.00912 | 0.02635 | 0.0106 | 0.00239 | 0.0004 | 0.0002 | 0.00092 | 0.03378 | 0.00201 | 0.0053 | 0.00093 | 0.0002
2025-01-17 | D250338 | G-600-A | 0:52 | 1:25 | 3926.765 | 14533.54 | 1528 | 0 | 0 | 0 | 0 | 0 | 0 | 40 | 0 | 0 | 0 | 0 | 0 | 0 | 0 | 0 | 0 | 91.3 | 0 | 0 | 0 | 0 | 17.5 | 0 | 0 | 0 | 0 | 0 | 0 | 0 | 0 | 0 | 52.31667 | 1549 | 21 | 376 | 0.0384 | 0.10396 | 0.034 | 0.01212 | 0.00865 | 0.01083 | 0.0022 | 0.0004 | 0.0002 | 0.00082 | 0.04308 | 0.0002 | 0.0045 | 0.00099 | 0.0002 | 0.042 | 0.11816 | 0.0074 | 0.013 | 0.01615 | 0.01228 | 0.0027 | 0.0004 | 0.0002 | 0.00081 | 0.038 | 0.00205 | 0.0055 | 0.00095 | 0.0002
2025-02-20 | B251026 | G-600-A | 0:56 | 1:11 | 4366.613 | 22035.17 | 1528 | 0 | 52 | 0 | 0 | 0 | 0 | 40 | 0 | 0 | 0 | 0 | 0 | 0 | 0 | 0 | 0 | 126.2 | 0 | 0 | 0 | 0 | 20.3 | 0 | 0 | 0 | 0 | 0 | 0 | 0 | 0 | 0 | 56.15 | 1579 | 23 | 402 | 0.03771 | 0.08062 | 0.05988 | 0.01448 | 0.01393 | 0.00797 | 0.00306 | 0.0004 | 0.0002 | 0.00079 | 0.05029 | 0.00013 | 0.0044 | 0.00079 | 0.0002 | 0.046 | 0.12438 | 0.007 | 0.01364 | 0.03592 | 0.01025 | 0.00325 | 0.0004 | 0.0002 | 0.00093 | 0.03 | 0.0023 | 0.0054 | 0.00039 | 0.00142
2025-02-20 | B251025 | G-600-A | 0:51 | 0:59 | 2906.476 | 20355.15 | 1528 | 0 | 44 | 0 | 0 | 0 | 0 | 30 | 0 | 0 | 0 | 0 | 0 | 0 | 0 | 0 | 0 | 99.3 | 0 | 0 | 0 | 0 | 18.2 | 0 | 0 | 0 | 0 | 0 | 0 | 0 | 0 | 0 | 50.51667 | 1570 | 16 | 371 | 0.03672 | 0.08173 | 0.05378 | 0.01543 | 0.02078 | 0.01287 | 0.00311 | 0.00043 | 0.0002 | 0.00107 | 0.05877 | 0.00094 | 0.0047 | 0.00061 | 0.00029 | 0.046 | 0.1243 | 0.00843 | 0.01482 | 0.04179 | 0.01851 | 0.00368 | 0.0004 | 0.0002 | 0.00113 | 0.03169 | 0.00211 | 0.00556 | 0.00035 | 0.00131
2025-02-20 | B251023 | G-600-A | 0:51 | 1:05 | 2871.072 | 9831.051 | 1528 | 0 | 40 | 0 | 0 | 0 | 0 | 0 | 0 | 0 | 0 | 0 | 0 | 0 | 0 | 0 | 0 | 144.9 | 0 | 0 | 0 | 0 | 16.1 | 0 | 0 | 0 | 0 | 0 | 0 | 0 | 0 | 0 | 50.95 | 1575 | 17 | 523 | 0.029 | 0.07328 | 0.06378 | 0.01913 | 0.01451 | 0.01224 | 0.00472 | 0.0004 | 0.0002 | 0.00097 | 0.04863 | 0.00019 | 0.00465 | 0.00049 | 0.0002 | 0.03794 | 0.13669 | 0.00826 | 0.022 | 0.027 | 0.01597 | 0.00538 | 0.0004 | 0.0002 | 0.00098 | 0.0264 | 0.00151 | 0.0058 | 0.00038 | 0.00125
2025-02-20 | B251022 | G-600-A | 0:55 | 1:05 | 3836.502 | 24363.15 | 1528 | 0 | 20 | 0 | 0 | 0 | 0 | 0 | 0 | 0 | 0 | 0 | 0 | 0 | 0 | 0 | 0 | 105.5 | 0 | 0 | 0 | 0 | 15.4 | 0 | 0 | 0 | 0 | 0 | 0 | 0 | 0 | 0 | 55.4 | 1570 | 23 | 542 | 0.03954 | 0.09176 | 0.0741 | 0.01826 | 0.01885 | 0.01646 | 0.00353 | 0.0004 | 0.0002 | 0.00101 | 0.07437 | 0.00021 | 0.00472 | 0.00086 | 0.0002 | 0.041 | 0.12288 | 0.0084 | 0.018 | 0.03 | 0.02104 | 0.00417 | 0.0004 | 0.0002 | 0.0011 | 0.02671 | 0.0015 | 0.00556 | 0.00031 | 0.00142
2025-02-20 | B251020 | G-600-A | 1:09 | 1:23 | 3776.25 | 33431.54 | 1528 | 0 | 60 | 0 | 0 | 0 | 0 | 30 | 0 | 0 | 0 | 0 | 0 | 0 | 0 | 0 | 0 | 182.7 | 0 | 0 | 0 | 0 | 17.5 | 0 | 0 | 0 | 0 | 0 | 0 | 0 | 0 | 0 | 70.41667 | 1572 | 20 | 723 | 0.02872 | 0.07911 | 0.06719 | 0.0139 | 0.01583 | 0.01682 | 0.00451 | 0.0004 | 0.0002 | 0.00097 | 0.02182 | 0.00013 | 0.0045 | 0.00092 | 0.00031 | 0.039 | 0.13008 | 0.0074 | 0.01557 | 0.02694 | 0.02043 | 0.00473 | 0.0004 | 0.0002 | 0.00104 | 0.02435 | 0.00146 | 0.0056 | 0.00033 | 0.00123
2025-02-20 | B251019 | G-600-A | 0:59 | 1:20 | 4222.294 | 17690.67 | 1528 | 0 | 20 | 0 | 0 | 0 | 0 | 0 | 0 | 0 | 0 | 0 | 0 | 0 | 0 | 0 | 0 | 94.6 | 0 | 0 | 0 | 0 | 15.4 | 0 | 0 | 0 | 0 | 0 | 0 | 0 | 0 | 0 | 58.9 | 1574 | 25 | 418 | 0.03646 | 0.08284 | 0.06084 | 0.02 | 0.01448 | 0.01383 | 0.00564 | 0.00051 | 0.0002 | 0.00084 | 0.08131 | 0.00042 | 0.0044 | 0.00086 | 0.0002 | 0.041 | 0.12355 | 0.00786 | 0.019 | 0.03024 | 0.02428 | 0.00792 | 0.0004 | 0.0002 | 0.00111 | 0.03 | 0.00172 | 0.00565 | 0.0003 | 0.00131
2025-02-20 | B251018 | G-600-A | 1:03 | 1:36 | 2129.163 | 32418.03 | 1528 | 0 | 61 | 0 | 0 | 0 | 0 | 40 | 0 | 0 | 0 | 0 | 0 | 0 | 0 | 0 | 0 | 179.7 | 0 | 0 | 0 | 0 | 17.5 | 0 | 0 | 0 | 0 | 0 | 0 | 0 | 0 | 0 | 63.03333 | 1570 | 13 | 548 | 0.044 | 0.09256 | 0.033 | 0.00921 | 0.0147 | 0.0256 | 0.01148 | 0.0004 | 0.0002 | 0.00095 | 0.03345 | 0.00036 | 0.0048 | 0.00067 | 0.0002 | 0.0438 | 0.12842 | 0.0068 | 0.009 | 0.02582 | 0.02442 | 0.01162 | 0.00044 | 0.0002 | 0.00093 | 0.03713 | 0.0025 | 0.0056 | 0.00051 | 0.00041
2025-02-20 | A251060 | G-600-A | 0:41 | 1:04 | 3205.317 | 23241.06 | 1518 | 1408 | 813 | 0 | 0 | 0 | 0 | 0 | 0 | 50 | 0 | 0 | 0 | 0 | 0 | 0 | 0 | 75.9 | 0 | 0 | 0 | 0 | 12.4 | 0 | 0 | 0 | 0 | 0 | 0 | 0 | 0 | 0 | 45.13333 | 1605 | 20 | 354 | 0.14193 | 1.12485 | 0.02358 | 0.02436 | 0.12982 | 0.01066 | 0.00305 | 0.00328 | 0.01323 | 0.00259 | 0.03448 | 0.0002 | 0.0056 | 0.0002 | 0.001 | 0.175 | 1.36299 | 0.00876 | 0.0255 | 0.16 | 0.01141 | 0.00332 | 0.00477 | 0.0275 | 0.00261 | 0.03867 | 0.0028 | 0.0066 | 0.0002 | 0.00137
2025-02-20 | A251057 | G-600-A | 0.03263889 | 0.04652778 | 1839.694 | 11388.19 | 1528 | 0 | 40 | 0 | 0 | 0 | 0 | 0 | 0 | 0 | 0 | 0 | 0 | 0 | 0 | 0 | 0 | 66.1 | 0 | 0 | 0 | 0 | 18.6 | 0 | 0 | 0 | 0 | 0 | 0 | 0 | 0 | 0 | 46.78333 | 1572 | 11 | 513 | 0.03985 | 0.0885 | 0.04699 | 0.01232 | 0.01265 | 0.0091 | 0.00233 | 0.00105 | 0.0002 | 0.00096 | 0.04679 | 0.00089 | 0.0049 | 0.00065 | 0.0002 | 0.04101 | 0.1258 | 0.008 | 0.01296 | 0.0191 | 0.00835 | 0.00348 | 0.00095 | 0.0002 | 0.00087 | 0.02729 | 0.0029 | 0.0055 | 0.00028 | 0.0002
2025-02-20 | A251056 | G-600-A | 0.03194444 | 0.04722222 | 2830.13 | 9785.959 | 1528 | 0 | 0 | 0 | 0 | 0 | 0 | 0 | 0 | 0 | 0 | 0 | 0 | 0 | 0 | 0 | 0 | 185.4 | 0 | 0 | 0 | 0 | 17.5 | 0 | 0 | 0 | 0 | 0 | 0 | 0 | 0 | 0 | 46.08333 | 1577 | 15 | 431 | 0.0368 | 0.02482 | 0.056 | 0.0165 | 0.00323 | 0.00623 | 0.00269 | 0.0004 | 0.0002 | 0.00085 | 0.02349 | 0.00016 | 0.0048 | 0.00062 | 0.00109 | 0.03511 | 0.123 | 0.0094 | 0.01806 | 0.0174 | 0.0054 | 0.00251 | 0.00067 | 0.0002 | 0.00081 | 0.039 | 0.00161 | 0.0053 | 0.0008 | 0.0002
2025-02-20 | A251054 | G-600-A | 0.03125 | 0.03958333 | 1140.767 | 8630.924 | 1528 | 0 | 0 | 0 | 0 | 0 | 0 | 0 | 0 | 0 | 0 | 0 | 0 | 0 | 0 | 0 | 0 | 115.6 | 0 | 0 | 0 | 0 | 21 | 0 | 0 | 0 | 0 | 0 | 0 | 0 | 0 | 0 | 45.48333 | 1579 | 6 | 526 | 0.03165 | 0.09803 | 0.07469 | 0.01562 | 0.02117 | 0.01183 | 0.00227 | 0.0004 | 0.0002 | 0.00101 | 0.06653 | 0.00021 | 0.0048 | 0.00057 | 0.0002 | 0.033 | 0.1117 | 0.0082 | 0.01446 | 0.0202 | 0.01325 | 0.00281 | 0.0004 | 0.0002 | 0.00084 | 0.036 | 0.0028 | 0.0056 | 0.00042 | 0.0012
2025-02-20 | A251051 | G-600-A | 0.02916667 | 0.04444444 | 1087.389 | 8292.681 | 1528 | 0 | 0 | 44 | 0 | 0 | 0 | 0 | 0 | 0 | 0 | 0 | 0 | 0 | 0 | 0 | 88 | 87.3 | 0 | 0 | 0 | 0 | 17.1 | 0 | 0 | 0 | 0 | 0 | 0 | 0 | 0 | 0 | 42.4 | 1563 | 7 | 815 | 0.04324 | 0.10863 | 0.04 | 0.00765 | 0.00809 | 0.00998 | 0.00286 | 0.0004 | 0.0002 | 0.00081 | 0.06597 | 0.00057 | 0.0049 | 0.00058 | 0.00025 | 0.049 | 0.10948 | 0.0082 | 0.00794 | 0.02181 | 0.00992 | 0.00259 | 0.0004 | 0.0002 | 0.00088 | 0.02544 | 0.00167 | 0.0055 | 0.00094 | 0.0002
2025-02-20 | A251050 | G-600-A | 0.02916667 | 0.05069444 | 529.0305 | 15354.43 | 1528 | 0 | 0 | 0 | 0 | 0 | 0 | 0 | 0 | 0 | 0 | 0 | 0 | 0 | 0 | 0 | 0 | 135 | 0 | 0 | 0 | 0 | 15 | 0 | 0 | 0 | 0 | 0 | 0 | 0 | 0 | 0 | 42.08333 | 1566 | 8 | 567 | 0.04465 | 0.10083 | 0.0162 | 0.01113 | 0.03156 | 0.01408 | 0.00262 | 0.0004 | 0.0002 | 0.00094 | 0.05606 | 0.00018 | 0.0048 | 0.00126 | 0.00038 | 0.04709 | 0.10152 | 0.0085 | 0.01146 | 0.03582 | 0.01443 | 0.00286 | 0.0004 | 0.0002 | 0.001 | 0.03208 | 0.00179 | 0.0053 | 0.00099 | 0.00028
2025-02-20 | A251049 | G-600-A | 0.05 | 0.06597222 | 7703.399 | 25192.45 | 1528 | 0 | 22 | 0 | 0 | 0 | 0 | 0 | 0 | 0 | 0 | 0 | 0 | 0 | 0 | 0 | 0 | 183.4 | 0 | 0 | 0 | 0 | 15.5 | 0 | 0 | 0 | 0 | 0 | 0 | 0 | 0 | 0 | 72.05 | 1574 | 45 | 414 | 0.04283 | 0.09557 | 0.058 | 0.01272 | 0.01485 | 0.00637 | 0.00279 | 0.0004 | 0.0002 | 0.00102 | 0.02178 | 0.00015 | 0.00438 | 0.00042 | 0.00119 | 0.042 | 0.11732 | 0.007 | 0.01207 | 0.02197 | 0.00607 | 0.00286 | 0.0004 | 0.0002 | 0.00083 | 0.03129 | 0.00183 | 0.0053 | 0.00078 | 0.0002
2025-02-20 | A251048 | G-600-A | 0.03611111 | 0.04513889 | 3371.252 | 17384.02 | 1528 | 0 | 0 | 0 | 0 | 0 | 0 | 0 | 0 | 0 | 0 | 0 | 0 | 0 | 0 | 0 | 0 | 126.4 | 0 | 0 | 0 | 0 | 15.5 | 0 | 0 | 0 | 0 | 0 | 0 | 0 | 0 | 0 | 51.31667 | 1578 | 20 | 798 | 0.03764 | 0.0972 | 0.05244 | 0.01801 | 0.0149 | 0.00957 | 0.00291 | 0.0004 | 0.0002 | 0.00092 | 0.05496 | 0.00036 | 0.0044 | 0.00036 | 0.00129 | 0.03945 | 0.12591 | 0.008 | 0.019 | 0.02811 | 0.01243 | 0.00307 | 0.0004 | 0.0002 | 0.00092 | 0.02721 | 0.002 | 0.0054 | 0.00024 | 0.00122
2025-02-20 | A251047 | G-600-A | 0.03541667 | 0.04444444 | 0 | 6753.337 | 1528 | 0 | 0 | 0 | 53 | 0 | 0 | 0 | 0 | 0 | 0 | 0 | 0 | 0 | 0 | 0 | 44 | 189 | 0 | 0 | 0 | 0 | 19.6 | 0 | 0 | 0 | 0 | 0 | 0 | 0 | 0 | 0 | 52.81667 | 1555 | 7 | 410 | 0.038 | 0.08117 | 0.057 | 0.017 | 0.00446 | 0.00951 | 0.00333 | 0.0004 | 0.0002 | 0.00083 | 0.00225 | 0.0002 | 0.0043 | 0.00042 | 0.00139 | 0.04794 | 0.11912 | 0.0094 | 0.02047 | 0.02539 | 0.01204 | 0.00327 | 0.00045 | 0.0002 | 0.00105 | 0.042 | 0.0025 | 0.0053 | 0.00069 | 0.00037
2025-02-20 | A251045 | G-600-A | 0.05208333 | 0.06875 | 2569.96 | 0 | 1528 | 0 | 0 | 0 | 0 | 0 | 0 | 0 | 0 | 0 | 0 | 0 | 0 | 0 | 0 | 0 | 0 | 62 | 0 | 0 | 0 | 0 | 16 | 0 | 0 | 0 | 0 | 0 | 0 | 0 | 0 | 0 | 74.46667 | 1582 | 12 | 600
2025-02-20 | A251044 | G-600-A | 0.04583333 | 0.05694444 | 2927.478 | 15509.41 | 1528 | 0 | 0 | 0 | 0 | 0 | 0 | 0 | 0 | 0 | 0 | 0 | 0 | 0 | 0 | 0 | 0 | 141.8 | 0 | 0 | 0 | 0 | 17.3 | 0 | 0 | 0 | 0 | 0 | 0 | 0 | 0 | 0 | 66 | 1590 | 17 | 1337 | 0.03343 | 0.10256 | 0.056 | 0.016 | 0.02997 | 0.00837 | 0.00258 | 0.0004 | 0.0002 | 0.00117 | 0.055 | 0.00018 | 0.00801 | 0.00041 | 0.00147 | 0.04482 | 0.11473 | 0.0084 | 0.01578 | 0.04156 | 0.00866 | 0.00274 | 0.0004 | 0.0002 | 0.00108 | 0.03488 | 0.00281 | 0.0055 | 0.00073 | 0.0002
2025-02-20 | A251043 | G-600-A | 0.03958333 | 0.04861111 | 2125.096 | 16312.16 | 1528 | 0 | 0 | 0 | 0 | 0 | 0 | 0 | 0 | 0 | 0 | 0 | 0 | 0 | 0 | 0 | 0 | 126 | 0 | 0 | 0 | 0 | 15.8 | 0 | 0 | 0 | 0 | 0 | 0 | 0 | 0 | 0 | 57.68333 | 1576 | 13 | 491 | 0.03151 | 0.10153 | 0.06121 | 0.017 | 0.00959 | 0.00713 | 0.00237 | 0.00055 | 0.0002 | 0.00082 | 0.07409 | 0.0002 | 0.0045 | 0.00058 | 0.0002 | 0.03614 | 0.11893 | 0.008 | 0.02037 | 0.0235 | 0.00758 | 0.00262 | 0.0004 | 0.0002 | 0.00084 | 0.03255 | 0.00188 | 0.0054 | 0.00076 | 0.0002
2025-02-20 | A251041 | G-600-A | 0.03194444 | 0.03819444 | 2340.277 | 9899.952 | 1528 | 0 | 20 | 0 | 0 | 0 | 0 | 0 | 0 | 0 | 0 | 0 | 0 | 0 | 0 | 0 | 0 | 110.3 | 0 | 0 | 0 | 0 | 15.8 | 0 | 0 | 0 | 0 | 0 | 0 | 0 | 0 | 0 | 46 | 1576 | 15 | 489 | 0.042 | 0.09645 | 0.052 | 0.012 | 0.013 | 0.0115 | 0.00264 | 0.00076 | 0.0002 | 0.0011 | 0.0725 | 0.0003 | 0.0045 | 0.00094 | 0.00039 | 0.044 | 0.13236 | 0.00873 | 0.0139 | 0.026 | 0.01928 | 0.00317 | 0.0004 | 0.0002 | 0.00095 | 0.03 | 0.00228 | 0.0055 | 0.00039 | 0.00116
2025-02-20 | A251040 | G-600-A | 0.03819444 | 0.05208333 | 3403.726 | 16412.66 | 1528 | 0 | 44 | 0 | 0 | 0 | 0 | 40 | 0 | 0 | 0 | 0 | 0 | 0 | 0 | 0 | 0 | 105.8 | 0 | 0 | 0 | 0 | 18.8 | 0 | 0 | 0 | 0 | 0 | 0 | 0 | 0 | 0 | 54.33333 | 1571 | 18 | 241 | 0.03791 | 0.09288 | 0.04397 | 0.01638 | 0.01099 | 0.0073 | 0.00292 | 0.00049 | 0.0002 | 0.00078 | 0.06624 | 0.00016 | 0.0046 | 0.00088 | 0.0002 | 0.042 | 0.12115 | 0.00737 | 0.01754 | 0.022 | 0.00955 | 0.00351 | 0.0004 | 0.0002 | 0.001 | 0.02845 | 0.002 | 0.0056 | 0.00037 | 0.00118
2025-02-20 | A251038 | G-600-A | 0.04027778 | 0.05347222 | 3867.599 | 21170.91 | 1528 | 0 | 40 | 0 | 0 | 0 | 0 | 30 | 0 | 0 | 0 | 0 | 0 | 0 | 0 | 0 | 0 | 140.2 | 0 | 0 | 0 | 0 | 19.6 | 0 | 0 | 0 | 0 | 0 | 0 | 0 | 0 | 0 | 58.08333 | 1570 | 20 | 456 | 0.0328 | 0.0916 | 0.0552 | 0.02 | 0.00833 | 0.00866 | 0.00231 | 0.0004 | 0.0002 | 0.0008 | 0.04585 | 0.0003 | 0.00456 | 0.00066 | 0.00026 | 0.038 | 0.11977 | 0.0075 | 0.02006 | 0.01984 | 0.01006 | 0.00259 | 0.0004 | 0.0002 | 0.00096 | 0.03536 | 0.0017 | 0.0054 | 0.00048 | 0.00023
2025-02-20 | A251037 | G-600-A | 0.05347222 | 0.07222222 | 4238.532 | 21902.64 | 1528 | 0 | 0 | 0 | 0 | 0 | 0 | 0 | 0 | 0 | 0 | 0 | 0 | 0 | 0 | 0 | 0 | 129.1 | 0 | 0 | 0 | 0 | 16.8 | 0 | 0 | 0 | 0 | 0 | 0 | 0 | 0 | 0 | 78.48333 | 1571 | 26 | 493 | 0.03994 | 0.10756 | 0.054 | 0.01334 | 0.01044 | 0.00966 | 0.00267 | 0.0004 | 0.0002 | 0.00083 | 0.04751 | 0.00028 | 0.0045 | 0.00067 | 0.00021 | 0.039 | 0.1235 | 0.00702 | 0.013 | 0.022 | 0.01097 | 0.00307 | 0.0004 | 0.0002 | 0.0009 | 0.02628 | 0.00157 | 0.0055 | 0.00039 | 0.00123
2025-01-18 | A250327 | G-600-A | 1:00 | 1:14 | 3431.796 | 11520.24 | 1528 | 0 | 20 | 0 | 0 | 0 | 0 | 50 | 0 | 0 | 0 | 0 | 0 | 0 | 0 | 0 | 0 | 120.7 | 0 | 0 | 0 | 0 | 16 | 0 | 0 | 0 | 0 | 0 | 0 | 0 | 0 | 0 | 60.41667 | 1574 | 20 | 498 | 0.03594 | 0.0839 | 0.04378 | 0.00993 | 0.00625 | 0.01522 | 0.00223 | 0.0004 | 0.0002 | 0.00099 | 0.05281 | 0.00012 | 0.00427 | 0.00099 | 0.0002 | 0.04102 | 0.11533 | 0.00728 | 0.01109 | 0.01599 | 0.01728 | 0.00254 | 0.0004 | 0.0002 | 0.00103 | 0.03729 | 0.00155 | 0.0052 | 0.00106 | 0.0002
2025-02-20 | A251036 | G-600-A | 0.06180556 | 0.07708333 | 6168.127 | 0 | 1528 | 0 | 0 | 0 | 0 | 0 | 0 | 0 | 0 | 0 | 0 | 0 | 0 | 0 | 0 | 0 | 0 | 160 | 0 | 0 | 0 | 0 | 17 | 0 | 0 | 0 | 0 | 0 | 0 | 0 | 0 | 0 | 89.83333 | 1576 | 30 | 922
2025-02-20 | A251035 | G-600-A | 0.02986111 | 0.04027778 | 1736.789 | 4540.803 | 1528 | 0 | 20 | 0 | 0 | 0 | 0 | 0 | 0 | 0 | 0 | 0 | 0 | 0 | 0 | 0 | 0 | 61.9 | 0 | 0 | 0 | 0 | 16.3 | 0 | 0 | 0 | 0 | 0 | 0 | 0 | 0 | 0 | 43.6 | 1575 | 10 | 95 | 0.03864 | 0.10373 | 0.03881 | 0.01073 | 0.01158 | 0.01142 | 0.00237 | 0.00085 | 0.0002 | 0.00085 | 0.08698 | 0.00033 | 0.0047 | 0.00063 | 0.0002 | 0.044 | 0.13763 | 0.0085 | 0.00982 | 0.02511 | 0.01359 | 0.00301 | 0.0004 | 0.0002 | 0.00099 | 0.04 | 0.004 | 0.0055 | 0.00043 | 0.00128
2025-02-19 | D251057 | G-600-A | 0.03472222 | 0.04513889 | 2643.294 | 16937.98 | 1528 | 0 | 38 | 0 | 0 | 0 | 0 | 0 | 0 | 0 | 0 | 0 | 0 | 0 | 0 | 0 | 0 | 63.1 | 0 | 0 | 0 | 0 | 18.9 | 0 | 0 | 0 | 0 | 0 | 0 | 0 | 0 | 0 | 49.96667 | 1572 | 14 | 230 | 0.034 | 0.10417 | 0.04815 | 0.00946 | 0.01495 | 0.0096 | 0.00453 | 0.00136 | 0.0002 | 0.00093 | 0.08283 | 0.00033 | 0.0045 | 0.00057 | 0.0002 | 0.03643 | 0.13003 | 0.00803 | 0.00967 | 0.02373 | 0.00992 | 0.0044 | 0.00044 | 0.0002 | 0.00078 | 0.0256 | 0.0015 | 0.00553 | 0.0002 | 0.0002
2025-02-19 | D251056 | G-600-A | 0.03402778 | 0.04930556 | 2502.991 | 13517.2 | 1528 | 0 | 0 | 0 | 0 | 0 | 0 | 0 | 0 | 0 | 0 | 0 | 0 | 0 | 0 | 0 | 0 | 62.5 | 0 | 0 | 0 | 0 | 18.9 | 0 | 0 | 0 | 0 | 0 | 0 | 0 | 0 | 0 | 48.63333 | 1568 | 13 | 248 | 0.03983 | 0.12319 | 0.02669 | 0.01124 | 0.01502 | 0.01862 | 0.01234 | 0.00104 | 0.0002 | 0.0011 | 0.05145 | 0.00039 | 0.0048 | 0.00083 | 0.0002 | 0.0405 | 0.13425 | 0.006 | 0.01123 | 0.02977 | 0.0181 | 0.01252 | 0.0004 | 0.0002 | 0.00134 | 0.02898 | 0.0017 | 0.0054 | 0.00042 | 0.00114
2025-02-19 | D251055 | G-600-A | 0.03402778 | 0.05902778 | 1867.611 | 6676.112 | 1528 | 0 | 0 | 0 | 0 | 0 | 0 | 0 | 0 | 0 | 0 | 0 | 0 | 0 | 0 | 0 | 0 | 0 | 0 | 0 | 0 | 0 | 0 | 0 | 0 | 0 | 0 | 0 | 0 | 0 | 0 | 0 | 48.45 |  | 10 | 0 | 0.03704 | 0.09397 | 0.05106 | 0.00728 | 0.00684 | 0.01018 | 0.00507 | 0.0004 | 0.0002 | 0.00081 | 0.01638 | 0.00028 | 0.0047 | 0.00065 | 0.0002 | 0.042 | 0.13294 | 0.00606 | 0.00935 | 0.02451 | 0.01165 | 0.00458 | 0.00124 | 0.0002 | 0.00108 | 0.03503 | 0.00277 | 0.0052 | 0.00064 | 0.0002
2025-01-18 | B250317 | G-600-A | 0:56 | 1:11 | 2530.612 | 9531.821 | 1528 | 0 | 0 | 0 | 0 | 0 | 0 | 0 | 0 | 0 | 0 | 0 | 0 | 0 | 0 | 0 | 0 | 185.5 | 0 | 0 | 0 | 0 | 22.8 | 0 | 0 | 0 | 0 | 0 | 0 | 0 | 0 | 0 | 55.31667 | 1573 | 15 | 793 | 0.0454 | 0.11189 | 0.05485 | 0.00961 | 0.00474 | 0.01019 | 0.00369 | 0.0004 | 0.0002 | 0.0007 | 0.04261 | 0.00059 | 0.0044 | 0.00085 | 0.0002 | 0.05 | 0.13413 | 0.0114 | 0.01241 | 0.01116 | 0.01305 | 0.00369 | 0.0004 | 0.0002 | 0.0008 | 0.03922 | 0.0028 | 0.0054 | 0.00082 | 0.0002
2025-02-19 | D251054 | G-600-A | 0.0006944444 | 0.06111111 | 0 |  | 1528 | 0 | 0 | 0 | 0 | 0 | 0 | 0 | 0 | 0 | 0 | 0 | 0 | 0 | 0 | 0 | 0 | 0 | 0 | 0 | 0 | 0 | 0 | 0 | 0 | 0 | 0 | 0 | 0 | 0 | 0 | 0 | 50.51667 |  |  | 0
2025-02-19 | D251044 | G-600-A | 0.03958333 | 0.04930556 | 2956.254 | 17713.57 | 1528 | 0 | 0 | 0 | 0 | 0 | 0 | 50 | 0 | 0 | 0 | 0 | 0 | 0 | 0 | 0 | 0 | 104.1 | 0 | 0 | 0 | 0 | 15.4 | 0 | 0 | 0 | 0 | 0 | 0 | 0 | 0 | 0 | 57.53333 | 1574 | 15 | 372 | 0.03426 | 0.10241 | 0.05901 | 0.01442 | 0.0168 | 0.00834 | 0.00272 | 0.0004 | 0.0002 | 0.00094 | 0.06489 | 0.00022 | 0.00478 | 0.00072 | 0.0002 | 0.033 | 0.1212 | 0.00651 | 0.01594 | 0.02467 | 0.00954 | 0.00335 | 0.0004 | 0.0002 | 0.00098 | 0.03634 | 0.0024 | 0.0054 | 0.00032 | 0.00134
2025-02-19 | D251043 | G-600-A | 0.03472222 | 0.04027778 | 2210.208 | 20441.93 | 1528 | 0 | 0 | 0 | 0 | 0 | 0 | 50 | 0 | 0 | 0 | 0 | 0 | 0 | 0 | 0 | 0 | 110.2 | 0 | 0 | 0 | 0 | 15.4 | 0 | 0 | 0 | 0 | 0 | 0 | 0 | 0 | 0 | 50.33333 | 1572 | 11 | 523 | 0.03303 | 0.10248 | 0.05527 | 0.0118 | 0.01414 | 0.00989 | 0.0031 | 0.00049 | 0.0002 | 0.00102 | 0.05647 | 0.00071 | 0.0046 | 0.00068 | 0.0002 | 0.035 | 0.13272 | 0.0065 | 0.01253 | 0.02157 | 0.01149 | 0.0034 | 0.0004 | 0.0002 | 0.00084 | 0.03068 | 0.0024 | 0.0054 | 0.00026 | 0.00161
2025-01-18 | B250321 | G-600-A | 0:46 | 1:03 | 1946.366 | 9074.171 | 1528 | 0 | 0 | 0 | 0 | 0 | 0 | 0 | 0 | 0 | 0 | 0 | 0 | 0 | 0 | 0 | 0 | 182.7 | 0 | 0 | 0 | 0 | 17.8 | 0 | 0 | 0 | 0 | 0 | 0 | 0 | 0 | 0 | 46.3 | 1575 | 11 | 628 | 0.03868 | 0.102 | 0.04681 | 0.00791 | 0.00448 | 0.01421 | 0.00232 | 0.0004 | 0.0002 | 0.0008 | 0.00955 | 0.00018 | 0.0048 | 0.00074 | 0.0002 | 0.043 | 0.17065 | 0.00933 | 0.00933 | 0.01843 | 0.0179 | 0.00243 | 0.0004 | 0.0002 | 0.0012 | 0.04396 | 0.0021 | 0.0054 | 0.00066 | 0.0002
2025-02-19 | D251042 | G-600-A | 0.03263889 | 0.05972222 | 3628.047 | 2676.76 | 1528 | 0 | 0 | 0 | 0 | 0 | 0 | 0 | 0 | 0 | 0 | 0 | 0 | 0 | 0 | 0 | 0 | 141.7 | 0 | 0 | 0 | 0 | 15.4 | 0 | 0 | 0 | 0 | 0 | 0 | 0 | 0 | 0 | 47.35 | 1534 | 20 | 444 | 0.04382 | 0.09634 | 0.05342 | 0.01424 | 0.0107 | 0.01031 | 0.00284 | 0.0004 | 0.0002 | 0.00105 | 0.03672 | 0.00036 | 0.0045 | 0.00076 | 0.0002 | 0.04255 | 0.129 | 0.00824 | 0.015 | 0.02816 | 0.01258 | 0.0041 | 0.0004 | 0.0002 | 0.00102 | 0.02743 | 0.0014 | 0.0058 | 0.00031 | 0.00128
2025-02-19 | C251008 | G-600-A | 0.02847222 | 0.04583333 | 2417.347 | 42.13989487 | 1528 | 0 | 0 | 0 | 0 | 0 | 0 | 60 | 0 | 0 | 0 | 0 | 0 | 0 | 0 | 0 | 44 | 125.8 | 0 | 0 | 0 | 0 | 16.6 | 0 | 0 | 0 | 0 | 0 | 0 | 0 | 0 | 0 | 40.9 | 1572 | 13 | 137 | 0.03192 | 0.10515 | 0.03928 | 0.00858 | 0.01458 | 0.01191 | 0.00445 | 0.00063 | 0.0002 | 0.00098 | 0.04216 | 0.0002 | 0.0048 | 0.00055 | 0.0002 | 0.04083 | 0.15203 | 0.007 | 0.01 | 0.03451 | 0.01371 | 0.00494 | 0.0004 | 0.0002 | 0.00115 | 0.03531 | 0.002 | 0.0056 | 0.00038 | 0.00115
2025-02-19 | C251007 | G-600-A | 0.03402778 | 0.04722222 | 1677.404 | 1042.202 | 1528 | 0 | 0 | 0 | 0 | 0 | 0 | 0 | 0 | 0 | 0 | 0 | 0 | 0 | 0 | 0 | 0 | 73.4 | 0 | 0 | 0 | 0 | 21.3 | 0 | 0 | 0 | 0 | 0 | 0 | 0 | 0 | 0 | 48.98333 | 1570 | 9 | 676 | 0.02817 | 0.01299 | 0.04697 | 0.01543 | 0.00869 | 0.01592 | 0.00867 | 0.00161 | 0.0002 | 0.00103 | 0.03927 | 0.00016 | 0.0045 | 0.00053 | 0.0002 | 0.03512 | 0.11392 | 0.0104 | 0.01626 | 0.0194 | 0.0172 | 0.00857 | 0.00189 | 0.0002 | 0.00109 | 0.03801 | 0.00313 | 0.0054 | 0.00039 | 0.0002
2025-01-18 | B250325 | G-600-A | 1:17 | 1:40 | 3934.775 | 19775.72 | 1528 | 0 | 0 | 54 | 0 | 0 | 0 | 0 | 0 | 0 | 0 | 0 | 0 | 0 | 0 | 0 | 44 | 151.2 | 0 | 0 | 0 | 0 | 21 | 0 | 0 | 0 | 0 | 0 | 0 | 0 | 0 | 0 | 77.5 | 1604 | 21 | 556 | 0.03839 | 0.10044 | 0.05821 | 0.0102 | 0.00865 | 0.01105 | 0.00241 | 0.0004 | 0.0002 | 0.00102 | 0.02232 | 0.00051 | 0.0049 | 0.00081 | 0.0002 | 0.03986 | 0.13683 | 0.008 | 0.01143 | 0.01491 | 0.0124 | 0.00254 | 0.0004 | 0.0002 | 0.00104 | 0.03559 | 0.00263 | 0.0057 | 0.00082 | 0.0002
2025-01-18 | B250326 | G-600-A | 2:02 | 2:53 | 5587.626 | 14415.91 | 1528 | 0 | 0 | 0 | 0 | 0 | 0 | 0 | 0 | 0 | 0 | 0 | 37.8 | 0 | 0 | 0 | 0 | 405.3 | 0 | 0 | 0 | 0 | 26.5 | 0 | 0 | 0 | 0 | 0 | 0 | 0 | 0 | 0 | 122.3 |  | 30 | 2307 | 0.0391 | 0.08117 | 0.05684 | 0.01459 | 0.00231 | 0.01048 | 0.0024 | 0.0004 | 0.0002 | 0.00075 | 0.00234 | 0.00026 | 0.0048 | 0.00064 | 0.0002 | 0.04449 | 0.14837 | 0.0049 | 0.0249 | 0.03437 | 0.01273 | 0.0028 | 0.00086 | 0.00071 | 0.01 | 0.038 | 0.0011 | 0.0058 | 0.00065 | 0.0002
2025-02-19 | C251006 | G-600-A | 0.03888889 | 0.05416667 | 2802.031 | 1644.656 | 1528 | 0 | 0 | 0 | 33 | 0 | 0 | 60 | 0 | 0 | 0 | 0 | 0 | 0 | 0 | 0 | 66 | 104.3 | 0 | 0 | 0 | 0 | 16.3 | 0 | 0 | 0 | 0 | 0 | 0 | 0 | 0 | 0 | 55.71667 | 1570 | 19 | 274 | 0.04159 | 0.09286 | 0.053 | 0.00615 | 0.00461 | 0.00539 | 0.00242 | 0.00093 | 0.0002 | 0.00078 | 0.06739 | 0.00019 | 0.0048 | 0.00038 | 0.0002 | 0.041 | 0.13221 | 0.006 | 0.00769 | 0.02032 | 0.0096 | 0.00272 | 0.00052 | 0.0002 | 0.0011 | 0.03692 | 0.0016 | 0.0054 | 0.0007 | 0.0002
2025-02-19 | C251005 | G-600-A | 0.03333333 | 0.07152778 | 1116.237 | 334.3258 | 1528 | 0 | 0 | 0 | 33 | 0 | 0 | 0 | 0 | 0 | 0 | 0 | 0 | 0 | 0 | 0 | 66 | 108.2 | 0 | 0 | 0 | 0 | 20.2 | 0 | 0 | 0 | 0 | 0 | 0 | 0 | 0 | 0 | 48.05 | 1574 | 18 | 156 | 0.03893 | 0.10926 | 0.03828 | 0.0137 | 0.00428 | 0.00748 | 0.00284 | 0.0004 | 0.0002 | 0.00097 | 0.03139 | 0.00044 | 0.005 | 0.00051 | 0.00111 | 0.03997 | 0.13602 | 0.0104 | 0.01366 | 0.01774 | 0.00741 | 0.0028 | 0.0004 | 0.0002 | 0.0011 | 0.05435 | 0.0035 | 0.0056 | 0.00045 | 0.00114
2025-02-19 | C251002 | G-600-A | 0.04027778 | 0.05 | 2871.836 | 233.6782 | 1528 | 0 | 0 | 0 | 0 | 0 | 0 | 80 | 0 | 0 | 0 | 0 | 0 | 0 | 0 | 0 | 0 | 104.5 | 0 | 0 | 0 | 0 | 23.3 | 0 | 0 | 0 | 0 | 0 | 0 | 0 | 0 | 0 | 58.63333 | 1592 | 16 | 231 | 0.043 | 0.11755 | 0.045 | 0.01041 | 0.00478 | 0.01018 | 0.00291 | 0.0004 | 0.0002 | 0.00097 | 0.069 | 0.0001 | 0.0047 | 0.00038 | 0.00111 | 0.04911 | 0.13261 | 0.00569 | 0.01312 | 0.01909 | 0.01113 | 0.00271 | 0.0004 | 0.0002 | 0.00106 | 0.03387 | 0.0033 | 0.0057 | 0.00092 | 0.0002
2025-02-19 | C250994 | G-600-A | 0.04583333 | 0.07013889 | 3247.153 | 6648.349 | 1528 | 0 | 0 | 0 | 0 | 0 | 0 | 0 | 0 | 0 | 0 | 0 | 0 | 0 | 0 | 0 | 0 | 173.2 | 0 | 0 | 0 | 0 | 16.1 | 0 | 0 | 0 | 0 | 0 | 0 | 0 | 0 | 0 | 66.61667 | 1573 | 17 | 286 | 0.02826 | 0.09552 | 0.03332 | 0.00355 | 0.01325 | 0.00733 | 0.0035 | 0.0004 | 0.0002 | 0.00083 | 0.02333 | 0.00014 | 0.00468 | 0.0002 | 0.00115 | 0.042 | 0.11348 | 0.0074 | 0.00648 | 0.02665 | 0.01032 | 0.00374 | 0.0004 | 0.0002 | 0.00114 | 0.034 | 0.0026 | 0.0054 | 0.00028 | 0.00144
2025-02-19 | C250993 | G-600-A | 0.0375 | 0.06388889 | 3931.466 | 512.7754 | 1528 | 0 | 0 | 0 | 0 | 0 | 0 | 0 | 0 | 0 | 0 | 0 | 0 | 0 | 0 | 0 | 0 | 167 | 0 | 0 | 0 | 0 | 16.1 | 0 | 0 | 0 | 0 | 0 | 0 | 0 | 0 | 0 | 54.35 | 1575 | 21 | 429 | 0.042 | 0.11978 | 0.048 | 0.00571 | 0.00747 | 0.0073 | 0.00308 | 0.0004 | 0.0002 | 0.00095 | 0.00895 | 0.00017 | 0.0045 | 0.00089 | 0.0002 | 0.0435 | 0.14556 | 0.0057 | 0.00619 | 0.03304 | 0.00788 | 0.00385 | 0.0004 | 0.0002 | 0.0011 | 0.03107 | 0.0017 | 0.0053 | 0.00026 | 0.00128
2025-02-19 | C250992 | G-600-A | 0.03055556 | 0.04375 | 2646.991 | 20882.78 | 1528 | 0 | 0 | 0 | 0 | 0 | 0 | 60 | 0 | 0 | 0 | 0 | 0 | 0 | 0 | 0 | 0 | 53.5 | 0 | 0 | 0 | 0 | 17.5 | 0 | 0 | 0 | 0 | 0 | 0 | 0 | 0 | 0 | 44.5 | 1577 | 14 | 272 | 0.035 | 0.12001 | 0.038 | 0.00577 | 0.0095 | 0.00683 | 0.00433 | 0.00045 | 0.0002 | 0.00068 | 0.058 | 0.0002 | 0.0046 | 0.001 | 0.0002 | 0.03438 | 0.1412 | 0.0074 | 0.00643 | 0.02392 | 0.00788 | 0.00491 | 0.0004 | 0.0002 | 0.00101 | 0.03174 | 0.003 | 0.0053 | 0.00093 | 0.0002
2025-02-19 | B251016 | G-600-A | 0.03680556 | 0.05972222 | 2165.287 | 17605.55 | 1528 | 0 | 0 | 0 | 0 | 0 | 0 | 0 | 0 | 0 | 0 | 0 | 0 | 0 | 0 | 0 | 0 | 110.4 | 0 | 0 | 0 | 0 | 17.7 | 0 | 0 | 0 | 0 | 0 | 0 | 0 | 0 | 0 | 53.93333 | 1573 | 13 | 653 | 0.03417 | 0.09026 | 0.05978 | 0.01802 | 0.01587 | 0.03631 | 0.00333 | 0.00129 | 0.0002 | 0.00118 | 0.0836 | 0.00015 | 0.0045 | 0.00063 | 0.0002 | 0.03783 | 0.12369 | 0.0075 | 0.01968 | 0.03071 | 0.03787 | 0.00299 | 0.0004 | 0.0002 | 0.00112 | 0.03104 | 0.0011 | 0.0055 | 0.00042 | 0.00022
2025-02-19 | B251015 | G-600-A | 0.03819444 | 0.05416667 | 2223.405 | 29884.07 | 1528 | 0 | 0 | 0 | 0 | 0 | 0 | 0 | 0 | 0 | 0 | 0 | 0 | 0 | 0 | 0 | 0 | 169.1 | 0 | 0 | 0 | 0 | 7.2 | 0 | 0 | 0 | 0 | 0 | 0 | 0 | 0 | 0 | 55.35 | 1576 | 12 | 566 | 0.04027 | 0.10591 | 0.04751 | 0.00622 | 0.00451 | 0.01259 | 0.00449 | 0.0004 | 0.0002 | 0.00079 | 0.04196 | 0.00012 | 0.0048 | 0.00048 | 0.00118 | 0.03925 | 0.12209 | 0.0074 | 0.00855 | 0.02103 | 0.01489 | 0.00434 | 0.00052 | 0.0002 | 0.00103 | 0.042 | 0.0022 | 0.0054 | 0.00061 | 0.0002
2025-02-19 | B251004 | G-600-A | 0.03958333 | 0.09583333 | 3447.935 | 0 | 1528 | 0 | 0 | 0 | 0 | 0 | 0 | 0 | 0 | 0 | 0 | 0 | 0 | 0 | 0 | 0 | 0 | 250 | 0 | 0 | 0 | 0 | 16 | 0 | 0 | 0 | 0 | 0 | 0 | 0 | 0 | 0 | 97.13333 | 1575 | 16 | 1400
2025-02-19 | B251003 | G-600-A | 0.05069444 | 0.06458333 | 1837.033 | 4169.42 | 1528 | 0 | 0 | 0 | 0 | 0 | 0 | 0 | 0 | 0 | 0 | 0 | 0 | 0 | 0 | 0 | 0 | 130.6 | 0 | 0 | 0 | 0 | 13 | 0 | 0 | 0 | 0 | 0 | 0 | 0 | 0 | 0 | 73.06667 | 1581 | 14 | 792 | 0.044 | 0.1217 | 0.0734 | 0.01765 | 0.00796 | 0.01459 | 0.00271 | 0.0004 | 0.0002 | 0.00111 | 0.03424 | 0.00022 | 0.0046 | 0.00057 | 0.00022 | 0.049 | 0.13249 | 0.009 | 0.01778 | 0.01486 | 0.017 | 0.00347 | 0.0004 | 0.0002 | 0.00113 | 0.02837 | 0.00148 | 0.006 | 0.00036 | 0.00116
2025-02-19 | B251002 | G-600-A | 0.03402778 | 0.05625 | 3476.194 | 8825.645 | 1528 | 0 | 20 | 0 | 0 | 0 | 0 | 0 | 0 | 0 | 0 | 0 | 0 | 0 | 0 | 0 | 0 | 181.1 | 0 | 0 | 0 | 0 | 16.1 | 0 | 0 | 0 | 0 | 0 | 0 | 0 | 0 | 0 | 49.61667 | 1578 | 21 | 748 | 0.03472 | 0.09858 | 0.08175 | 0.01537 | 0.00908 | 0.00662 | 0.00299 | 0.0004 | 0.0002 | 0.00078 | 0.0233 | 9e-05 | 0.0044 | 0.00087 | 0.0002 | 0.044 | 0.12784 | 0.009 | 0.0163 | 0.03511 | 0.01549 | 0.00357 | 0.0004 | 0.0002 | 0.00116 | 0.036 | 0.0023 | 0.006 | 0.00035 | 0.0013
2025-02-19 | B251001 | G-600-A | 0.04375 | 0.05208333 | 2426.056 | 4685.636 | 1528 | 0 | 40 | 0 | 0 | 0 | 0 | 0 | 0 | 0 | 0 | 0 | 0 | 0 | 0 | 0 | 0 | 94.5 | 0 | 0 | 0 | 0 | 16.8 | 0 | 0 | 0 | 0 | 0 | 0 | 0 | 0 | 0 | 63.58333 | 1574 | 16 | 539 | 0.035 | 0.07608 | 0.08554 | 0.01189 | 0.02238 | 0.00864 | 0.00311 | 0.00044 | 0.0002 | 0.00119 | 0.07968 | 0.00041 | 0.0044 | 0.00091 | 0.0002 | 0.044 | 0.13149 | 0.01 | 0.01324 | 0.031 | 0.01125 | 0.00371 | 0.0004 | 0.0002 | 0.00098 | 0.03241 | 0.0022 | 0.006 | 0.00046 | 0.00138
2025-02-19 | B251000 | G-600-A | 0.04444444 | 0.05972222 | 3468.701 | 18443.14 | 1528 | 0 | 47 | 0 | 0 | 0 | 0 | 80 | 0 | 0 | 0 | 0 | 0 | 0 | 0 | 0 | 0 | 192 | 0 | 0 | 0 | 0 | 14.5 | 0 | 0 | 0 | 0 | 0 | 0 | 0 | 0 | 0 | 65.65 | 1577 | 18 | 701 | 0.03171 | 0.06367 | 0.07779 | 0.01207 | 0.0113 | 0.01638 | 0.00332 | 0.0004 | 0.0002 | 0.00093 | 0.03659 | 0.00035 | 0.0044 | 0.00057 | 0.00025 | 0.039 | 0.14106 | 0.0068 | 0.01553 | 0.03446 | 0.01682 | 0.0032 | 0.0004 | 0.0002 | 0.00103 | 0.02806 | 0.00155 | 0.0057 | 0.00044 | 0.00158
2025-02-19 | A251034 | G-600-A | 0.0375 | 0.04722222 | 2770.954 | 24127.6 | 1528 | 0 | 0 | 0 | 0 | 0 | 0 | 0 | 0 | 0 | 0 | 0 | 0 | 0 | 0 | 0 | 0 | 94.1 | 0 | 0 | 0 | 0 | 33 | 0 | 0 | 0 | 0 | 0 | 0 | 0 | 0 | 0 | 54.1 | 1568 | 15 | 241 | 0.03826 | 0.09935 | 0.051 | 0.01283 | 0.01463 | 0.01023 | 0.00256 | 0.00048 | 0.0002 | 0.00096 | 0.05792 | 0.00029 | 0.0048 | 0.00051 | 0.0002 | 0.04105 | 0.12236 | 0.00808 | 0.0133 | 0.023 | 0.01064 | 0.00273 | 0.0004 | 0.0002 | 0.00096 | 0.03682 | 0.00142 | 0.0056 | 0.0007 | 0.0002
2025-02-19 | A251033 | G-600-A | 0.04027778 | 0.06180556 | 721.5549 | 15043.68 | 1528 | 0 | 0 | 0 | 0 | 0 | 0 | 0 | 0 | 0 | 0 | 0 | 0 | 0 | 0 | 0 | 0 | 31.5 | 0 | 0 | 0 | 0 | 15.5 | 0 | 0 | 0 | 0 | 0 | 0 | 0 | 0 | 0 | 58.4 | 1568 | 16 | 266 | 0.04516 | 0.10573 | 0.04334 | 0.01411 | 0.00962 | 0.00963 | 0.00188 | 0.0012 | 0.0002 | 0.00067 | 0.0702 | 0.00013 | 0.0045 | 0.00033 | 0.0002 | 0.03908 | 0.13441 | 0.00544 | 0.01403 | 0.03312 | 0.01253 | 0.00246 | 0.0004 | 0.0002 | 0.00123 | 0.03395 | 0.00218 | 0.0054 | 0.00068 | 0.0002
2025-02-19 | A251032 | G-600-A | 0.07152778 | 0.08194444 | 3039.839 | 15279.24 | 1528 | 0 | 0 | 0 | 0 | 0 | 0 | 0 | 0 | 0 | 0 | 0 | 0 | 0 | 0 | 0 | 0 | 47.2 | 0 | 0 | 0 | 0 | 15.8 | 0 | 0 | 0 | 0 | 0 | 0 | 0 | 0 | 0 | 103.0333 | 1565 | 20 | 537 | 0.04285 | 0.09386 | 0.046 | 0.00927 | 0.01283 | 0.00825 | 0.00284 | 0.00042 | 0.0002 | 0.00099 | 0.09258 | 0.00047 | 0.0047 | 0.00053 | 0.00111 | 0.04985 | 0.1446 | 0.008 | 0.01168 | 0.01981 | 0.01542 | 0.00253 | 0.0004 | 0.0002 | 0.00115 | 0.03612 | 0.0035 | 0.0058 | 0.00091 | 0.0002
2025-02-19 | A251031 | G-600-A | 0.02708333 | 0.04166667 | 1539.105 | 3397.693 | 1528 | 0 | 0 | 0 | 0 | 0 | 0 | 0 | 0 | 0 | 0 | 0 | 0 | 0 | 0 | 0 | 0 | 97.1 | 0 | 0 | 0 | 0 | 15.5 | 0 | 0 | 0 | 0 | 0 | 0 | 0 | 0 | 0 | 38.73333 | 1575 | 9 | 674 | 0.0378 | 0.10966 | 0.058 | 0.01645 | 0.00361 | 0.0072 | 0.00238 | 0.00106 | 0.0002 | 0.00083 | 0.10986 | 0.00013 | 0.0045 | 0.00061 | 0.0002 | 0.042 | 0.134 | 0.0084 | 0.02 | 0.01632 | 0.00648 | 0.00214 | 0.00069 | 0.0002 | 0.0009 | 0.037 | 0.0023 | 0.0054 | 0.00041 | 0.0002
2025-02-19 | A251020 | G-600-A | 0.06111111 | 0.06805556 | 3976.88 | 16578.01 | 1528 | 0 | 0 | 0 | 0 | 0 | 0 | 0 | 0 | 0 | 0 | 0 | 0 | 0 | 0 | 0 | 0 | 137.8 | 0 | 0 | 0 | 0 | 20 | 0 | 0 | 0 | 0 | 0 | 0 | 0 | 0 | 0 | 88.38333 | 1567 | 22 | 486 | 0.045 | 0.11639 | 0.05655 | 0.01501 | 0.00489 | 0.00583 | 0.00281 | 0.0004 | 0.0002 | 0.00084 | 0.06982 | 0.0006 | 0.0045 | 0.00056 | 0.00103 | 0.05 | 0.12905 | 0.01 | 0.01719 | 0.01519 | 0.01095 | 0.0032 | 0.0004 | 0.0002 | 0.00207 | 0.03446 | 0.00221 | 0.0061 | 0.00057 | 0.00108
2025-02-19 | A251019 | G-600-A | 0.04097222 | 0.04791667 | 2976.908 | 0 | 1528 | 0 | 0 | 0 | 0 | 0 | 0 | 0 | 0 | 0 | 0 | 0 | 0 | 0 | 0 | 0 | 0 | 175 | 0 | 0 | 0 | 0 | 14 | 0 | 0 | 0 | 0 | 0 | 0 | 0 | 0 | 0 | 58.6 | 1580 | 16 | 333
2025-02-19 | A251018 | G-600-A | 0.03055556 | 0.03888889 | 1913.981 | 10617.97 | 1528 | 0 | 47 | 0 | 0 | 0 | 0 | 0 | 0 | 0 | 0 | 0 | 0 | 0 | 0 | 0 | 0 | 146.9 | 0 | 0 | 0 | 0 | 5.6 | 0 | 0 | 0 | 0 | 0 | 0 | 0 | 0 | 0 | 44.2 | 1575 | 10 | 460 | 0.03246 | 0.08558 | 0.05819 | 0.0166 | 0.01054 | 0.01271 | 0.0028 | 0.0004 | 0.0002 | 0.00079 | 0.02645 | 0.00016 | 0.0045 | 0.00062 | 0.0002 | 0.03356 | 0.13613 | 0.006 | 0.02 | 0.02663 | 0.01338 | 0.00294 | 0.0004 | 0.0002 | 0.00083 | 0.025 | 0.00203 | 0.0052 | 0.00074 | 0.0002
2025-02-19 | A251016 | G-600-A | 0.04097222 | 0.04861111 | 2522.946 | 9574.12 | 1528 | 0 | 20 | 100 | 0 | 0 | 0 | 0 | 0 | 0 | 0 | 0 | 0 | 0 | 0 | 0 | 0 | 138.6 | 0 | 0 | 0 | 0 | 16.1 | 0 | 0 | 0 | 0 | 0 | 0 | 0 | 0 | 0 | 58.95 | 1574 | 16 | 1037 | 0.03255 | 0.01906 | 0.07103 | 0.01705 | 0.0067 | 0.00789 | 0.00242 | 0.0004 | 0.0002 | 0.00083 | 0.05207 | 0.00014 | 0.0044 | 0.00089 | 0.0002 | 0.042 | 0.1241 | 0.0074 | 0.01655 | 0.02552 | 0.01168 | 0.00279 | 0.0004 | 0.0002 | 0.00078 | 0.03686 | 0.0022 | 0.0055 | 0.00036 | 0.0002
2025-02-18 | D251031 | G-600-A | 0.05555556 | 0.06041667 | 1300.545 | 36.23882294 | 1528 | 0 | 0 | 0 | 0 | 0 | 0 | 50 | 0 | 0 | 0 | 0 | 0 | 0 | 0 | 0 | 0 | 58 | 0 | 0 | 0 | 0 | 16.3 | 0 | 0 | 0 | 0 | 0 | 0 | 0 | 0 | 0 | 79.61667 | 1579 | 8 | 226 | 0.03931 | 0.0951 | 0.05357 | 0.00911 | 0.0196 | 0.00694 | 0.00227 | 0.0006 | 0.0002 | 0.00102 | 0.06802 | 0.0049 | 0.0049 | 0.00053 | 0.0002 | 0.042 | 0.12973 | 0.007 | 0.01128 | 0.03406 | 0.00791 | 0.0026 | 0.0004 | 0.0002 | 0.00102 | 0.03179 | 0.0017 | 0.0057 | 0.00049 | 0.0002
2025-02-18 | D251030 | G-600-A | 0.03680556 | 0.04861111 | 1612.882 | 13871.72 | 1528 | 0 | 0 | 0 | 0 | 0 | 0 | 0 | 0 | 0 | 0 | 0 | 0 | 0 | 0 | 0 | 0 | 53.6 | 0 | 0 | 0 | 0 | 17.5 | 0 | 0 | 0 | 0 | 0 | 0 | 0 | 0 | 0 | 53.08333 | 1570 | 9 | 239 | 0.04287 | 0.12229 | 0.04117 | 0.01199 | 0.0141 | 0.00967 | 0.00279 | 0.00064 | 0.0002 | 0.00089 | 0.09491 | 0.00429 | 0.0049 | 0.00069 | 0.0002 | 0.04139 | 0.13639 | 0.0054 | 0.01211 | 0.03448 | 0.00974 | 0.00267 | 0.0004 | 0.0002 | 0.00105 | 0.03223 | 0.00233 | 0.0053 | 0.00075 | 0.0002
2025-01-18 | C250337 | G-600-A | 0:58 | 1:22 | 4079.442 | 10910.99 | 1528 | 0 | 43 | 0 | 0 | 0 | 0 | 40 | 0 | 0 | 0 | 0 | 0 | 0 | 0 | 0 | 0 | 129.1 | 0 | 0 | 0 | 0 | 17.3 | 0 | 0 | 0 | 0 | 0 | 0 | 0 | 0 | 0 | 57.58333 | 1574 | 21 | 614 | 0.03 | 0.09535 | 0.041 | 0.01125 | 0.008 | 0.0167 | 0.00411 | 0.0004 | 0.0002 | 0.00085 | 0.02491 | 0.00238 | 0.0043 | 0.00031 | 0.00102 | 0.04122 | 0.13222 | 0.0057 | 0.011 | 0.01679 | 0.01597 | 0.00408 | 0.0004 | 0.0002 | 0.00092 | 0.03647 | 0.0023 | 0.0052 | 0.00051 | 0.00095
2025-02-18 | D251029 | G-600-A | 0.02916667 | 0.04444444 | 3033.661 | 232.3837948 | 1528 | 0 | 0 | 27 | 0 | 0 | 0 | 0 | 0 | 0 | 0 | 0 | 0 | 0 | 0 | 0 | 0 | 42.8 | 0 | 0 | 0 | 0 | 18.1 | 0 | 0 | 0 | 0 | 0 | 0 | 0 | 0 | 0 | 42.78333 | 1571 | 16 | 122 | 0.04304 | 0.10341 | 0.04941 | 0.01117 | 0.01706 | 0.00721 | 0.00262 | 0.00097 | 0.0002 | 0.00102 | 0.11638 | 0.00015 | 0.0045 | 0.00075 | 0.0002 | 0.049 | 0.13608 | 0.00695 | 0.01283 | 0.0352 | 0.01559 | 0.00289 | 0.0004 | 0.0002 | 0.00114 | 0.037 | 0.0029 | 0.0054 | 0.00081 | 0.0002
2025-02-18 | D251028 | G-600-A | 0.02638889 | 0.0375 | 1091.304 | 45.54586076 | 1528 | 0 | 0 | 0 | 0 | 0 | 0 | 50 | 0 | 0 | 0 | 0 | 0 | 0 | 0 | 0 | 22 | 99.2 | 0 | 0 | 0 | 0 | 16.4 | 0 | 0 | 0 | 0 | 0 | 0 | 0 | 0 | 0 | 38.56667 | 1569 | 7 | 122 | 0.034 | 0.10273 | 0.04925 | 0.0133 | 0.01402 | 0.00835 | 0.00294 | 0.0004 | 0.0002 | 0.00096 | 0.03797 | 0.00015 | 0.0049 | 0.00056 | 0.0002 | 0.03661 | 0.14351 | 0.0074 | 0.01549 | 0.0272 | 0.01033 | 0.00318 | 0.0004 | 0.0002 | 0.00099 | 0.036 | 0.0015 | 0.0056 | 0.00038 | 0.00117
2025-02-18 | D251027 | G-600-A | 0.02708333 | 0.03611111 | 773.0678 | 170.0228 | 1528 | 0 | 0 | 0 | 0 | 0 | 0 | 50 | 0 | 0 | 0 | 0 | 0 | 0 | 0 | 0 | 44 | 95.7 | 0 | 0 | 0 | 0 | 15.5 | 0 | 0 | 0 | 0 | 0 | 0 | 0 | 0 | 0 | 38.98333 | 1571 | 5 | 348 | 0.02655 | 0.10978 | 0.06096 | 0.00553 | 0.0207 | 0.00789 | 0.003 | 0.0004 | 0.0002 | 0.0008 | 0.05043 | 0.0014 | 0.005 | 0.00048 | 0.0002 | 0.04 | 0.12552 | 0.007 | 0.0065 | 0.0291 | 0.01654 | 0.0029 | 0.0004 | 0.0002 | 0.00115 | 0.0321 | 0.002 | 0.00547 | 0.0005 | 0.00119
2025-02-18 | D251026 | G-600-A | 0.03055556 | 0.04375 | 1507.24 | 8394.356 | 1528 | 0 | 0 | 0 | 0 | 0 | 0 | 60 | 0 | 0 | 0 | 0 | 0 | 0 | 0 | 0 | 0 | 99.2 | 0 | 0 | 0 | 0 | 14.6 | 0 | 0 | 0 | 0 | 0 | 0 | 0 | 0 | 0 | 44.61667 | 1572 | 8 | 415 | 0.0252 | 0.10356 | 0.05189 | 0.00924 | 0.00903 | 0.00655 | 0.00252 | 0.0004 | 0.0002 | 0.00088 | 0.06094 | 0.00017 | 0.0047 | 0.00071 | 0.0002 | 0.027 | 0.12832 | 0.00562 | 0.01021 | 0.022 | 0.00876 | 0.00269 | 0.0004 | 0.0002 | 0.00127 | 0.03414 | 0.00213 | 0.0054 | 0.00075 | 0.0002
2025-02-18 | D251025 | G-600-A | 0.03541667 | 0.05416667 | 1888.231 | 198.6361 | 1528 | 0 | 0 | 0 | 0 | 0 | 0 | 60 | 0 | 0 | 0 | 0 | 0 | 0 | 0 | 0 | 0 | 39.7 | 0 | 0 | 0 | 0 | 13.2 | 0 | 0 | 0 | 0 | 0 | 0 | 0 | 0 | 0 | 51.08333 | 1575 | 10 | 259 | 0.03595 | 0.10508 | 0.04098 | 0.01227 | 0.01246 | 0.00783 | 0.0027 | 0.0004 | 0.0002 | 0.00094 | 0.06732 | 0.00028 | 0.00453 | 0.00051 | 0.00073 | 0.035 | 0.13475 | 0.0062 | 0.01305 | 0.02722 | 0.0102 | 0.00282 | 0.0004 | 0.0002 | 0.00103 | 0.03057 | 0.0022 | 0.0055 | 0.00063 | 0.0002
2025-02-18 | D251024 | G-600-A | 0.025 | 0.04027778 | 980.742 | 931.3658 | 1528 | 0 | 0 | 0 | 0 | 0 | 0 | 60 | 0 | 0 | 0 | 0 | 0 | 0 | 0 | 0 | 0 | 44.6 | 0 | 0 | 0 | 0 | 13.2 | 0 | 0 | 0 | 0 | 0 | 0 | 0 | 0 | 0 | 35.73333 | 1569 | 5 | 278 | 0.03544 | 0.11234 | 0.04242 | 0.0135 | 0.01707 | 0.00983 | 0.00291 | 0.0004 | 0.0002 | 0.00131 | 0.07558 | 0.00078 | 0.0046 | 0.00073 | 0.0002 | 0.03321 | 0.12284 | 0.00693 | 0.01241 | 0.03141 | 0.01454 | 0.00337 | 0.0004 | 0.0002 | 0.00107 | 0.02525 | 0.00184 | 0.0055 | 0.0002 | 0.00136
2025-01-18 | D250347 | G-600-A | 3:17 | 3:38 | 8023.377 | 38557.33 | 1528 | 0 | 0 | 160 | 0 | 0 | 0 | 0 | 0 | 0 | 0 | 0 | 39.7 | 0 | 0 | 0 | 0 | 122.7 | 0 | 0 | 0 | 0 | 38.5 | 0 | 0 | 0 | 0 | 0 | 0 | 0 | 0 | 0 | 197.0333 | 1578 | 42 | 1417 | 0.03252 | 0.02077 | 0.05957 | 0.01396 | 0.01224 | 0.00944 | 0.00226 | 0.0004 | 0.0002 | 0.00121 | 0.07856 | 0.00022 | 0.0046 | 0.00115 | 0.0002 | 0.03613 | 0.13276 | 0.00415 | 0.01358 | 0.03269 | 0.01103 | 0.00271 | 0.00064 | 0.00023 | 0.00981 | 0.03156 | 0.00266 | 0.0058 | 0.00061 | 0.0002
2025-02-18 | D251023 | G-600-A | 0.04375 | 0.05694444 | 3458.517 | 18065.65 | 1528 | 0 | 0 | 0 | 0 | 0 | 0 | 60 | 0 | 0 | 0 | 0 | 0 | 0 | 0 | 0 | 0 | 16.4 | 0 | 0 | 0 | 0 | 17.8 | 0 | 0 | 0 | 0 | 0 | 0 | 0 | 0 | 0 | 63.53333 | 1578 | 18 | 546 | 0.03563 | 0.10914 | 0.04961 | 0.00969 | 0.01716 | 0.00779 | 0.00325 | 0.00123 | 0.0002 | 0.00106 | 0.11472 | 0.00024 | 0.0046 | 0.00053 | 0.0002 | 0.0392 | 0.13105 | 0.008 | 0.01217 | 0.03089 | 0.01221 | 0.00344 | 0.0004 | 0.0002 | 0.00116 | 0.039 | 0.003 | 0.0054 | 0.00078 | 0.0002
2025-02-18 | D251022 | G-600-A | 0.0375 | 0.05347222 | 2314.331 | 9290.579 | 1528 | 0 | 0 | 0 | 0 | 0 | 0 | 60 | 0 | 0 | 0 | 0 | 0 | 0 | 0 | 0 | 0 | 90.1 | 0 | 0 | 0 | 0 | 17.4 | 0 | 0 | 0 | 0 | 0 | 0 | 0 | 0 | 0 | 53.61667 | 1579 | 12 | 393 | 0.03856 | 0.1132 | 0.0212 | 0.00927 | 0.00974 | 0.00924 | 0.00708 | 0.0004 | 0.0002 | 0.0008 | 0.05917 | 0.00032 | 0.0048 | 0.00045 | 0.00075 | 0.038 | 0.13055 | 0.0072 | 0.01152 | 0.02238 | 0.00834 | 0.00752 | 0.0004 | 0.0002 | 0.0009 | 0.03934 | 0.0028 | 0.0053 | 0.00085 | 0.0002
2025-02-18 | D251021 | G-600-A | 0.02708333 | 0.03958333 | 1309.257 | 16425.74 | 1528 | 0 | 30 | 0 | 0 | 0 | 0 | 60 | 0 | 0 | 0 | 0 | 0 | 0 | 0 | 0 | 0 | 34.9 | 0 | 0 | 0 | 0 | 21 | 0 | 0 | 0 | 0 | 0 | 0 | 0 | 0 | 0 | 39.9 | 1592 | 8 | 300 | 0.02977 | 0.09616 | 0.0467 | 0.00625 | 0.01207 | 0.00977 | 0.00324 | 0.0004 | 0.0002 | 0.00085 | 0.08187 | 0.00025 | 0.0046 | 0.00079 | 0.0002 | 0.03467 | 0.13873 | 0.0075 | 0.00806 | 0.02756 | 0.01572 | 0.00342 | 0.0004 | 0.0002 | 0.00109 | 0.03944 | 0.00322 | 0.0055 | 0.00074 | 0.0002
2025-02-18 | D251020 | G-600-A | 0.07083333 | 0.1201389 | 5527.633 | 13684.92 | 1528 | 0 | 0 | 0 | 0 | 0 | 0 | 60 | 0 | 0 | 0 | 0 | 0 | 0 | 0 | 0 | 88 | 317.8 | 0 | 0 | 0 | 0 | 17.5 | 0 | 0 | 0 | 0 | 0 | 0 | 0 | 0 | 0 | 101.45 | 1568 | 29 | 1046 | 0.03828 | 0.06136 | 0.08839 | 0.0026 | 0.00223 | 0.00758 | 0.0033 | 0.0004 | 0.0002 | 0.00079 | 0.03587 | 9e-05 | 0.0047 | 0.00082 | 0.0002 | 0.04 | 0.13282 | 0.005 | 0.01306 | 0.03057 | 0.00709 | 0.00349 | 0.0004 | 0.0002 | 0.00093 | 0.02867 | 0.00213 | 0.0055 | 0.00077 | 0.0002
2025-02-18 | D251019 | G-600-A | 0.1125 | 0.1326389 | 3383.356 | 387.4728 | 1528 | 0 | 45 | 0 | 0 | 0 | 0 | 60 | 0 | 0 | 0 | 0 | 0 | 0 | 0 | 0 | 0 | 118.2 | 0 | 0 | 0 | 0 | 28.1 | 0 | 0 | 0 | 0 | 0 | 0 | 0 | 0 | 0 | 162.4667 | 1571 | 34 | 327 | 0.03605 | 0.09066 | 0.06987 | 0.01038 | 0.00798 | 0.00792 | 0.00315 | 0.0004 | 0.0002 | 0.00076 | 0.05443 | 0.00018 | 0.0049 | 0.00073 | 0.0002 | 0.04575 | 0.13715 | 0.00563 | 0.01117 | 0.03058 | 0.01448 | 0.00342 | 0.0004 | 0.0002 | 0.00108 | 0.02543 | 0.0015 | 0.0056 | 0.00026 | 0.00125
2025-02-18 | D251018 | G-600-A | 0.07083333 | 0.08611111 | 5272.146 | 347.6156 | 1528 | 0 | 36 | 0 | 0 | 0 | 0 | 0 | 0 | 0 | 0 | 0 | 0 | 0 | 0 | 0 | 0 | 129.1 | 0 | 0 | 0 | 0 | 18.9 | 0 | 0 | 0 | 0 | 0 | 0 | 0 | 0 | 0 | 101.5167 | 1570 | 28 | 445 | 0.04 | 0.11026 | 0.05996 | 0.01379 | 0.01179 | 0.01422 | 0.00349 | 0.0004 | 0.0002 | 0.00107 | 0.04615 | 0.00185 | 0.0049 | 0.00082 | 0.0002 | 0.03912 | 0.14087 | 0.00516 | 0.01269 | 0.03042 | 0.01102 | 0.0037 | 0.0004 | 0.0002 | 0.00088 | 0.03038 | 0.00232 | 0.0056 | 0.00052 | 0.0002
2025-01-18 | D250354 | G-600-A | 1:01 | 1:12 | 3466.518 | 12122.52 | 1528 | 0 | 0 | 0 | 0 | 0 | 0 | 0 | 0 | 0 | 0 | 0 | 0 | 0 | 0 | 0 | 0 | 54.1 | 0 | 0 | 0 | 0 | 17.5 | 0 | 0 | 0 | 0 | 0 | 0 | 0 | 0 | 0 | 60.78333 | 1577 | 18 | 232 | 0.048 | 0.12844 | 0.04 | 0.00661 | 0.00539 | 0.00856 | 0.0022 | 0.00087 | 0.0002 | 0.00193 | 0.08083 | 0.00062 | 0.0045 | 0.00081 | 0.0002 | 0.059 | 0.14545 | 0.00677 | 0.00732 | 0.01193 | 0.0089 | 0.00262 | 0.0004 | 0.0002 | 0.00124 | 0.03778 | 0.00265 | 0.0055 | 0.00107 | 0.0002
2025-02-18 | D251017 | G-600-A | 0.03680556 | 0.04861111 | 2429.775 | 3445.621 | 1528 | 0 | 43 | 0 | 0 | 0 | 0 | 0 | 0 | 0 | 0 | 0 | 0 | 0 | 0 | 0 | 0 | 119.7 | 0 | 0 | 0 | 0 | 19.1 | 0 | 0 | 0 | 0 | 0 | 0 | 0 | 0 | 0 | 52.35 | 1571 | 15 | 528 | 0.03178 | 0.09555 | 0.0582 | 0.0157 | 0.01322 | 0.00904 | 0.00298 | 0.0004 | 0.0002 | 0.001 | 0.03788 | 0.00023 | 0.0048 | 0.00071 | 0.0002 | 0.0388 | 0.14465 | 0.007 | 0.01133 | 0.02763 | 0.03632 | 0.0035 | 0.0004 | 0.0002 | 0.00103 | 0.03039 | 0.00161 | 0.0058 | 0.0002 | 0.00091
2025-02-18 | D251016 | G-600-A | 0.04444444 | 0.06805556 | 4009.035 | 7519.359 | 1528 | 0 | 0 | 0 | 0 | 0 | 0 | 50 | 0 | 0 | 0 | 0 | 0 | 0 | 0 | 0 | 0 | 96.1 | 0 | 0 | 0 | 0 | 18.2 | 0 | 0 | 0 | 0 | 0 | 0 | 0 | 0 | 0 | 64.18333 | 1574 | 21 | 823 | 0.03549 | 0.11556 | 0.04041 | 0.01501 | 0.01209 | 0.00847 | 0.00327 | 0.0004 | 0.0002 | 0.00098 | 0.04158 | 0.00038 | 0.00463 | 0.00041 | 0.0002 | 0.03787 | 0.11755 | 0.008 | 0.01488 | 0.02754 | 0.00864 | 0.00324 | 0.0004 | 0.0002 | 0.00099 | 0.03252 | 0.0022 | 0.0055 | 0.00059 | 0.0002
2025-02-18 | D251015 | G-600-A | 0.05972222 | 0.07569444 | 4524.32 | 2314.308 | 1528 | 0 | 48 | 0 | 0 | 0 | 0 | 0 | 0 | 0 | 0 | 0 | 0 | 0 | 0 | 0 | 0 | 163.8 | 0 | 0 | 0 | 0 | 16.8 | 0 | 0 | 0 | 0 | 0 | 0 | 0 | 0 | 0 | 85.95 | 1574 | 24 | 533 | 0.03287 | 0.0811 | 0.08543 | 0.01824 | 0.01169 | 0.00976 | 0.00347 | 0.00057 | 0.0002 | 0.00115 | 0.043 | 0.00045 | 0.00472 | 0.00075 | 0.0002 | 0.03482 | 0.13566 | 0.00707 | 0.021 | 0.03052 | 0.00882 | 0.00333 | 0.00065 | 0.0002 | 0.00085 | 0.026 | 0.0016 | 0.0055 | 0.00038 | 0.0002
2025-02-18 | D251014 | G-600-A | 0.03125 | 0.04861111 | 1602.023 | 912.8969 | 1528 | 0 | 58 | 0 | 0 | 0 | 0 | 0 | 0 | 0 | 0 | 0 | 0 | 0 | 0 | 0 | 0 | 138.2 | 0 | 0 | 0 | 0 | 17.5 | 0 | 0 | 0 | 0 | 0 | 0 | 0 | 0 | 0 | 44.53333 | 1571 | 9 | 495 | 0.03158 | 0.08273 | 0.06996 | 0.00858 | 0.01477 | 0.00915 | 0.00287 | 0.00051 | 0.0002 | 0.00098 | 0.0337 | 0.00057 | 0.0047 | 0.00072 | 0.0002 | 0.03761 | 0.1376 | 0.007 | 0.01168 | 0.02238 | 0.01129 | 0.00331 | 0.0004 | 0.0002 | 0.0009 | 0.02967 | 0.00179 | 0.0054 | 0.00078 | 0.0002
2025-02-18 | D251013 | G-600-A | 0.03819444 | 0.05902778 | 3154.766 | 11833.97 | 1528 | 0 | 0 | 0 | 0 | 0 | 0 | 50 | 0 | 0 | 0 | 0 | 0 | 0 | 0 | 0 | 0 | 163.7 | 0 | 0 | 0 | 0 | 16.1 | 0 | 0 | 0 | 0 | 0 | 0 | 0 | 0 | 0 | 54.66667 | 1572 | 17 | 230 | 0.03522 | 0.09342 | 0.04833 | 0.0059 | 0.0098 | 0.00572 | 0.00277 | 0.00058 | 0.0002 | 0.00083 | 0.04559 | 0.0002 | 0.0047 | 0.00057 | 0.00023 | 0.03448 | 0.11519 | 0.007 | 0.00774 | 0.01761 | 0.00803 | 0.00298 | 0.00051 | 0.0002 | 0.00092 | 0.03562 | 0.0019 | 0.0054 | 0.00049 | 0.0002
2025-02-18 | D251012 | G-600-A | 0.04791667 | 0.07222222 | 5174.998 | 2737.309 | 1528 | 0 | 0 | 0 | 0 | 0 | 0 | 0 | 0 | 0 | 0 | 0 | 0 | 0 | 0 | 0 | 0 | 153.1 | 0 | 0 | 0 | 0 | 15.4 | 0 | 0 | 0 | 0 | 0 | 0 | 0 | 0 | 0 | 68.58333 | 1572 | 27 | 478 | 0.04429 | 0.12742 | 0.0486 | 0.01112 | 0.01179 | 0.01083 | 0.00357 | 0.00041 | 0.0002 | 0.00099 | 0.02352 | 0.0002 | 0.0049 | 0.00063 | 0.00021 | 0.043 | 0.13995 | 0.0068 | 0.01001 | 0.01918 | 0.01134 | 0.00353 | 0.00142 | 0.0002 | 0.0009 | 0.03533 | 0.0015 | 0.0054 | 0.00062 | 0.00023
2025-02-18 | C250988 | G-600-A | 0.02986111 | 0.04305556 | 1325.217 | 14948.22 | 1528 | 0 | 44 | 0 | 0 | 0 | 0 | 0 | 0 | 0 | 0 | 0 | 0 | 0 | 0 | 0 | 154 | 119.7 | 0 | 0 | 0 | 0 | 17.5 | 0 | 0 | 0 | 0 | 0 | 0 | 0 | 0 | 0 | 42.53333 | 1587 | 7 | 1342 | 0.0416 | 0.07851 | 0.04335 | 0.00652 | 0.01422 | 0.00985 | 0.0031 | 0.0004 | 0.0002 | 0.00098 | 0.00566 | 0.00067 | 0.0045 | 0.00034 | 0.0014 | 0.038 | 0.13551 | 0.0084 | 0.0145 | 0.02764 | 0.00794 | 0.00283 | 0.0004 | 0.0002 | 0.00108 | 0.03199 | 0.0019 | 0.0054 | 0.00033 | 0.0002
2025-02-18 | C250987 | G-600-A | 0.0375 | 0.06805556 |  | 683.3987291 | 1528 | 0 | 0 | 0 | 0 | 0 | 0 | 50 | 0 | 0 | 0 | 0 | 0 | 0 | 0 | 0 | 88 | 20.8 | 0 | 0 | 0 | 0 | 16.3 | 0 | 0 | 0 | 0 | 0 | 0 | 0 | 0 | 0 | 53.8 | 1574 | 9 | 261 | 0.03057 | 0.11149 | 0.05592 | 0.01041 | 0.02534 | 0.00677 | 0.0035 | 0.0004 | 0.0002 | 0.00096 | 0.00375 | 0.00066 | 0.0052 | 0.00078 | 0.0002 | 0.034 | 0.12275 | 0.0074 | 0.01119 | 0.03773 | 0.00784 | 0.00358 | 0.0004 | 0.0002 | 0.00109 | 0.026 | 0.00164 | 0.0056 | 0.00048 | 0.00113
2025-02-18 | C250986 | G-600-A | 0.03680556 | 0.05 | 2046.05 | 10509.86 | 1528 | 0 | 33 | 0 | 0 | 0 | 0 | 0 | 0 | 0 | 0 | 0 | 0 | 0 | 0 | 0 | 0 | 78.9 | 0 | 0 | 0 | 0 | 17.5 | 0 | 0 | 0 | 0 | 0 | 0 | 0 | 0 | 0 | 52.86667 | 1568 | 12 | 730 | 0.03145 | 0.11125 | 0.043 | 0.01131 | 0.01071 | 0.0086 | 0.00461 | 0.00051 | 0.0002 | 0.00073 | 0.0866 | 0.00028 | 0.0052 | 0.0007 | 0.0002 | 0.03598 | 0.13925 | 0.0084 | 0.01182 | 0.01729 | 0.01135 | 0.00428 | 0.0004 | 0.0002 | 0.00095 | 0.038 | 0.00221 | 0.0057 | 0.00059 | 0.0002
2025-01-19 | A250328 | G-600-A | 0:55 | 1:28 | 3784.004 | 12135.4 | 1528 | 0 | 34 | 0 | 0 | 0 | 0 | 60 | 0 | 0 | 0 | 0 | 0 | 0 | 0 | 0 | 0 | 129.5 | 0 | 0 | 0 | 0 | 17 | 0 | 0 | 0 | 0 | 0 | 0 | 0 | 0 | 0 | 54.28333 | 1570 | 21 | 505 | 0.04053 | 0.0888 | 0.03652 | 0.01162 | 0.00912 | 0.01126 | 0.00219 | 0.0004 | 0.0002 | 0.0009 | 0.03383 | 0.00014 | 0.0044 | 0.00082 | 0.00076 | 0.03801 | 0.12277 | 0.0084 | 0.00827 | 0.01293 | 0.01106 | 0.00289 | 0.0004 | 0.0002 | 0.00088 | 0.02783 | 0.00244 | 0.005 | 0.00055 | 0.00092
2025-01-19 | A250329 | G-600-A | 0:58 | 1:12 | 3350.33 | 20346.77 | 1528 | 0 | 62 | 0 | 0 | 0 | 0 | 60 | 0 | 0 | 0 | 0 | 0 | 0 | 0 | 0 | 0 | 90.3 | 0 | 0 | 0 | 0 | 17.9 | 0 | 0 | 0 | 0 | 0 | 0 | 0 | 0 | 0 | 57.96667 |  | 18 | 560 | 0.0397 | 0.09736 | 0.04039 | 0.01 | 0.00926 | 0.01041 | 0.00281 | 0.00056 | 0.0002 | 0.00089 | 0.04934 | 0.00088 | 0.0046 | 0.00046 | 0.00077 | 0.03839 | 0.13244 | 0.00742 | 0.01273 | 0.01823 | 0.00999 | 0.00246 | 0.0004 | 0.0002 | 0.00085 | 0.02946 | 0.00216 | 0.0053 | 0.00047 | 0.0002
2025-01-19 | A250330 | G-600-A | 1:04 | 1:16 | 4640.459 | 15410.61 | 1528 | 0 | 0 | 0 | 0 | 0 | 0 | 60 | 0 | 0 | 0 | 0 | 0 | 0 | 0 | 0 | 0 | 180.8 | 0 | 0 | 0 | 0 | 17.5 | 0 | 0 | 0 | 0 | 0 | 0 | 0 | 0 | 0 | 64.76667 | 1585 | 26 | 791 | 0.034 | 0.1235 | 0.045 | 0.01288 | 0.00383 | 0.00873 | 0.00244 | 0.00064 | 0.0002 | 0.00067 | 0.07414 | 0.0002 | 0.0046 | 0.00049 | 0.0002 | 0.0337 | 0.15 | 0.0057 | 0.015 | 0.01696 | 0.01233 | 0.00354 | 0.00064 | 0.0002 | 0.00092 | 0.0286 | 0.00141 | 0.0058 | 0.00025 | 0.0012
2025-02-18 | C250985 | G-600-A | 0.03611111 | 0.04861111 | 1428.682 | 6928.258 | 1528 | 0 | 0 | 0 | 0 | 0 | 0 | 0 | 0 | 0 | 0 | 0 | 0 | 0 | 0 | 0 | 0 | 114.5 | 0 | 0 | 0 | 0 | 17.5 | 0 | 0 | 0 | 0 | 0 | 0 | 0 | 0 | 0 | 51.9 | 1613 | 7 | 610 | 0.03228 | 0.12092 | 0.05083 | 0.01577 | 0.01025 | 0.00962 | 0.00341 | 0.0004 | 0.0002 | 0.0008 | 0.03318 | 0.00154 | 0.0045 | 0.00084 | 0.0002 | 0.03261 | 0.13278 | 0.00586 | 0.01574 | 0.02835 | 0.0112 | 0.00336 | 0.0004 | 0.0002 | 0.00099 | 0.03447 | 0.00224 | 0.0053 | 0.0006 | 0.0002
2025-02-18 | C250984 | G-600-A | 0.03263889 | 0.04791667 | 1642.557 | 9916.654 | 1528 | 0 | 0 | 0 | 0 | 0 | 0 | 0 | 0 | 0 | 0 | 0 | 0 | 0 | 0 | 0 | 0 | 191.6 | 0 | 0 | 0 | 0 | 17.8 | 0 | 0 | 0 | 0 | 0 | 0 | 0 | 0 | 0 | 46.5 | 1568 | 9 | 626 | 0.03035 | 0.09658 | 0.07586 | 0.01728 | 0.0082 | 0.01069 | 0.00307 | 0.0004 | 0.0002 | 0.00096 | 0.013 | 0.00025 | 0.0048 | 0.00047 | 0.0002 | 0.03178 | 0.13235 | 0.00394 | 0.0208 | 0.0396 | 0.01158 | 0.00331 | 0.0004 | 0.0002 | 0.00117 | 0.0253 | 0.00169 | 0.0053 | 0.00102 | 0.0002
2025-02-18 | C250983 | G-600-A | 0.02777778 | 0.04027778 | 1622.306 | 3903.594 | 1528 | 0 | 0 | 0 | 0 | 0 | 0 | 60 | 0 | 0 | 0 | 0 | 0 | 0 | 0 | 0 | 0 | 94.1 | 0 | 0 | 0 | 0 | 17.8 | 0 | 0 | 0 | 0 | 0 | 0 | 0 | 0 | 0 | 39.46667 | 1574 | 9 | 501 | 0.02774 | 0.1033 | 0.06734 | 0.01657 | 0.01208 | 0.00885 | 0.003 | 0.0004 | 0.0002 | 0.00081 | 0.06954 | 0.00055 | 0.0045 | 0.0009 | 0.0002 | 0.028 | 0.12218 | 0.0065 | 0.01764 | 0.0314 | 0.00922 | 0.00339 | 0.0004 | 0.0002 | 0.00085 | 0.02622 | 0.00178 | 0.0052 | 0.00079 | 0.0002
2025-02-18 | C250982 | G-600-A | 0.02152778 | 0.04375 | 1520.374 | 2465.452 | 1528 | 0 | 0 | 0 | 0 | 0 | 0 | 60 | 0 | 0 | 0 | 0 | 0 | 0 | 0 | 0 | 0 | 36 | 0 | 0 | 0 | 0 | 17.8 | 0 | 0 | 0 | 0 | 0 | 0 | 0 | 0 | 0 | 31.85 | 1588 | 8 | 215 | 0.03383 | 0.1249 | 0.0122 | 0.01107 | 0.01819 | 0.0091 | 0.00313 | 0.0004 | 0.0002 | 0.00077 | 0.02796 | 0.00017 | 0.0042 | 0.00082 | 0.0002 | 0.035 | 0.12511 | 0.0062 | 0.01065 | 0.02555 | 0.01071 | 0.00311 | 0.0004 | 0.0002 | 0.00092 | 0.03824 | 0.00219 | 0.00523 | 0.0009 | 0.0002
2025-01-19 | A250335 | G-600-A | 0:52 | 1:17 | 1583.017 | 18721.78 | 1528 | 0 | 0 | 0 | 0 | 0 | 0 | 0 | 0 | 0 | 0 | 0 | 0 | 0 | 0 | 0 | 0 | 173.7 | 0 | 0 | 0 | 0 | 20.3 | 0 | 0 | 0 | 0 | 0 | 0 | 0 | 0 | 0 | 51.75 | 1570 | 10 | 897 | 0.03618 | 0.09396 | 0.04184 | 0.01899 | 0.00319 | 0.01056 | 0.00275 | 0.0004 | 0.0002 | 0.00069 | 0.03376 | 0.00018 | 0.0045 | 0.00049 | 0.00102 | 0.04083 | 0.12029 | 0.007 | 0.022 | 0.02444 | 0.01127 | 0.00297 | 0.0004 | 0.0002 | 0.001 | 0.0309 | 0.00157 | 0.00555 | 0.00045 | 0.00077
2025-01-19 | A250336 | G-600-A | 1:04 | 1:31 | 3189.74 | 20434.73 | 1528 | 0 | 0 | 0 | 0 | 0 | 0 | 0 | 0 | 0 | 0 | 0 | 0 | 0 | 0 | 0 | 0 | 117.2 | 0 | 0 | 0 | 0 | 25.6 | 0 | 0 | 0 | 0 | 0 | 0 | 0 | 0 | 0 | 72.18333 | 1572 | 19 | 546 | 0.0358 | 0.09993 | 0.02943 | 0.01452 | 0.00904 | 0.00622 | 0.00263 | 0.00064 | 0.0002 | 0.00081 | 0.06243 | 0.00014 | 0.0048 | 0.00036 | 0.0005 | 0.03761 | 0.13865 | 0.00728 | 0.01654 | 0.02243 | 0.00709 | 0.00289 | 0.0004 | 0.0002 | 0.00091 | 0.03359 | 0.00254 | 0.0055 | 0.0002 | 0.00087
2025-01-19 | A250337 | G-600-A | 1:03 | 1:15 | 3069.887 | 26404.64 | 1528 | 0 | 0 | 0 | 0 | 0 | 0 | 0 | 0 | 0 | 0 | 0 | 0 | 0 | 0 | 0 | 0 | 192.4 | 0 | 0 | 0 | 0 | 22.4 | 0 | 0 | 0 | 0 | 0 | 0 | 0 | 0 | 0 | 62.46667 |  | 17 | 832 | 0.045 | 0.12437 | 0.0182 | 0.00911 | 0.00604 | 0.01115 | 0.00291 | 0.0004 | 0.0002 | 0.00072 | 0.02786 | 0.0002 | 0.005 | 0.0008 | 0.0002 | 0.05 | 0.12675 | 0.00605 | 0.00997 | 0.02 | 0.01704 | 0.00379 | 0.0004 | 0.0002 | 0.00095 | 0.028 | 0.0015 | 0.00557 | 0.00036 | 0.00102
2025-01-19 | A250338 | G-600-A | 1:02 | 1:28 | 2943.318 | 18491.57 | 1528 | 0 | 0 | 0 | 0 | 0 | 0 | 0 | 0 | 0 | 0 | 0 | 0 | 0 | 0 | 0 | 0 | 166.6 | 0 | 0 | 0 | 0 | 15.2 | 0 | 0 | 0 | 0 | 0 | 0 | 0 | 0 | 0 | 62.11667 | 1570 | 18 | 776 | 0.03401 | 0.07335 | 0.05864 | 0.01034 | 0.00659 | 0.0083 | 0.0038 | 0.0004 | 0.0002 | 0.00095 | 0.01514 | 0.00021 | 0.0046 | 0.0002 | 0.0012 | 0.039 | 0.12111 | 0.00617 | 0.01359 | 0.026 | 0.01436 | 0.00379 | 0.0004 | 0.0002 | 0.00099 | 0.03176 | 0.0018 | 0.0057 | 0.00038 | 0.00115
2025-02-18 | C250981 | G-600-A | 0.02708333 | 0.04097222 | 972.791 | 6455.885 | 1528 | 0 | 0 | 0 | 0 | 0 | 0 | 60 | 0 | 0 | 0 | 0 | 0 | 0 | 0 | 0 | 0 | 53.2 | 0 | 0 | 0 | 0 | 13.2 | 0 | 0 | 0 | 0 | 0 | 0 | 0 | 0 | 0 | 38.65 | 1569 | 5 | 236 | 0.03462 | 0.109 | 0.04449 | 0.01067 | 0.01342 | 0.01293 | 0.00325 | 0.0004 | 0.0002 | 0.00093 | 0.06918 | 0.00207 | 0.0045 | 0.00075 | 0.0002 | 0.03615 | 0.12328 | 0.00681 | 0.01114 | 0.02981 | 0.01646 | 0.00383 | 0.0004 | 0.0002 | 0.0011 | 0.028 | 0.00213 | 0.0055 | 0.00035 | 0.00114
2025-01-19 | A250340 | G-600-A | 1:12 | 1:28 | 3554.898 | 21791 | 1528 | 0 | 48 | 0 | 0 | 0 | 0 | 0 | 0 | 0 | 0 | 0 | 0 | 0 | 0 | 0 | 0 | 207.4 | 0 | 0 | 0 | 0 | 17.5 | 0 | 0 | 0 | 0 | 0 | 0 | 0 | 0 | 0 | 72.41667 |  | 22 | 529 | 0.04046 | 0.09435 | 0.04693 | 0.01001 | 0.01034 | 0.01077 | 0.00299 | 0.0004 | 0.0002 | 0.00097 | 0.02808 | 0.00026 | 0.0047 | 0.00032 | 0.00123 | 0.04 | 0.12862 | 0.00577 | 0.01249 | 0.02 | 0.01147 | 0.00324 | 0.0004 | 0.0002 | 0.0009 | 0.025 | 0.0016 | 0.0057 | 0.00045 | 0.00088
2025-01-19 | A250341 | G-600-A | 0:59 | 1:19 | 2442.429 | 23406.04 | 1528 | 0 | 0 | 0 | 0 | 0 | 0 | 60 | 0 | 0 | 0 | 0 | 0 | 0 | 0 | 0 | 0 | 105.9 | 0 | 0 | 0 | 0 | 17.9 | 0 | 0 | 0 | 0 | 0 | 0 | 0 | 0 | 0 | 61.16667 | 1570 | 14 | 396 | 0.03579 | 0.08418 | 0.04604 | 0.00987 | 0.0107 | 0.00711 | 0.00242 | 0.0004 | 0.0002 | 0.00072 | 0.03029 | 8e-05 | 0.0042 | 0.00071 | 0.0002 | 0.043 | 0.12426 | 0.006 | 0.01266 | 0.027 | 0.017 | 0.00366 | 0.00055 | 0.0002 | 0.00114 | 0.025 | 0.0015 | 0.0055 | 0.00038 | 0.00098
2025-01-19 | A250342 | G-600-A | 1:37 | 1:59 | 5696.886 | 0 | 1528 | 0 | 20 | 0 | 0 | 0 | 0 | 0 | 0 | 0 | 0 | 0 | 0 | 0 | 0 | 0 | 0 | 150 | 0 | 0 | 0 | 0 | 18 | 0 | 0 | 0 | 0 | 0 | 20 | 0 | 0 | 0 | 97.33333 | 1572 | 27 | 640
2025-01-19 | A250343 | G-600-A | 1:17 | 1:32 | 1740.535 | 27884.26 | 1528 | 0 | 59 | 0 | 0 | 0 | 0 | 0 | 0 | 0 | 0 | 0 | 0 | 0 | 0 | 0 | 0 | 103.9 | 0 | 0 | 0 | 0 | 16.9 | 0 | 0 | 0 | 0 | 0 | 0 | 0 | 0 | 0 | 76.63333 |  | 12 | 338 | 0.03766 | 0.13472 | 0.00675 | 0.01806 | 0.0137 | 0.0148 | 0.00238 | 0.0004 | 0.0002 | 0.00085 | 0.02213 | 0.00152 | 0.0052 | 0.00105 | 0.0002 | 0.0391 | 0.12161 | 0.0084 | 0.00831 | 0.02154 | 0.01281 | 0.0021 | 0.0004 | 0.0002 | 0.00082 | 0.03578 | 0.0029 | 0.0054 | 0.00041 | 0.0002
2025-02-18 | C250980 | G-600-A | 0.03263889 | 0.03888889 | 1045.789 | 237.6265 | 1528 | 0 | 0 | 0 | 0 | 0 | 0 | 60 | 0 | 0 | 0 | 0 | 0 | 0 | 0 | 0 | 22 | 87.2 | 0 | 0 | 0 | 0 | 16.3 | 0 | 0 | 0 | 0 | 0 | 0 | 0 | 0 | 0 | 46.4 | 1571 | 6 | 542 | 0.035 | 0.11253 | 0.05886 | 0.00979 | 0.0163 | 0.00855 | 0.00287 | 0.0004 | 0.0002 | 0.00078 | 0.0594 | 0.00057 | 0.0046 | 0.00081 | 0.0002 | 0.034 | 0.15455 | 0.00527 | 0.0091 | 0.04478 | 0.01329 | 0.00365 | 0.0004 | 0.0002 | 0.00109 | 0.0317 | 0.00316 | 0.0056 | 0.0002 | 0.00121
2025-01-19 | A250345 | G-600-A | 1:01 | 1:25 | 1615.233 | 19858.87 | 1528 | 0 | 20 | 0 | 0 | 0 | 0 | 0 | 0 | 0 | 0 | 0 | 0 | 0 | 0 | 0 | 0 | 131.2 | 0 | 0 | 0 | 0 | 18.2 | 0 | 0 | 0 | 0 | 0 | 0 | 0 | 0 | 0 | 60.73333 | 1569 | 13 | 404 | 0.03259 | 0.10095 | 0.03366 | 0.00639 | 0.00999 | 0.01034 | 0.00228 | 0.0004 | 0.0002 | 0.00084 | 0.02896 | 0.00021 | 0.0046 | 0.00085 | 0.00021 | 0.03674 | 0.1358 | 0.00608 | 0.00737 | 0.0203 | 0.01108 | 0.00243 | 0.0004 | 0.0002 | 0.00089 | 0.039 | 0.0018 | 0.0054 | 0.00081 | 0.00031
2025-02-18 | C250979 | G-600-A | 0.04305556 | 0.05347222 | 1987.507 | 898.2213 | 1528 | 0 | 0 | 0 | 0 | 0 | 0 | 60 | 0 | 0 | 0 | 0 | 0 | 0 | 0 | 0 | 0 | 108.4 | 0 | 0 | 0 | 0 | 15.5 | 0 | 0 | 0 | 0 | 0 | 0 | 0 | 0 | 0 | 61.5 | 1568 | 11 | 370 | 0.045 | 0.10777 | 0.03922 | 0.00678 | 0.01696 | 0.00921 | 0.00297 | 0.0004 | 0.0002 | 0.00103 | 0.03043 | 0.00018 | 0.0044 | 0.00041 | 0.0011 | 0.04087 | 0.14753 | 0.00533 | 0.00722 | 0.02765 | 0.00908 | 0.00311 | 0.0004 | 0.0002 | 0.00093 | 0.03447 | 0.00187 | 0.0054 | 0.00078 | 0.0002
2025-01-19 | A250347 | G-600-A | 1:00 | 1:17 | 3230.422 | 6336.896 | 1528 | 0 | 32 | 0 | 0 | 0 | 0 | 0 | 0 | 0 | 0 | 0 | 0 | 0 | 0 | 0 | 0 | 133.9 | 0 | 0 | 0 | 0 | 31.2 | 0 | 0 | 0 | 0 | 0 | 0 | 0 | 0 | 0 | 59.28333 | 1598 | 20 | 561 | 0.02993 | 0.08471 | 0.0402 | 0.01701 | 0.00953 | 0.0131 | 0.00244 | 0.0004 | 0.0002 | 0.00074 | 0.04673 | 0.00022 | 0.0045 | 0.00079 | 0.00026 | 0.035 | 0.12734 | 0.0084 | 0.018 | 0.02474 | 0.01328 | 0.00256 | 0.00046 | 0.0002 | 0.00091 | 0.035 | 0.0031 | 0.0053 | 0.00056 | 0.00025
2025-01-19 | A250348 | G-600-A | 1:33 | 1:51 | 5164.171 | 0 | 1528 | 0 | 0 | 0 | 0 | 0 | 0 | 0 | 0 | 0 | 0 | 0 | 0 | 0 | 0 | 0 | 0 | 149 | 0 | 0 | 0 | 0 | 18 | 0 | 0 | 0 | 0 | 0 | 0 | 0 | 0 | 0 | 92.95 | 1569 | 24 | 700
2025-01-19 | A250349 | G-600-A | 1:34 | 2:01 | 5437.465 | 11849.09 | 1528 | 0 | 78 | 0 | 0 | 0 | 0 | 0 | 0 | 0 | 0 | 0 | 0 | 0 | 0 | 0 | 0 | 146.4 | 0 | 0 | 0 | 0 | 17.7 | 0 | 0 | 0 | 0 | 0 | 0 | 0 | 0 | 0 | 93.75 |  | 29 | 799 | 0.0432 | 0.08671 | 0.04502 | 0.01536 | 0.01158 | 0.00762 | 0.00228 | 0.00043 | 0.0002 | 0.00089 | 0.0704 | 0.00025 | 0.0046 | 0.00065 | 0.00022 | 0.045 | 0.13 | 0.005 | 0.016 | 0.018 | 0.00697 | 0.00291 | 0.0004 | 0.0002 | 0.00083 | 0.035 | 0.0024 | 0.0054 | 0.0006 | 0.0002
2025-01-19 | A250350 | G-600-A | 1:33 | 2:01 | 5631.715 | 0 | 1528 | 0 | 33 | 0 | 0 | 0 | 0 | 0 | 0 | 0 | 0 | 0 | 0 | 0 | 0 | 0 | 0 | 114 | 0 | 0 | 0 | 0 | 17 | 0 | 0 | 0 | 0 | 0 | 0 | 0 | 0 | 0 | 92.71667 | 1568 | 26 | 654
2025-01-19 | A250351 | G-600-A | 1:29 | 1:59 | 4957.916 | 21733.02 | 1528 | 0 | 32 | 0 | 0 | 0 | 0 | 0 | 0 | 0 | 0 | 0 | 0 | 0 | 0 | 0 | 0 | 145 | 0 | 0 | 0 | 0 | 19.6 | 0 | 0 | 0 | 0 | 0 | 0 | 0 | 0 | 0 | 88.41667 | 1570 | 30 | 541 | 0.03141 | 0.0874 | 0.039 | 0.0158 | 0.00893 | 0.01133 | 0.0023 | 0.0004 | 0.0002 | 0.00081 | 0.01773 | 0.00013 | 0.0046 | 0.00093 | 0.0002 | 0.035 | 0.12207 | 0.00625 | 0.01633 | 0.02672 | 0.01234 | 0.0024 | 0.0004 | 0.0002 | 0.00085 | 0.03355 | 0.002 | 0.0054 | 0.00027 | 0.00029
2025-01-19 | B250335 | G-600-A | 1:14 | 1:25 | 2771.881 | 16798.88 | 1528 | 0 | 69 | 0 | 0 | 0 | 0 | 0 | 0 | 0 | 0 | 0 | 0 | 0 | 0 | 0 | 0 | 181.9 | 0 | 0 | 0 | 0 | 18.7 | 0 | 0 | 0 | 0 | 0 | 0 | 0 | 0 | 0 | 73.68333 |  | 15 | 661 | 0.03674 | 0.085 | 0.04682 | 0.00858 | 0.00874 | 0.01459 | 0.00334 | 0.0004 | 0.0002 | 0.00094 | 0.02175 | 0.00054 | 0.0043 | 0.00046 | 0.00109 | 0.045 | 0.13504 | 0.0074 | 0.01 | 0.02254 | 0.0151 | 0.00344 | 0.00095 | 0.0002 | 0.00091 | 0.035 | 0.002 | 0.0053 | 0.00031 | 0.00108
2025-02-18 | C250978 | G-600-A | 0.04513889 | 0.07569444 | 3921.913 | 66.39222053 | 1528 | 0 | 0 | 0 | 0 | 0 | 0 | 60 | 0 | 0 | 0 | 0 | 0 | 0 | 0 | 0 | 0 | 174.8 | 0 | 0 | 0 | 0 | 12.6 | 0 | 0 | 0 | 0 | 0 | 0 | 0 | 0 | 0 | 65.88333 | 1568 | 20 | 840 | 0.0303 | 0.10937 | 0.07849 | 0.0119 | 0.00237 | 0.01055 | 0.00299 | 0.0004 | 0.0002 | 0.0008 | 0.00065 | 0.0002 | 0.0044 | 0.00078 | 0.0002 | 0.036 | 0.13782 | 0.00703 | 0.015 | 0.03093 | 0.01426 | 0.00347 | 0.0004 | 0.0002 | 0.00118 | 0.02901 | 0.0016 | 0.0056 | 0.0002 | 0.00111
2025-01-19 | B250337 | G-600-A | 1:05 | 1:26 | 2677.307 | 17109.58 | 1528 | 0 | 56 | 0 | 0 | 0 | 0 | 0 | 0 | 0 | 0 | 0 | 0 | 0 | 0 | 0 | 0 | 188.1 | 0 | 0 | 0 | 0 | 21 | 0 | 0 | 0 | 0 | 0 | 0 | 0 | 0 | 0 | 66.01667 |  | 15 | 495 | 0.03564 | 0.09586 | 0.06218 | 0.0066 | 0.00757 | 0.01824 | 0.00256 | 0.0004 | 0.0002 | 0.00103 | 0.05529 | 0.00018 | 0.0044 | 0.00088 | 0.0002 | 0.03348 | 0.1453 | 0.008 | 0.007 | 0.01551 | 0.01485 | 0.00305 | 0.00052 | 0.0002 | 0.00094 | 0.04368 | 0.00279 | 0.0055 | 0.00041 | 0.0008
2025-01-19 | B250338 | G-600-A | 0:47 | 1:09 | 2427.961 | 17298.31 | 1528 | 56 | 0 | 0 | 0 | 0 | 0 | 60 | 0 | 0 | 0 | 0 | 0 | 0 | 0 | 0 | 0 | 210.2 | 0 | 0 | 0 | 0 | 17.8 | 0 | 0 | 0 | 0 | 0 | 0 | 0 | 0 | 0 | 50.25 | 1570 | 15 | 736 | 0.03283 | 0.07642 | 0.06111 | 0.00615 | 0.00639 | 0.00854 | 0.00257 | 0.0004 | 0.0002 | 0.00075 | 0.00346 | 0.00011 | 0.0044 | 0.00104 | 0.0002 | 0.03637 | 0.1232 | 0.0084 | 0.008 | 0.02101 | 0.00834 | 0.00222 | 0.0004 | 0.0002 | 0.00089 | 0.0215 | 0.0016 | 0.0052 | 0.00089 | 0.0002
2025-02-18 | C250977 | G-600-A | 0.05763889 | 0.1381944 | 7134.242 | 41167.93 | 1528 | 0 | 0 | 0 | 0 | 0 | 0 | 60 | 0 | 0 | 0 | 0 | 0 | 0 | 0 | 0 | 0 | 118.9 | 0 | 0 | 0 | 0 | 19 | 0 | 0 | 0 | 0 | 0 | 0 | 0 | 0 | 0 | 83.33333 | 1569 | 38 | 469 | 0.03459 | 0.11258 | 0.04362 | 0.00682 | 0.00507 | 0.00585 | 0.00379 | 0.0004 | 0.0002 | 0.00066 | 0.04412 | 0.0003 | 0.0045 | 0.00074 | 0.0002 | 0.03733 | 0.11577 | 0.008 | 0.0072 | 0.01645 | 0.00636 | 0.00375 | 0.0004 | 0.0002 | 0.00073 | 0.03308 | 0.0012 | 0.0055 | 0.00062 | 0.0002
2025-02-18 | C250976 | G-600-A | 0.08333333 | 0.1013889 | 5191.103 | 7029.502 | 1528 | 0 | 58 | 0 | 0 | 0 | 0 | 40 | 0 | 0 | 0 | 0 | 0 | 0 | 0 | 0 | 0 | 91.3 | 0 | 0 | 0 | 0 | 16.1 | 0 | 0 | 0 | 0 | 0 | 0 | 0 | 0 | 0 | 120 | 1572 | 27 | 345 | 0.03405 | 0.09877 | 0.05352 | 0.01005 | 0.01101 | 0.00714 | 0.00301 | 0.0004 | 0.0002 | 0.00081 | 0.05222 | 0.0001 | 0.0046 | 0.00068 | 0.0002 | 0.037 | 0.1339 | 0.00799 | 0.01092 | 0.01948 | 0.00743 | 0.0033 | 0.0004 | 0.0002 | 0.00084 | 0.036 | 0.00207 | 0.0055 | 0.00078 | 0.0002
2025-01-19 | B250341 | G-600-A | 0:54 | 1:22 | 3037.997 | 30150.41 | 1528 | 0 | 45 | 0 | 0 | 0 | 0 | 60 | 0 | 0 | 0 | 0 | 0 | 0 | 0 | 0 | 0 | 210.5 | 0 | 0 | 0 | 0 | 23.1 | 0 | 0 | 0 | 0 | 0 | 0 | 0 | 0 | 0 | 53.95 |  | 16 | 664 | 0.03397 | 0.10025 | 0.052 | 0.01508 | 0.00174 | 0.01216 | 0.00239 | 0.0004 | 0.0002 | 0.00071 | 0.00091 | 0.00059 | 0.0046 | 0.00078 | 0.0002 | 0.03797 | 0.15009 | 0.00464 | 0.018 | 0.02581 | 0.01509 | 0.00303 | 0.00058 | 0.0002 | 0.00175 | 0.0211 | 0.00157 | 0.0056 | 0.00039 | 0.00065
2025-01-19 | B250342 | G-600-A | 1:16 | 1:31 | 3594.074 | 38935.25 | 1528 | 0 | 0 | 0 | 0 | 0 | 0 | 0 | 0 | 0 | 0 | 0 | 0 | 0 | 0 | 0 | 0 | 226.9 | 0 | 0 | 0 | 0 | 24.5 | 0 | 0 | 0 | 0 | 0 | 0 | 0 | 0 | 0 | 76.15 |  | 20 | 938 | 0.03006 | 0.11188 | 0.0609 | 0.01497 | 0.0071 | 0.01397 | 0.00249 | 0.0004 | 0.0002 | 0.00109 | 0.01686 | 0.00043 | 0.0044 | 0.00039 | 0.00078 | 0.04601 | 0.13041 | 0.00425 | 0.017 | 0.01949 | 0.01546 | 0.00291 | 0.0004 | 0.0002 | 0.00129 | 0.03382 | 0.00267 | 0.00526 | 0.00038 | 0.00083
2025-02-18 | C250975 | G-600-A | 0.01805556 | 0.08055556 | 1108.706 | 61.08083 | 1528 | 0 | 0 | 0 | 0 | 0 | 0 | 50 | 0 | 0 | 0 | 0 | 0 | 0 | 0 | 0 | 0 | 94.5 | 0 | 0 | 0 | 0 | 30.1 | 0 | 0 | 0 | 0 | 0 | 0 | 0 | 0 | 0 | 73.51667 | 1572 | 8 | 230 | 0.03908 | 0.13179 | 0.005 | 0.0151 | 0.02497 | 0.01262 | 0.00333 | 0.0004 | 0.0002 | 0.0009 | 0.03502 | 0.003 | 0.0055 | 0.00079 | 0.0002 | 0.03908 | 0.13179 | 0.005 | 0.0151 | 0.02497 | 0.01262 | 0.00333 | 0.0004 | 0.0002 | 0.0009 | 0.03502 | 0.003 | 0.0055 | 0.00079 | 0.0002
2025-01-19 | B250344 | G-600-A | 1:26 | 1:48 | 5009.567 | 31140.91 | 1528 | 0 | 69 | 0 | 0 | 0 | 0 | 0 | 0 | 0 | 0 | 0 | 0 | 0 | 0 | 0 | 0 | 256.3 | 0 | 0 | 0 | 0 | 21.1 | 0 | 0 | 0 | 0 | 0 | 0 | 0 | 0 | 0 | 85.46667 |  | 31 | 974 | 0.02869 | 0.07278 | 0.05737 | 0.00598 | 0.00936 | 0.01031 | 0.00236 | 0.0004 | 0.0002 | 0.00085 | 0.00629 | 0.00012 | 0.00477 | 0.00086 | 0.0002 | 0.04 | 0.12616 | 0.00595 | 0.00816 | 0.028 | 0.01451 | 0.00324 | 0.0004 | 0.0002 | 0.00102 | 0.031 | 0.00165 | 0.00565 | 0.00044 | 0.00111
2025-01-19 | B250345 | G-600-A | 1:10 | 2:00 | 5629.368 | 28413.96 | 1528 | 0 | 48 | 0 | 0 | 0 | 0 | 0 | 0 | 0 | 0 | 0 | 0 | 0 | 0 | 0 | 0 | 265.1 | 0 | 0 | 0 | 0 | 21.1 | 0 | 0 | 0 | 0 | 0 | 0 | 0 | 0 | 0 | 70.53333 |  | 31 | 1337 | 0.0377 | 0.08944 | 0.09761 | 0.00648 | 0.01199 | 0.01519 | 0.00234 | 0.0004 | 0.0002 | 0.00098 | 0.00404 | 0.00011 | 0.0045 | 0.0012 | 0.0002 | 0.04422 | 0.12782 | 0.0073 | 0.008 | 0.0139 | 0.0179 | 0.00345 | 0.00061 | 0.0002 | 0.00102 | 0.03 | 0.002 | 0.00591 | 0.00035 | 0.00104
2025-01-19 | B250346 | G-600-A | 1:17 | 1:35 | 3288.46 | 25317.14 | 1528 | 0 | 0 | 0 | 0 | 0 | 0 | 80 | 0 | 0 | 0 | 0 | 0 | 0 | 0 | 0 | 0 | 105.3 | 0 | 0 | 0 | 0 | 18.8 | 0 | 0 | 0 | 0 | 0 | 0 | 0 | 0 | 0 | 76.88333 | 1570 | 19 | 786 | 0.03604 | 0.09108 | 0.05732 | 0.00626 | 0.01382 | 0.00971 | 0.00299 | 0.0004 | 0.0002 | 0.0008 | 0.06567 | 0.00046 | 0.00409 | 0.00025 | 0.00082 | 0.04034 | 0.14203 | 0.00369 | 0.01 | 0.034 | 0.01848 | 0.00297 | 0.0004 | 0.0002 | 0.00172 | 0.032 | 0.0017 | 0.0056 | 0.00044 | 0.00085
2025-02-18 | C250974 | G-600-A | 0.04861111 | 0.06180556 | 1048.997 | 7014.324 | 1528 | 0 | 146 | 0 | 0 | 0 | 0 | 0 | 0 | 0 | 0 | 0 | 0 | 0 | 0 | 0 | 132 | 374.8 | 0 | 0 | 0 | 0 | 17.4 | 0 | 0 | 0 | 0 | 0 | 0 | 0 | 0 | 0 | 63.55 | 1574 | 6 | 1913 | 0.028 | 0.00873 | 0.00723 | 0.00547 | 0.00254 | 0.00848 | 0.00281 | 0.0004 | 0.0002 | 0.0008 | 0.00139 | 0.00033 | 0.00463 | 0.00121 | 0.0002 | 0.04089 | 0.14665 | 0.00723 | 0.00745 | 0.03069 | 0.01237 | 0.00347 | 0.0004 | 0.0002 | 0.00095 | 0.02896 | 0.00204 | 0.0058 | 0.00024 | 0.00116
2025-01-19 | B250348 | G-600-A | 1:42 | 2:07 | 5780.609 | 55571.26 | 1528 | 0 | 0 | 0 | 0 | 0 | 0 | 0 | 0 | 0 | 0 | 0 | 0 | 0 | 0 | 0 | 0 | 173.8 | 0 | 0 | 0 | 0 | 25.2 | 0 | 0 | 0 | 0 | 0 | 0 | 0 | 0 | 0 | 101.9833 |  | 31 | 468 | 0.04348 | 0.13746 | 0.03196 | 0.00686 | 0.01016 | 0.01362 | 0.00263 | 0.00047 | 0.0002 | 0.00063 | 0.04367 | 0.00058 | 0.005 | 0.00062 | 0.0002 | 0.047 | 0.14324 | 0.00586 | 0.00729 | 0.02283 | 0.02135 | 0.00265 | 0.0004 | 0.0002 | 0.0011 | 0.0382 | 0.0035 | 0.0054 | 0.00075 | 0.00034
2025-01-19 | B250349 | G-600-A | 2:17 | 2:36 | 4684.613 | 10586.23 | 1528 | 0 | 25 | 0 | 0 | 0 | 0 | 0 | 0 | 0 | 0 | 0 | 0 | 0 | 0 | 0 | 0 | 146.4 | 0 | 0 | 0 | 0 | 17.5 | 0 | 0 | 0 | 0 | 0 | 0 | 0 | 0 | 0 | 137.6333 | 1570 | 28 | 475 | 0.03609 | 0.08804 | 0.0667 | 0.00712 | 0.01388 | 0.01287 | 0.00213 | 0.0004 | 0.0002 | 0.00082 | 0.03327 | 0.00035 | 0.0041 | 0.00083 | 0.0002 | 0.04138 | 0.11784 | 0.00585 | 0.00859 | 0.0297 | 0.01543 | 0.0023 | 0.0004 | 0.0002 | 0.00091 | 0.03441 | 0.0018 | 0.0055 | 0.00059 | 0.0002
2025-01-19 | B250350 | G-600-A | 0:59 | 1:11 | 2342.552 | 9918.104 | 1528 | 0 | 69 | 0 | 0 | 0 | 0 | 0 | 0 | 0 | 0 | 0 | 0 | 0 | 0 | 0 | 0 | 155.4 | 0 | 0 | 0 | 0 | 17.5 | 0 | 0 | 0 | 0 | 0 | 0 | 0 | 0 | 0 | 58.85 |  | 13 | 537 | 0.031 | 0.07972 | 0.0307 | 0.00535 | 0.017 | 0.01427 | 0.00432 | 0.0004 | 0.0002 | 0.00098 | 0.02843 | 0.00074 | 0.0047 | 0.00098 | 0.0002 | 0.0403 | 0.14177 | 0.005 | 0.0075 | 0.01936 | 0.01835 | 0.00485 | 0.0004 | 0.0002 | 0.00085 | 0.03477 | 0.00177 | 0.0055 | 0.00085 | 0.0002
2025-01-19 | B250351 | G-600-A | 1:45 | 1:57 | 5128.712 | 21255.78 | 1528 | 0 | 72 | 0 | 0 | 0 | 0 | 0 | 0 | 0 | 0 | 0 | 0 | 0 | 0 | 0 | 0 | 116.5 | 0 | 0 | 0 | 0 | 18.2 | 0 | 0 | 0 | 0 | 0 | 0 | 0 | 0 | 0 | 105.0167 |  | 30 | 726 | 0.03957 | 0.09092 | 0.0418 | 0.00797 | 0.01823 | 0.01311 | 0.00261 | 0.0004 | 0.0002 | 0.00105 | 0.05498 | 0.00056 | 0.0047 | 0.00061 | 0.00025 | 0.04682 | 0.13156 | 0.00483 | 0.00828 | 0.02604 | 0.01607 | 0.00265 | 0.0004 | 0.0002 | 0.00103 | 0.02811 | 0.0028 | 0.0055 | 0.00072 | 0.0002
2025-01-19 | B250352 | G-600-A | 1:33 | 1:46 | 4481.379 | 26787.97 | 1528 | 0 | 30 | 0 | 0 | 0 | 0 | 0 | 0 | 0 | 0 | 0 | 0 | 0 | 0 | 0 | 0 | 108.7 | 0 | 0 | 0 | 0 | 22.1 | 0 | 0 | 0 | 0 | 0 | 0 | 0 | 0 | 0 | 93.53333 | 1570 | 27 | 662 | 0.03892 | 0.09782 | 0.054 | 0.00746 | 0.01591 | 0.01523 | 0.00312 | 0.00191 | 0.0002 | 0.00223 | 0.108 | 0.00057 | 0.0047 | 0.0045 | 0.0002 | 0.04264 | 0.14589 | 0.006 | 0.011 | 0.03 | 0.01886 | 0.00431 | 0.00106 | 0.00034 | 0.00257 | 0.036 | 0.00159 | 0.0054 | 0.00243 | 0.00106
2025-01-19 | B250353 | G-600-A | 1:30 | 1:47 | 2099.265 | 24774.09 | 1528 | 0 | 30 | 0 | 0 | 0 | 0 | 0 | 0 | 0 | 0 | 0 | 0 | 0 | 0 | 0 | 0 | 162.2 | 0 | 0 | 0 | 0 | 19.2 | 0 | 0 | 0 | 0 | 0 | 0 | 0 | 0 | 0 | 89.66667 | 1569 | 22 | 489 | 0.03393 | 0.09072 | 0.04817 | 0.00548 | 0.01719 | 0.01375 | 0.00245 | 0.0004 | 0.0002 | 0.00093 | 0.0223 | 0.00019 | 0.0047 | 0.0005 | 0.0002 | 0.038 | 0.12943 | 0.00645 | 0.00676 | 0.02406 | 0.01858 | 0.00262 | 0.0004 | 0.0002 | 0.00096 | 0.035 | 0.00195 | 0.0054 | 0.00082 | 0.00031
2025-01-19 | B250354 | G-600-A | 1:36 | 1:52 | 3882.42 | 15547.19 | 1528 | 0 | 59 | 0 | 0 | 0 | 0 | 0 | 0 | 0 | 0 | 0 | 0 | 0 | 0 | 0 | 0 | 209.6 | 0 | 0 | 0 | 0 | 16.1 | 0 | 0 | 0 | 0 | 0 | 0 | 0 | 0 | 0 | 95.75 |  | 25 | 902 | 0.04015 | 0.0803 | 0.062 | 0.00727 | 0.01614 | 0.01383 | 0.00266 | 0.0004 | 0.0002 | 0.00108 | 0.04842 | 0.00014 | 0.0045 | 0.00102 | 0.00027 | 0.04321 | 0.1217 | 0.0074 | 0.009 | 0.022 | 0.01468 | 0.00278 | 0.0004 | 0.0002 | 0.00091 | 0.033 | 0.0017 | 0.0053 | 0.00063 | 0.00034
2025-01-19 | C250338 | G-600-A | 0:59 | 1:16 | 3097.861 | 18654.19 | 1528 | 0 | 32 | 0 | 0 | 0 | 0 | 60 | 0 | 0 | 0 | 0 | 0 | 0 | 0 | 0 | 0 | 103.9 | 0 | 0 | 0 | 0 | 17.5 | 0 | 0 | 0 | 0 | 0 | 0 | 0 | 0 | 0 | 59.51667 | 1576 | 16 | 617 | 0.046 | 0.10743 | 0.045 | 0.01648 | 0.01567 | 0.01429 | 0.00335 | 0.00063 | 0.0002 | 0.00107 | 0.05243 | 0.00055 | 0.0046 | 0.00051 | 0.00101 | 0.04822 | 0.12918 | 0.007 | 0.017 | 0.02054 | 0.01491 | 0.00328 | 0.00056 | 0.0002 | 0.00093 | 0.03071 | 0.0023 | 0.00527 | 0.00049 | 0.00087
2025-01-19 | C250339 | G-600-A | 0:07 | 2:04 | 0 |  | 1528 | 0 | 0 | 0 | 0 | 0 | 0 | 70 | 0 | 0 | 0 | 0 | 0 | 0 | 0 | 0 | 22 | 197 | 0 | 0 | 0 | 0 | 17.7 | 0 | 0 | 0 | 0 | 0 | 0 | 0 | 0 | 0 | 74.93333 |  |  | 858 | 0.04054 | 0.15904 | 0.008 | 0.015 | 0.02551 | 0.0147 | 0.00297 | 0.0006 | 0.0002 | 0.00101 | 0.022 | 0.00099 | 0.0055 | 0.00034 | 0.00219 | 0.04054 | 0.15904 | 0.008 | 0.015 | 0.02551 | 0.0147 | 0.00297 | 0.0006 | 0.0002 | 0.00101 | 0.022 | 0.00099 | 0.0055 | 0.00034 | 0.00219
2025-01-19 | C250340 | G-600-A | 0:55 | 1:44 | 2691.176 | 9991.066 | 1528 | 0 | 0 | 0 | 0 | 0 | 0 | 60 | 0 | 0 | 0 | 0 | 0 | 0 | 0 | 0 | 110 | 12.7 | 0 | 0 | 0 | 0 | 21 | 0 | 0 | 0 | 0 | 0 | 0 | 0 | 0 | 0 | 55.8 | 1574 | 14 | 139 | 0.038 | 0.12632 | 0.048 | 0.01006 | 0.01706 | 0.0142 | 0.00223 | 0.0004 | 0.0002 | 0.001 | 0.03627 | 0.00012 | 0.0044 | 0.00091 | 0.0002 | 0.04705 | 0.14087 | 0.0064 | 0.00931 | 0.02254 | 0.01627 | 0.00216 | 0.0004 | 0.0002 | 0.00149 | 0.02698 | 0.0018 | 0.0052 | 0.00102 | 0.0002
2025-01-19 | C250341 | G-600-A | 1:31 | 1:53 | 3629.018 | 42994.65 | 1528 | 0 | 56 | 0 | 0 | 0 | 0 | 0 | 0 | 0 | 0 | 0 | 0 | 0 | 0 | 0 | 0 | 43.6 | 0 | 0 | 0 | 0 | 5.3 | 0 | 0 | 0 | 0 | 0 | 0 | 0 | 0 | 0 | 90.68333 |  | 25 | 1368 | 0.04104 | 0.0892 | 0.03998 | 0.01018 | 0.01565 | 0.01127 | 0.00279 | 0.0004 | 0.0002 | 0.00094 | 0.07304 | 0.0001 | 0.0048 | 0.00047 | 0.00105 | 0.04158 | 0.13461 | 0.00639 | 0.01147 | 0.01686 | 0.01549 | 0.00322 | 0.00055 | 0.0002 | 0.0009 | 0.02691 | 0.00181 | 0.0059 | 0.00026 | 0.00115
2025-01-19 | C250342 | G-600-A | 0:46 | 0:56 | 2203.65 | 4668.896 | 1528 | 0 | 0 | 0 | 0 | 0 | 0 | 70 | 0 | 0 | 0 | 0 | 0 | 0 | 0 | 0 | 0 | 99.2 | 0 | 0 | 0 | 0 | 23.3 | 0 | 0 | 0 | 0 | 0 | 0 | 0 | 0 | 0 | 46.15 | 1575 | 12 | 460 | 0.04226 | 0.1362 | 0.042 | 0.00605 | 0.00652 | 0.00951 | 0.00237 | 0.0004 | 0.0002 | 0.00075 | 0.051 | 0.0001 | 0.0045 | 0.00074 | 0.0002 | 0.045 | 0.16768 | 0.00686 | 0.00643 | 0.01452 | 0.01487 | 0.00263 | 0.0004 | 0.0002 | 0.00081 | 0.0303 | 0.0026 | 0.0053 | 0.00051 | 0.0002
2025-02-18 | C250973 | G-600-A | 0.04930556 | 0.06388889 | 4393.646 | 22137.35 | 1528 | 0 | 20 | 0 | 0 | 0 | 0 | 50 | 0 | 0 | 0 | 0 | 0 | 0 | 0 | 0 | 0 | 72.4 | 0 | 0 | 0 | 0 | 23.1 | 0 | 0 | 0 | 0 | 0 | 0 | 0 | 0 | 0 | 72.03333 | 1597 | 23 | 243 | 0.03573 | 0.09943 | 0.0526 | 0.00836 | 0.01279 | 0.00764 | 0.00259 | 0.001 | 0.0002 | 0.00087 | 0.07462 | 0.00019 | 0.00473 | 0.00041 | 0.00035 | 0.03496 | 0.12514 | 0.0074 | 0.00847 | 0.0308 | 0.00828 | 0.0033 | 0.0004 | 0.0002 | 0.00103 | 0.03074 | 0.0031 | 0.0054 | 0.00072 | 0.0002
2025-02-18 | C250972 | G-600-A | 0.04027778 | 0.06111111 | 3166.46 | 10340.74 | 1528 | 0 | 0 | 0 | 0 | 0 | 0 | 0 | 0 | 0 | 0 | 0 | 0 | 0 | 0 | 0 | 0 | 135.4 | 0 | 0 | 0 | 0 | 14 | 0 | 0 | 0 | 0 | 0 | 0 | 0 | 0 | 0 | 57.23333 | 1571 | 19 | 594 | 0.032 | 0.10533 | 0.06284 | 0.01301 | 0.00962 | 0.00628 | 0.00282 | 0.00077 | 0.0002 | 0.00075 | 0.06436 | 0.00014 | 0.0046 | 0.00083 | 0.0002 | 0.03787 | 0.12135 | 0.00651 | 0.01358 | 0.02276 | 0.00964 | 0.00363 | 0.00061 | 0.0002 | 0.00098 | 0.0299 | 0.0023 | 0.0053 | 0.00061 | 0.0002
2025-01-19 | C250345 | G-600-A | 0:54 | 1:12 | 2832.775 | 241.9414 | 1528 | 0 | 0 | 0 | 0 | 0 | 0 | 70 | 0 | 0 | 0 | 0 | 0 | 0 | 0 | 0 | 0 | 126.1 | 0 | 0 | 0 | 0 | 23.3 | 0 | 0 | 0 | 0 | 0 | 0 | 0 | 0 | 0 | 53.66667 | 1577 | 15 | 410 | 0.03277 | 0.10872 | 0.04002 | 0.01422 | 0.00432 | 0.01712 | 0.00232 | 0.0004 | 0.0002 | 0.00082 | 0.04853 | 0.00032 | 0.0046 | 0.00102 | 0.0002 | 0.03595 | 0.12699 | 0.007 | 0.01603 | 0.0148 | 0.01798 | 0.00294 | 0.0004 | 0.0002 | 0.00091 | 0.024 | 0.002 | 0.0054 | 0.00037 | 0.00077
2025-01-19 | C250346 | G-600-A | 0:41 | 0:56 | 1579.453 | 7186.44 | 1528 | 0 | 0 | 0 | 0 | 0 | 0 | 0 | 0 | 0 | 0 | 0 | 0 | 0 | 0 | 0 | 0 | 93.3 | 0 | 0 | 0 | 0 | 21 | 0 | 0 | 0 | 0 | 0 | 0 | 0 | 0 | 0 | 41.01667 | 1575 | 8 | 554 | 0.03988 | 0.10595 | 0.04876 | 0.009 | 0.00295 | 0.01423 | 0.00223 | 0.0004 | 0.0002 | 0.00082 | 0.0482 | 0.00072 | 0.00467 | 0.00104 | 0.0002 | 0.04 | 0.13554 | 0.0074 | 0.012 | 0.0198 | 0.01525 | 0.00257 | 0.0004 | 0.0002 | 0.00104 | 0.038 | 0.00233 | 0.0053 | 0.00087 | 0.0002
2025-01-19 | C250347 | G-600-A | 1:02 | 1:34 | 3978.409 | 11632.19 | 1528 | 0 | 0 | 0 | 0 | 0 | 0 | 0 | 0 | 0 | 0 | 0 | 0 | 0 | 0 | 0 | 0 | 150.3 | 0 | 0 | 0 | 0 | 24.8 | 0 | 0 | 0 | 0 | 0 | 0 | 0 | 0 | 0 | 62.11667 | 1572 | 21 | 721 | 0.04419 | 0.07915 | 0.0354 | 0.01153 | 0.00652 | 0.01706 | 0.00244 | 0.0004 | 0.0002 | 0.00119 | 0.00233 | 0.00018 | 0.0041 | 0.00083 | 0.0002 | 0.043 | 0.13091 | 0.00566 | 0.012 | 0.029 | 0.01469 | 0.00327 | 0.0004 | 0.0002 | 0.00114 | 0.02883 | 0.0017 | 0.00578 | 0.00041 | 0.00101
2025-01-19 | C250348 | G-600-A | 0:53 | 1:22 | 2913.297 | 57.97415768 | 1528 | 0 | 0 | 0 | 0 | 0 | 0 | 40 | 0 | 0 | 0 | 0 | 0 | 0 | 0 | 0 | 0 | 72.4 | 0 | 0 | 0 | 0 | 10.4 | 0 | 0 | 0 | 0 | 0 | 0 | 0 | 0 | 0 | 53.26667 | 1572 | 18 | 357 | 0.04418 | 0.09756 | 0.03132 | 0.01413 | 0.00673 | 0.01663 | 0.00381 | 0.00085 | 0.0002 | 0.00092 | 0.08255 | 0.00017 | 0.00473 | 0.00028 | 0.00097 | 0.038 | 0.1447 | 0.0054 | 0.014 | 0.01798 | 0.0189 | 0.00322 | 0.00047 | 0.0002 | 0.00097 | 0.03096 | 0.00128 | 0.0055 | 0.00037 | 0.00087
2025-01-19 | C250349 | G-600-A | 1:08 | 1:29 | 3464.194 | 452.8885 | 1528 | 0 | 41 | 0 | 0 | 0 | 0 | 0 | 0 | 0 | 0 | 0 | 0 | 0 | 0 | 0 | 0 | 234.9 | 0 | 0 | 0 | 0 | 23.3 | 0 | 0 | 0 | 0 | 0 | 0 | 0 | 0 | 0 | 68.03333 | 1570 | 18 | 747 | 0.03161 | 0.08814 | 0.04391 | 0.00881 | 0.0027 | 0.01246 | 0.00287 | 0.0004 | 0.0002 | 0.00083 | 0.00171 | 0.00076 | 0.0044 | 0.00021 | 0.00096 | 0.033 | 0.12432 | 0.0045 | 0.00977 | 0.031 | 0.01678 | 0.00359 | 0.0004 | 0.0002 | 0.00121 | 0.036 | 0.00221 | 0.00576 | 0.00035 | 0.00085
2025-01-19 | C250350 | G-600-A | 1:02 | 1:15 | 2231.046 | 677.6098 | 1528 | 0 | 44 | 0 | 0 | 0 | 0 | 0 | 0 | 0 | 0 | 0 | 0 | 0 | 0 | 0 | 0 | 67.7 | 0 | 0 | 0 | 0 | 17.8 | 0 | 0 | 0 | 0 | 0 | 0 | 0 | 0 | 0 | 61.91667 | 1575 | 16 | 348 | 0.03477 | 0.08078 | 0.05535 | 0.01723 | 0.00508 | 0.01015 | 0.00219 | 0.00048 | 0.0002 | 0.00081 | 0.08148 | 0.00029 | 0.004 | 0.00091 | 0.0002 | 0.038 | 0.13096 | 0.006 | 0.018 | 0.024 | 0.01539 | 0.00336 | 0.0004 | 0.0002 | 0.00099 | 0.0301 | 0.0015 | 0.0054 | 0.00035 | 0.00071
2025-01-19 | C250351 | G-600-A | 0:37 | 0:53 | 1515.607 | 5789.311 | 1528 | 0 | 40 | 0 | 0 | 0 | 0 | 60 | 0 | 0 | 0 | 0 | 0 | 0 | 0 | 0 | 0 | 58.6 | 0 | 0 | 0 | 0 | 23.3 | 0 | 0 | 0 | 0 | 0 | 0 | 0 | 0 | 0 | 36.86667 |  | 8 | 388 | 0.03318 | 0.10445 | 0.02992 | 0.01221 | 0.00715 | 0.01162 | 0.00301 | 0.00057 | 0.0002 | 0.00087 | 0.05685 | 0.00015 | 0.0047 | 0.00034 | 0.00085 | 0.032 | 0.1401 | 0.0074 | 0.01203 | 0.014 | 0.01226 | 0.00286 | 0.0004 | 0.0002 | 0.00085 | 0.03483 | 0.00323 | 0.0052 | 0.00036 | 0.00112
2025-01-19 | C250352 | G-600-A | 0:58 | 1:32 | 3472.145 | 9695.568 | 1528 | 0 | 49 | 0 | 0 | 0 | 0 | 40 | 0 | 0 | 0 | 0 | 0 | 0 | 0 | 0 | 0 | 107.1 | 0 | 0 | 0 | 0 | 21.5 | 0 | 0 | 0 | 0 | 0 | 0 | 0 | 0 | 0 | 58.05 | 1576 | 19 | 518 | 0.03195 | 0.09426 | 0.04284 | 0.01489 | 0.00475 | 0.01374 | 0.00213 | 0.0004 | 0.0002 | 0.00082 | 0.03317 | 0.00012 | 0.0045 | 0.00102 | 0.0002 | 0.03979 | 0.13661 | 0.00533 | 0.017 | 0.01509 | 0.01483 | 0.00291 | 0.00043 | 0.0002 | 0.00088 | 0.03911 | 0.00194 | 0.0054 | 0.00042 | 0.00101
2025-01-19 | C250353 | G-600-A | 1:09 | 1:36 | 3340.91 | 9461.194 | 1528 | 0 | 46 | 0 | 0 | 0 | 0 | 0 | 0 | 0 | 0 | 0 | 0 | 0 | 0 | 0 | 0 | 116.5 | 0 | 0 | 0 | 0 | 23.3 | 0 | 0 | 0 | 0 | 0 | 0 | 0 | 0 | 0 | 69.05 | 1573 | 22 | 365 | 0.03059 | 0.08098 | 0.04347 | 0.01046 | 0.00585 | 0.01225 | 0.00256 | 0.0004 | 0.0002 | 0.00077 | 0.0599 | 0.00016 | 0.0046 | 0.00066 | 0.0002 | 0.037 | 0.12943 | 0.00493 | 0.01103 | 0.0212 | 0.01485 | 0.00324 | 0.00051 | 0.0002 | 0.00094 | 0.02811 | 0.00214 | 0.0054 | 0.00025 | 0.00096
2025-01-19 | C250354 | G-600-A | 1:19 | 1:43 | 3800.297 | 22519.53 | 1528 | 0 | 52 | 0 | 0 | 0 | 0 | 0 | 0 | 0 | 0 | 0 | 0 | 0 | 0 | 0 | 0 | 146.3 | 0 | 0 | 0 | 0 | 17.5 | 0 | 0 | 0 | 0 | 0 | 0 | 0 | 0 | 0 | 79.83333 |  | 20 | 690 | 0.039 | 0.09099 | 0.048 | 0.00904 | 0.00854 | 0.01349 | 0.00293 | 0.0004 | 0.0002 | 0.00087 | 0.05348 | 0.00013 | 0.00461 | 0.00053 | 0.00096 | 0.04379 | 0.12934 | 0.0074 | 0.01249 | 0.00863 | 0.01295 | 0.00249 | 0.0004 | 0.0002 | 0.0008 | 0.03471 | 0.003 | 0.0053 | 0.00096 | 0.00021
2025-01-19 | C250355 | G-600-A | 1:00 | 1:16 | 4412.026 | 9948.041137 | 1528 | 69 | 0 | 0 | 0 | 0 | 0 | 40 | 0 | 0 | 0 | 0 | 0 | 0 | 0 | 0 | 0 | 122.9 | 0 | 0 | 0 | 0 | 24.2 | 0 | 0 | 0 | 0 | 0 | 0 | 0 | 0 | 0 | 59.66667 | 1584 | 23 | 558 | 0.03557 | 0.10253 | 0.03128 | 0.02 | 0.00521 | 0.0147 | 0.00261 | 0.00041 | 0.0002 | 0.00077 | 0.05599 | 0.00011 | 0.0049 | 0.00098 | 0.0002 | 0.039 | 0.14211 | 0.0079 | 0.01992 | 0.02105 | 0.01613 | 0.00328 | 0.0004 | 0.0002 | 0.00097 | 0.03845 | 0.002 | 0.0054 | 0.00052 | 0.00101
2025-01-19 | C250356 | G-600-A | 0:38 | 0:58 | 2712.632 | 5323.293 | 1528 | 0 | 36 | 0 | 0 | 0 | 0 | 0 | 0 | 0 | 0 | 0 | 0 | 0 | 0 | 0 | 0 | 88.2 | 0 | 0 | 0 | 0 | 21 | 0 | 0 | 0 | 0 | 0 | 0 | 0 | 0 | 0 | 38.28333 | 1581 | 15 | 541 | 0.03231 | 0.10415 | 0.04189 | 0.02117 | 0.00693 | 0.01224 | 0.00243 | 0.0004 | 0.0002 | 0.00083 | 0.04304 | 0.00057 | 0.0047 | 0.0009 | 0.00031 | 0.032 | 0.12869 | 0.00685 | 0.01965 | 0.02872 | 0.01123 | 0.00243 | 0.0004 | 0.0002 | 0.00095 | 0.037 | 0.00223 | 0.0054 | 0.00086 | 0.0002
2025-01-19 | C250357 | G-600-A | 0:53 | 1:08 | 2846.028 | 7005.858 | 1528 | 0 | 0 | 0 | 0 | 0 | 0 | 0 | 0 | 0 | 0 | 0 | 0 | 0 | 0 | 0 | 0 | 143 | 0 | 0 | 0 | 0 | 19.6 | 0 | 0 | 0 | 0 | 0 | 0 | 0 | 0 | 0 | 53.3 | 1577 | 15 | 408 | 0.037 | 0.10543 | 0.04831 | 0.01 | 0.00793 | 0.02221 | 0.00359 | 0.00053 | 0.0002 | 0.00109 | 0.03407 | 0.00015 | 0.0043 | 0.0005 | 0.00086 | 0.03558 | 0.12561 | 0.0074 | 0.01065 | 0.01606 | 0.0227 | 0.0029 | 0.00045 | 0.0002 | 0.00094 | 0.03453 | 0.00164 | 0.0054 | 0.00077 | 0.00034
2025-01-19 | C250358 | G-600-A | 1:04 | 1:20 | 2837.619 | 9764.679 | 1528 | 0 | 32 | 0 | 0 | 0 | 0 | 0 | 0 | 0 | 0 | 0 | 0 | 0 | 0 | 0 | 0 | 107.1 | 0 | 0 | 0 | 0 | 21.1 | 0 | 0 | 0 | 0 | 0 | 0 | 0 | 0 | 0 | 63.75 | 1571 | 15 | 550 | 0.03879 | 0.08885 | 0.04743 | 0.01603 | 0.01561 | 0.01461 | 0.00238 | 0.0004 | 0.0002 | 0.00109 | 0.04827 | 0.00011 | 0.0046 | 0.00075 | 0.0002 | 0.036 | 0.12705 | 0.007 | 0.017 | 0.022 | 0.01457 | 0.00323 | 0.00098 | 0.0002 | 0.00102 | 0.039 | 0.0025 | 0.0053 | 0.00043 | 0.00104
2025-01-19 | C250359 | G-600-A | 1:18 | 1:36 | 3317.501 | 10167.69 | 1528 | 0 | 49 | 0 | 0 | 0 | 0 | 0 | 0 | 0 | 0 | 0 | 0 | 0 | 0 | 0 | 0 | 82.7 | 0 | 0 | 0 | 0 | 21 | 0 | 0 | 0 | 0 | 0 | 0 | 0 | 0 | 0 | 77.48333 | 1573 | 18 | 468 | 0.03768 | 0.10408 | 0.033 | 0.00903 | 0.01499 | 0.01369 | 0.00274 | 0.00072 | 0.0002 | 0.00097 | 0.04946 | 0.00019 | 0.0042 | 0.0006 | 0.00086 | 0.04 | 0.12591 | 0.006 | 0.011 | 0.029 | 0.01556 | 0.00282 | 0.0004 | 0.0002 | 0.0011 | 0.039 | 0.00178 | 0.0053 | 0.0005 | 0.00108
2025-01-19 | C250360 | G-600-A | 1:30 | 1:48 | 3511.557 | 9367.879 | 1528 | 0 | 35 | 0 | 0 | 0 | 0 | 0 | 0 | 0 | 0 | 0 | 0 | 0 | 0 | 0 | 0 | 58.2 | 0 | 0 | 0 | 0 | 20.9 | 0 | 0 | 0 | 0 | 0 | 0 | 0 | 0 | 0 | 90.31667 | 1575 | 23 | 449 | 0.033 | 0.09712 | 0.03941 | 0.0144 | 0.01104 | 0.01101 | 0.00204 | 0.0006 | 0.0002 | 0.00087 | 0.08511 | 0.00014 | 0.0045 | 0.00081 | 0.0002 | 0.035 | 0.12366 | 0.007 | 0.0149 | 0.02 | 0.011 | 0.00239 | 0.00135 | 0.0002 | 0.00119 | 0.038 | 0.0018 | 0.0053 | 0.00096 | 0.00048
2025-01-19 | D250364 | G-600-A | 0:54 | 1:19 | 3695.359 | 688.9528 | 1528 | 0 | 0 | 0 | 0 | 0 | 0 | 0 | 0 | 0 | 0 | 0 | 0 | 0 | 0 | 0 | 0 | 97.6 | 0 | 0 | 0 | 0 | 20.2 | 0 | 0 | 0 | 0 | 0 | 0 | 0 | 0 | 0 | 54.06667 | 1575 | 19 | 596 | 0.04807 | 0.09785 | 0.04337 | 0.01005 | 0.01064 | 0.01531 | 0.00302 | 0.00086 | 0.0002 | 0.00097 | 0.06303 | 0.00021 | 0.0044 | 0.00052 | 0.00092 | 0.04 | 0.12369 | 0.00779 | 0.00993 | 0.02194 | 0.01344 | 0.00251 | 0.0004 | 0.0002 | 0.00094 | 0.03578 | 0.002 | 0.0053 | 0.00101 | 0.0002
2025-01-19 | D250365 | G-600-A | 1:07 | 1:23 | 3869.533 | 11458.52 | 1528 | 0 | 36 | 0 | 0 | 0 | 0 | 70 | 0 | 0 | 0 | 0 | 0 | 0 | 0 | 0 | 0 | 118 | 0 | 0 | 0 | 0 | 17.8 | 0 | 0 | 0 | 0 | 0 | 0 | 0 | 0 | 0 | 67.7 | 1573 | 20 | 633 | 0.03668 | 0.09699 | 0.05411 | 0.01024 | 0.01816 | 0.01339 | 0.0024 | 0.0004 | 0.0002 | 0.00123 | 0.04728 | 0.0004 | 0.0046 | 0.00097 | 0.0002 | 0.04473 | 0.12473 | 0.00675 | 0.01135 | 0.01626 | 0.01385 | 0.00289 | 0.0004 | 0.0002 | 0.00084 | 0.023 | 0.0016 | 0.0052 | 0.00084 | 0.0002
2025-01-19 | D250366 | G-600-A | 0:41 | 1:09 | 422.2234 | 36.8789708 | 1528 | 0 | 25 | 0 | 0 | 0 | 0 | 80 | 0 | 0 | 0 | 0 | 0 | 0 | 0 | 0 | 0 | 85 | 0 | 0 | 0 | 0 | 18.6 | 0 | 0 | 0 | 0 | 0 | 0 | 0 | 0 | 0 | 41.13333 | 1571 | 2 | 470 | 0.0341 | 0.1103 | 0.012 | 0.00718 | 0.02001 | 0.0114 | 0.00254 | 0.0004 | 0.0002 | 0.00082 | 0.01876 | 0.00047 | 0.0047 | 0.00084 | 0.0002 | 0.03432 | 0.13485 | 0.0064 | 0.00723 | 0.025 | 0.01085 | 0.00257 | 0.0004 | 0.0002 | 0.00082 | 0.02659 | 0.0021 | 0.0052 | 0.00073 | 0.0002
2025-01-19 | D250367 | G-600-A | 0:54 | 1:18 | 2715.321 | 1113.223 | 1528 | 0 | 30 | 0 | 0 | 0 | 0 | 70 | 0 | 0 | 0 | 0 | 0 | 0 | 0 | 0 | 0 | 117.8 | 0 | 0 | 0 | 0 | 27.5 | 0 | 0 | 0 | 0 | 0 | 0 | 0 | 0 | 0 | 54.5 | 1570 | 15 | 482 | 0.03712 | 0.10896 | 0.035 | 0.00889 | 0.00702 | 0.01655 | 0.00214 | 0.0004 | 0.0002 | 0.00092 | 0.01971 | 0.00017 | 0.0046 | 0.00123 | 0.0002 | 0.03826 | 0.13303 | 0.00412 | 0.00908 | 0.03112 | 0.01538 | 0.00235 | 0.0004 | 0.0002 | 0.00084 | 0.03179 | 0.00111 | 0.0052 | 0.00073 | 0.0002
2025-01-19 | D250368 | G-600-A | 0:39 | 0:51 | 1020.163 | 3503.298 | 1528 | 0 | 0 | 0 | 0 | 0 | 0 | 60 | 0 | 0 | 0 | 0 | 0 | 0 | 0 | 0 | 0 | 103.8 | 0 | 0 | 0 | 0 | 17 | 0 | 0 | 0 | 0 | 0 | 0 | 0 | 0 | 0 | 38.95 | 1566 | 6 | 648 | 0.03333 | 0.08583 | 0.054 | 0.0064 | 0.01285 | 0.01302 | 0.00225 | 0.0004 | 0.0002 | 0.00091 | 0.0567 | 0.00048 | 0.0045 | 0.00074 | 0.0002 | 0.04 | 0.12876 | 0.006 | 0.00668 | 0.02658 | 0.01303 | 0.0022 | 0.0004 | 0.0002 | 0.00083 | 0.0272 | 0.0015 | 0.0053 | 0.00085 | 0.0002
2025-02-18 | C250971 | G-600-A | 0.03680556 | 0.05694444 | 4787.861 | 18733.38 | 1528 | 0 | 0 | 0 | 0 | 0 | 0 | 50 | 0 | 0 | 0 | 0 | 0 | 0 | 0 | 0 | 0 | 94.5 | 0 | 0 | 0 | 0 | 17.5 | 0 | 0 | 0 | 0 | 0 | 0 | 0 | 0 | 0 | 53.5 | 1570 | 26 | 360 | 0.0407 | 0.11069 | 0.05794 | 0.01197 | 0.0121 | 0.01222 | 0.00651 | 0.00085 | 0.0002 | 0.00086 | 0.06396 | 0.00017 | 0.0048 | 0.00081 | 0.0002 | 0.04401 | 0.11995 | 0.0084 | 0.00983 | 0.02112 | 0.01334 | 0.00645 | 0.0004 | 0.0002 | 0.00087 | 0.03467 | 0.00248 | 0.0057 | 0.00039 | 0.001
2025-02-18 | B250992 | G-600-A | 0.03333333 | 0.04513889 | 2065.136 | 14796.53 | 1528 | 0 | 52 | 0 | 0 | 0 | 0 | 0 | 0 | 0 | 0 | 0 | 0 | 0 | 0 | 0 | 0 | 46.8 | 0 | 0 | 0 | 0 | 16.8 | 0 | 0 | 0 | 0 | 0 | 0 | 0 | 0 | 0 | 48.3 | 1577 | 11 | 411 | 0.03123 | 0.07388 | 0.05271 | 0.01247 | 0.01432 | 0.00815 | 0.00335 | 0.00099 | 0.0002 | 0.00093 | 0.10531 | 0.00025 | 0.0048 | 0.00071 | 0.0002 | 0.03434 | 0.11394 | 0.00627 | 0.01291 | 0.01912 | 0.00887 | 0.00361 | 0.0004 | 0.0002 | 0.00086 | 0.03599 | 0.00189 | 0.0057 | 0.00066 | 0.0002
2025-01-19 | D250371 | G-600-A | 0:46 | 1:11 | 3179.362 | 7742.067 | 1528 | 0 | 0 | 0 | 0 | 0 | 0 | 60 | 0 | 0 | 0 | 0 | 0 | 0 | 0 | 0 | 0 | 140.8 | 0 | 0 | 0 | 0 | 21.1 | 0 | 0 | 0 | 0 | 0 | 0 | 0 | 0 | 0 | 45.63333 | 1572 | 16 | 693 | 0.03471 | 0.07722 | 0.05703 | 0.007 | 0.00609 | 0.01039 | 0.00246 | 0.0004 | 0.0002 | 0.00081 | 0.02163 | 0.00012 | 0.0048 | 0.00125 | 0.0002 | 0.0353 | 0.12993 | 0.00852 | 0.009 | 0.01865 | 0.011 | 0.00274 | 0.0004 | 0.0002 | 0.00116 | 0.03849 | 0.0022 | 0.0052 | 0.00103 | 0.0002
2025-01-19 | D250372 | G-600-A | 1:02 | 1:54 | 4675.306 | 4226.192 | 1528 | 0 | 51 | 0 | 0 | 0 | 0 | 40 | 0 | 0 | 0 | 0 | 0 | 0 | 0 | 0 | 0 | 241.1 | 0 | 0 | 0 | 0 | 23.3 | 0 | 0 | 0 | 0 | 0 | 0 | 0 | 0 | 0 | 61.55 | 1569 | 25 | 744 | 0.02854 | 0.07223 | 0.04537 | 0.00519 | 0.00186 | 0.01284 | 0.00242 | 0.0004 | 0.0002 | 0.00075 | 0.00441 | 0.00017 | 0.0046 | 0.00086 | 0.0002 | 0.038 | 0.12225 | 0.005 | 0.008 | 0.02713 | 0.01711 | 0.0033 | 0.0004 | 0.0002 | 0.00105 | 0.0255 | 0.00146 | 0.00558 | 0.00046 | 0.00099
2025-01-19 | D250373 | G-600-A | 0:57 | 1:14 | 2228.066 | 7355.744 | 1528 | 0 | 0 | 56 | 0 | 0 | 0 | 0 | 0 | 0 | 0 | 0 | 0 | 0 | 0 | 0 | 0 | 81.2 | 0 | 0 | 0 | 0 | 21 | 0 | 0 | 0 | 0 | 0 | 0 | 0 | 0 | 0 | 56.61667 | 1584 | 12 | 417 | 0.04265 | 0.10355 | 0.015 | 0.00491 | 0.01687 | 0.01514 | 0.00246 | 0.0004 | 0.0002 | 0.00086 | 0.03562 | 0.00012 | 0.0045 | 0.00088 | 0.0002 | 0.04752 | 0.13307 | 0.0073 | 0.00463 | 0.02316 | 0.01534 | 0.00264 | 0.0004 | 0.0002 | 0.00094 | 0.03868 | 0.0029 | 0.005 | 0.00075 | 0.0002
2025-01-19 | D250374 | G-600-A | 0:59 | 1:14 | 2568.974 | 8668.451 | 1528 | 0 | 50 | 0 | 0 | 0 | 0 | 0 | 0 | 0 | 0 | 0 | 0 | 0 | 0 | 0 | 0 | 244.3 | 0 | 0 | 0 | 0 | 17.5 | 0 | 0 | 0 | 0 | 0 | 0 | 0 | 0 | 0 | 58.43333 | 1576 | 13 | 980 | 0.02745 | 0.07446 | 0.05453 | 0.00669 | 0.00372 | 0.01475 | 0.00241 | 0.0004 | 0.0002 | 0.00076 | 0.00127 | 0.00016 | 0.0045 | 0.00102 | 0.0002 | 0.03799 | 0.14159 | 0.008 | 0.0102 | 0.01987 | 0.01499 | 0.00254 | 0.0004 | 0.0002 | 0.00088 | 0.03398 | 0.00207 | 0.0052 | 0.00099 | 0.0002
2025-01-19 | D250375 | G-600-A | 1:08 | 1:22 | 2599.218 | 15075.6 | 1528 | 0 | 0 | 0 | 0 | 0 | 0 | 0 | 0 | 0 | 0 | 0 | 0 | 0 | 0 | 0 | 132 | 90.9 | 0 | 0 | 0 | 0 | 21 | 0 | 0 | 0 | 0 | 0 | 0 | 0 | 0 | 0 | 68.4 | 1575 | 15 | 1471 | 0.03437 | 0.07423 | 0.05882 | 0.00994 | 0.01083 | 0.01411 | 0.00207 | 0.0004 | 0.0002 | 0.00092 | 0.03288 | 0.00135 | 0.00405 | 0.00083 | 0.0002 | 0.03748 | 0.13248 | 0.0044 | 0.01276 | 0.04435 | 0.01934 | 0.00236 | 0.0004 | 0.0002 | 0.00144 | 0.03132 | 0.002 | 0.0053 | 0.00105 | 0.00023
2025-01-19 | D250376 | G-600-A | 1:09 | 1:24 | 1281.231 | 18394.44 | 1528 | 0 | 50 | 0 | 0 | 0 | 0 | 0 | 0 | 0 | 0 | 0 | 0 | 0 | 0 | 0 | 44 | 219.7 | 0 | 0 | 0 | 0 | 21 | 0 | 0 | 0 | 0 | 0 | 0 | 0 | 0 | 0 | 68.63333 | 1593 | 15 | 1021 | 0.03748 | 0.13248 | 0.0044 | 0.01276 | 0.04435 | 0.01934 | 0.00236 | 0.0004 | 0.0002 | 0.00144 | 0.03132 | 0.002 | 0.0053 | 0.00105 | 0.00023 | 0.03 | 0.14293 | 0.00595 | 0.01145 | 0.01524 | 0.01358 | 0.00309 | 0.00064 | 0.0002 | 0.00078 | 0.02594 | 0.0016 | 0.0053 | 0.0002 | 0.00086
2025-01-19 | D250377 | G-600-A | 0:57 | 1:18 | 2729.703 | 18858.73 | 1528 | 0 | 40 | 0 | 0 | 0 | 0 | 0 | 0 | 0 | 0 | 0 | 0 | 0 | 0 | 0 | 0 | 115.8 | 0 | 0 | 0 | 0 | 21 | 0 | 0 | 0 | 0 | 0 | 0 | 0 | 0 | 0 | 56.7 | 1575 | 16 | 514 | 0.0396 | 0.1046 | 0.03359 | 0.00945 | 0.00801 | 0.01886 | 0.0031 | 0.0004 | 0.0002 | 0.00087 | 0.03383 | 0.00038 | 0.0048 | 0.00031 | 0.00095 | 0.04189 | 0.14662 | 0.00541 | 0.00959 | 0.02823 | 0.01894 | 0.0026 | 0.0004 | 0.0002 | 0.00094 | 0.03328 | 0.0022 | 0.0052 | 0.00097 | 0.0002
2025-01-19 | D250378 | G-600-A | 0:48 | 1:21 | 2811.451 | 11416.28 | 1528 | 0 | 0 | 0 | 0 | 0 | 0 | 0 | 0 | 0 | 0 | 0 | 0 | 0 | 0 | 0 | 0 | 121.2 | 0 | 0 | 0 | 0 | 21 | 0 | 0 | 0 | 0 | 0 | 0 | 0 | 0 | 0 | 47.55 | 1579 | 15 | 552 | 0.03962 | 0.12528 | 0.0132 | 0.00643 | 0.01724 | 0.01797 | 0.00227 | 0.0004 | 0.0002 | 0.00081 | 0.02592 | 0.00021 | 0.0046 | 0.00112 | 0.0002 | 0.042 | 0.12404 | 0.007 | 0.00613 | 0.02266 | 0.01791 | 0.00235 | 0.0004 | 0.0002 | 0.00087 | 0.0304 | 0.0018 | 0.005 | 0.001 | 0.0002
2025-01-19 | D250379 | G-600-A | 1:23 | 1:48 | 4514.978 | 16452.59 | 1528 | 0 | 0 | 0 | 0 | 0 | 0 | 0 | 0 | 0 | 0 | 0 | 0 | 0 | 0 | 0 | 0 | 144.7 | 0 | 0 | 0 | 0 | 21 | 0 | 0 | 0 | 0 | 0 | 0 | 0 | 0 | 0 | 83.45 | 1580 | 24 | 558 | 0.0385 | 0.09559 | 0.03717 | 0.0076 | 0.00778 | 0.01381 | 0.00238 | 0.0004 | 0.0002 | 0.00086 | 0.04344 | 0.00046 | 0.0045 | 0.00091 | 0.0002 | 0.0368 | 0.13417 | 0.00538 | 0.00848 | 0.01549 | 0.01414 | 0.00308 | 0.00062 | 0.0002 | 0.00084 | 0.0338 | 0.00283 | 0.0054 | 0.00036 | 0.00074
2025-01-19 | D250380 | G-600-A | 1:36 | 2:00 | 3603.141 | 15846.92 | 1528 | 0 | 0 | 0 | 0 | 0 | 0 | 40 | 0 | 0 | 0 | 0 | 0 | 0 | 0 | 0 | 0 | 84.3 | 0 | 0 | 0 | 0 | 17.5 | 0 | 0 | 0 | 0 | 0 | 0 | 0 | 0 | 0 | 96.05 | 1568 | 25 | 410 | 0.04014 | 0.1149 | 0.02444 | 0.00789 | 0.01575 | 0.01904 | 0.00285 | 0.00093 | 0.0002 | 0.00105 | 0.07684 | 0.00031 | 0.0048 | 0.00031 | 0.00074 | 0.03863 | 0.11914 | 0.0074 | 0.00765 | 0.01541 | 0.019 | 0.00191 | 0.0004 | 0.0002 | 0.00084 | 0.029 | 0.0022 | 0.0055 | 0.00105 | 0.00035
2025-01-19 | D250381 | G-600-A | 0:58 | 1:29 | 2570.675 | 1474.487 | 1528 | 0 | 0 | 0 | 0 | 0 | 0 | 0 | 0 | 0 | 0 | 0 | 0 | 0 | 0 | 0 | 0 | 178.8 | 0 | 0 | 0 | 0 | 21 | 0 | 0 | 0 | 0 | 0 | 0 | 0 | 0 | 0 | 58.81667 | 1572 | 15 | 1376 | 0.03713 | 0.10849 | 0.04666 | 0.01137 | 0.00817 | 0.01793 | 0.00219 | 0.0004 | 0.0002 | 0.00091 | 0.0018 | 0.00039 | 0.0047 | 0.00064 | 0.0002 | 0.04088 | 0.13869 | 0.006 | 0.012 | 0.03588 | 0.0184 | 0.00316 | 0.00067 | 0.0002 | 0.00113 | 0.033 | 0.0018 | 0.0055 | 0.00042 | 0.0009
2025-01-19 | D250382 | G-600-A | 0:31 | 0:40 | 1401.548 | 946.1963 | 1528 | 0 | 0 | 0 | 0 | 0 | 0 | 0 | 0 | 0 | 0 | 0 | 0 | 0 | 0 | 0 | 0 | 64.6 | 0 | 0 | 0 | 0 | 20.7 | 0 | 0 | 0 | 0 | 0 | 0 | 0 | 0 | 0 | 30.63333 | 1583 | 8 | 276 | 0.038 | 0.11122 | 0.033 | 0.00959 | 0.01198 | 0.01591 | 0.00313 | 0.0013 | 0.0002 | 0.001 | 0.0743 | 0.00017 | 0.0044 | 0.00054 | 0.00089 | 0.04 | 0.12793 | 0.00646 | 0.0087 | 0.03215 | 0.01305 | 0.00292 | 0.0008 | 0.0002 | 0.00097 | 0.039 | 0.0023 | 0.0053 | 0.00045 | 0.00022
2025-01-19 | D250383 | G-600-A | 0:50 | 1:09 | 2872.939 | 12937.61 | 1528 | 0 | 0 | 0 | 0 | 0 | 0 | 0 | 0 | 0 | 0 | 0 | 0 | 0 | 0 | 0 | 0 | 40.9 | 0 | 0 | 0 | 0 | 17.5 | 0 | 0 | 0 | 0 | 0 | 0 | 0 | 0 | 0 | 50.1 | 1573 | 15 | 276 | 0.044 | 0.1064 | 0.02937 | 0.00571 | 0.01265 | 0.01558 | 0.00264 | 0.00204 | 0.0002 | 0.00097 | 0.07888 | 0.00048 | 0.0046 | 0.00062 | 0.00026 | 0.04309 | 0.11716 | 0.0074 | 0.00644 | 0.01666 | 0.01409 | 0.00278 | 0.00168 | 0.0002 | 0.00087 | 0.03387 | 0.0022 | 0.0054 | 0.00062 | 0.0002
2025-01-19 | D250384 | G-600-A | 1:14 | 1:36 | 4343.539 | 14052.38 | 1528 | 0 | 0 | 0 | 0 | 0 | 0 | 40 | 0 | 0 | 0 | 0 | 0 | 0 | 0 | 0 | 0 | 91.4 | 0 | 0 | 0 | 0 | 21 | 0 | 0 | 0 | 0 | 0 | 0 | 0 | 0 | 0 | 74.21667 | 1568 | 22 | 370 | 0.03925 | 0.09847 | 0.03116 | 0.006 | 0.00888 | 0.00996 | 0.00225 | 0.00091 | 0.0002 | 0.00065 | 0.03859 | 0.00035 | 0.0047 | 0.00024 | 0.00051 | 0.044 | 0.13104 | 0.00703 | 0.00892 | 0.01737 | 0.01156 | 0.00295 | 0.0004 | 0.0002 | 0.00097 | 0.03849 | 0.0022 | 0.00549 | 0.00051 | 0.00087
2025-01-19 | D250385 | G-600-A | 1:08 | 1:38 | 3946.075 | 32118.1 | 1528 | 0 | 40 | 0 | 0 | 0 | 0 | 50 | 0 | 0 | 0 | 0 | 0 | 0 | 0 | 0 | 0 | 81.9 | 0 | 0 | 0 | 0 | 17.5 | 0 | 0 | 0 | 0 | 0 | 0 | 0 | 0 | 0 | 67.93333 | 1579 | 32 | 373 | 0.04 | 0.10638 | 0.044 | 0.00905 | 0.00837 | 0.01307 | 0.00244 | 0.0004 | 0.0002 | 0.00078 | 0.04688 | 0.00019 | 0.0046 | 0.00078 | 0.00023 | 0.04318 | 0.15019 | 0.00601 | 0.00861 | 0.02256 | 0.01453 | 0.00254 | 0.00049 | 0.0002 | 0.001 | 0.03164 | 0.0024 | 0.0052 | 0.00059 | 0.00021
2025-01-19 | D250386 | G-600-A | 1:17 | 2:02 | 4902.117 | 17616.01 | 1528 | 0 | 36 | 0 | 0 | 0 | 0 | 40 | 0 | 0 | 0 | 0 | 0 | 0 | 0 | 0 | 0 | 110.3 | 0 | 0 | 0 | 0 | 17.5 | 0 | 0 | 0 | 0 | 0 | 0 | 0 | 0 | 0 | 76.71667 | 1571 | 25 | 498 | 0.04174 | 0.10421 | 0.0405 | 0.01041 | 0.01038 | 0.0178 | 0.0023 | 0.0004 | 0.0002 | 0.00108 | 0.02872 | 0.00051 | 0.0046 | 0.00081 | 0.00049 | 0.043 | 0.13938 | 0.006 | 0.01 | 0.017 | 0.01294 | 0.00293 | 0.0004 | 0.0002 | 0.0009 | 0.028 | 0.002 | 0.0056 | 0.00046 | 0.00096
2025-02-18 | B250991 | G-600-A | 0.02569444 | 0.03263889 | 2796.211 | 8276.165 | 1528 | 0 | 0 | 0 | 0 | 0 | 0 | 0 | 0 | 0 | 0 | 0 | 0 | 0 | 0 | 0 | 0 | 47.2 | 0 | 0 | 0 | 0 | 17.5 | 0 | 0 | 0 | 0 | 0 | 0 | 0 | 0 | 0 | 37.26667 | 1578 | 16 | 266 | 0.03734 | 0.12267 | 0.05666 | 0.0105 | 0.01989 | 0.00567 | 0.00348 | 0.00114 | 0.0002 | 0.00098 | 0.10568 | 0.00073 | 0.0048 | 0.0006 | 0.0002 | 0.04912 | 0.15225 | 0.0092 | 0.0102 | 0.03826 | 0.0074 | 0.00393 | 0.0004 | 0.0002 | 0.00082 | 0.039 | 0.0019 | 0.0055 | 0.00063 | 0.0002
2025-01-20 | A250353 | G-600-A | 0:59 | 1:23 |  | 35467.59 | 1528 | 0 | 87 | 0 | 0 | 0 | 0 | 0 | 0 | 0 | 0 | 0 | 0 | 0 | 0 | 0 | 0 | 168.4 | 0 | 0 | 0 | 0 | 21 | 0 | 0 | 0 | 0 | 0 | 0 | 0 | 0 | 0 | 59.41667 |  | 17 | 695 | 0.03431 | 0.07654 | 0.05323 | 0.01306 | 0.0066 | 0.00493 | 0.00242 | 0.0004 | 0.0002 | 0.00077 | 0.00911 | 0.00014 | 0.0045 | 0.00093 | 0.0002 | 0.04394 | 0.13579 | 0.00602 | 0.015 | 0.028 | 0.00816 | 0.00311 | 0.00063 | 0.0002 | 0.00099 | 0.02737 | 0.0017 | 0.0054 | 0.00039 | 0.00067
2025-01-20 | A250354 | G-600-A | 1:17 | 1:41 | 1926.805 | 14488.19 | 1528 | 0 | 156 | 0 | 0 | 0 | 0 | 0 | 0 | 0 | 0 | 0 | 0 | 0 | 0 | 0 | 0 | 212.7 | 0 | 0 | 0 | 0 | 22.4 | 0 | 0 | 0 | 0 | 0 | 0 | 0 | 0 | 0 | 82.71667 | 1572 | 18 | 1874 | 0.02551 | 0.01199 | 0.07678 | 0.01222 | 0.0088 | 0.00828 | 0.00235 | 0.0004 | 0.0002 | 0.00086 | 0.028 | 0.00132 | 0.0044 | 0.0011 | 0.00022 | 0.03521 | 0.11167 | 0.007 | 0.014 | 0.02251 | 0.00813 | 0.00213 | 0.0004 | 0.0002 | 0.0008 | 0.03428 | 0.0025 | 0.0055 | 0.00092 | 0.00026
2025-01-20 | A250355 | G-600-A | 1:53 | 2:11 | 42.3725 | 18469.32 | 1528 | 69 | 0 | 0 | 0 | 0 | 0 | 0 | 0 | 0 | 0 | 0 | 0 | 0 | 0 | 0 | 44 | 113.9 | 0 | 0 | 0 | 0 | 17 | 0 | 0 | 0 | 0 | 0 | 0 | 0 | 0 | 0 | 112.0667 | 1580 | 25 | 588 | 0.034 | 0.0704 | 0.03 | 0.0185 | 0.01413 | 0.01231 | 0.00269 | 0.0004 | 0.0002 | 0.00107 | 0.04971 | 0.00055 | 0.0046 | 0.00078 | 0.0003 | 0.038 | 0.13143 | 0.00559 | 0.01754 | 0.03404 | 0.01661 | 0.00353 | 0.00046 | 0.0002 | 0.00139 | 0.02922 | 0.0025 | 0.00559 | 0.00046 | 0.00089
2025-01-20 | A250356 | G-600-A | 1:08 | 1:59 | 2285.859 | 0 | 1528 | 0 | 40 | 0 | 0 | 0 | 0 | 60 | 0 | 0 | 0 | 0 | 0 | 0 | 0 | 0 | 88 | 40 | 0 | 0 | 0 | 0 | 0 | 0 | 0 | 0 | 0 | 0 | 0 | 0 | 0 | 0 | 68.71667 | 1572 | 11 | 800
2025-01-20 | A250357 | G-600-A | 1:24 | 2:10 | 4377.274 | 43998.87 | 1528 | 0 | 56 | 0 | 0 | 0 | 0 | 0 | 0 | 0 | 0 | 0 | 0 | 0 | 0 | 0 | 0 | 96.1 | 0 | 0 | 0 | 0 | 17.5 | 0 | 0 | 0 | 0 | 0 | 0 | 0 | 0 | 0 | 84.38333 | 1574 | 24 | 512 | 0.03319 | 0.0977 | 0.035 | 0.01402 | 0.00982 | 0.01175 | 0.00334 | 0.00087 | 0.0002 | 0.00088 | 0.08684 | 0.00011 | 0.0049 | 0.0005 | 0.0007 | 0.042 | 0.13338 | 0.00629 | 0.01933 | 0.01913 | 0.01455 | 0.00349 | 0.0004 | 0.0002 | 0.00085 | 0.022 | 0.00198 | 0.0057 | 0.00039 | 0.00079
2025-01-20 | A250358 | G-600-A | 1:03 | 1:45 | 4316.816 | 10944.83 | 1528 | 0 | 0 | 0 | 0 | 0 | 0 | 0 | 0 | 0 | 0 | 0 | 0 | 0 | 0 | 0 | 88 | 32.6 | 0 | 0 | 0 | 0 | 19.6 | 0 | 0 | 0 | 0 | 0 | 0 | 0 | 0 | 0 | 62.13333 | 1570 | 24 | 593 | 0.04262 | 0.11408 | 0.019 | 0.011 | 0.01177 | 0.00931 | 0.0032 | 0.00064 | 0.0002 | 0.00098 | 0.04527 | 0.00023 | 0.0048 | 0.00049 | 0.00085 | 0.038 | 0.11396 | 0.00619 | 0.01579 | 0.02551 | 0.00712 | 0.00283 | 0.0004 | 0.0002 | 0.00084 | 0.03734 | 0.00154 | 0.0053 | 0.00094 | 0.00021
2025-01-20 | A250359 | G-600-A | 0:56 | 1:14 | 956.5125 | 7964.161 | 1528 | 0 | 0 | 0 | 0 | 0 | 0 | 0 | 0 | 0 | 0 | 0 | 0 | 0 | 0 | 0 | 88 | 37.2 | 0 | 0 | 0 | 0 | 20.6 | 0 | 0 | 0 | 0 | 0 | 0 | 0 | 0 | 0 | 56.28333 | 1572 | 9 | 196 | 0.03205 | 0.10503 | 0.0374 | 0.008 | 0.02535 | 0.01059 | 0.00309 | 0.00044 | 0.0002 | 0.00122 | 0.06193 | 0.00033 | 0.0048 | 0.0007 | 0.00075 | 0.03819 | 0.11655 | 0.00706 | 0.00944 | 0.02942 | 0.01095 | 0.00349 | 0.00069 | 0.0002 | 0.00092 | 0.03457 | 0.0028 | 0.0055 | 0.00044 | 0.00071
2025-01-20 | A250360 | G-600-A | 1:28 | 1:43 | 4583.843 | 36487.91 | 1528 | 0 | 0 | 0 | 0 | 0 | 0 | 0 | 0 | 0 | 0 | 0 | 0 | 0 | 0 | 0 | 0 | 100.8 | 0 | 0 | 0 | 0 | 10.6 | 0 | 0 | 0 | 0 | 0 | 0 | 0 | 0 | 0 | 88.33333 | 1572 | 34 | 1133 | 0.03756 | 0.13111 | 0.05318 | 0.01678 | 0.01954 | 0.00654 | 0.0025 | 0.0004 | 0.0002 | 0.00091 | 0.04737 | 0.00017 | 0.0045 | 0.00446 | 0.0002 | 0.045 | 0.17749 | 0.00698 | 0.016 | 0.04326 | 0.0069 | 0.0033 | 0.0004 | 0.0002 | 0.00099 | 0.01949 | 0.00082 | 0.0055 | 0.0049 | 0.00043
2025-01-20 | A250361 | G-600-A | 1:03 | 2:01 | 3649.227 | 31990.44 | 1528 | 0 | 49 | 0 | 0 | 0 | 0 | 0 | 0 | 0 | 0 | 0 | 0 | 0 | 0 | 0 | 0 | 147.2 | 0 | 0 | 0 | 0 | 15.5 | 0 | 0 | 0 | 0 | 0 | 0 | 0 | 0 | 0 | 63.23333 | 1588 | 19 | 451 | 0.03538 | 0.09364 | 0.05408 | 0.008 | 0.01054 | 0.0073 | 0.00208 | 0.0004 | 0.0002 | 0.00088 | 0.07837 | 0.00014 | 0.0046 | 0.00137 | 0.0002 | 0.04253 | 0.1218 | 0.00533 | 0.01026 | 0.02267 | 0.01154 | 0.00311 | 0.00045 | 0.0002 | 0.00075 | 0.03161 | 0.00167 | 0.0053 | 0.00045 | 0.00069
2025-01-20 | A250362 | G-600-A | 1:14 | 1:47 | 5755.212 | 24075.3 | 1528 | 0 | 0 | 0 | 0 | 0 | 0 | 0 | 0 | 0 | 0 | 0 | 0 | 0 | 0 | 0 | 0 | 168.8 | 0 | 0 | 0 | 0 | 20.8 | 0 | 0 | 0 | 0 | 0 | 0 | 0 | 0 | 0 | 74.21667 | 1575 | 38 | 579 | 0.03571 | 0.09766 | 0.06957 | 0.01826 | 0.01086 | 0.00617 | 0.00224 | 0.0004 | 0.0002 | 0.00077 | 0.04164 | 0.00057 | 0.0044 | 0.00077 | 0.00021 | 0.04282 | 0.11423 | 0.00501 | 0.017 | 0.033 | 0.01398 | 0.0032 | 0.0004 | 0.0002 | 0.00088 | 0.02155 | 0.00152 | 0.0056 | 0.00043 | 0.00088
2025-01-20 | A250363 | G-600-A | 1:26 | 2:18 | 5835.414 | 26435.32 | 1528 | 0 | 20 | 0 | 0 | 0 | 0 | 0 | 0 | 0 | 0 | 0 | 0 | 0 | 0 | 0 | 0 | 159 | 0 | 0 | 0 | 0 | 19.9 | 0 | 0 | 0 | 0 | 0 | 0 | 0 | 0 | 0 | 85.53333 | 1570 | 32 | 684 | 0.0321 | 0.10502 | 0.05805 | 0.01457 | 0.00742 | 0.007 | 0.00244 | 0.0004 | 0.0002 | 0.00083 | 0.01739 | 0.00019 | 0.0045 | 0.00124 | 0.00026 | 0.036 | 0.12558 | 0.0062 | 0.014 | 0.02906 | 0.00698 | 0.00321 | 0.0004 | 0.0002 | 0.00109 | 0.03015 | 0.00171 | 0.0055 | 0.00079 | 0.00089
2025-01-20 | A250364 | G-600-A | 1:57 | 2:26 | 2911.498 | 29139.17 | 1528 | 0 | 0 | 0 | 0 | 0 | 0 | 0 | 0 | 0 | 0 | 0 | 0 | 0 | 0 | 0 | 0 | 104.5 | 0 | 0 | 0 | 0 | 18.6 | 0 | 0 | 0 | 0 | 0 | 0 | 0 | 0 | 0 | 117 | 1570 | 35 | 492 | 0.042 | 0.1124 | 0.048 | 0.01511 | 0.0128 | 0.00717 | 0.00237 | 0.00076 | 0.0002 | 0.00083 | 0.09626 | 0.0001 | 0.0045 | 0.00081 | 0.0002 | 0.04628 | 0.12378 | 0.007 | 0.01373 | 0.02005 | 0.00949 | 0.00316 | 0.0004 | 0.0002 | 0.00078 | 0.03523 | 0.00238 | 0.0055 | 0.0002 | 0.00097
2025-01-20 | A250365 | G-600-A | 1:32 | 1:50 | 4607.875 | 0 | 1528 | 0 | 30 | 0 | 0 | 0 | 0 | 50 | 0 | 0 | 0 | 0 | 0 | 0 | 0 | 0 | 0 | 141 | 0 | 0 | 0 | 0 | 15 | 0 | 0 | 0 | 0 | 0 | 0 | 0 | 0 | 0 | 91.81667 | 1572 | 21 | 450
2025-01-20 | A250366 | G-600-A | 1:38 | 2:00 | 1665.881 | 49843.96 | 1528 | 0 | 0 | 0 | 0 | 0 | 0 | 0 | 0 | 0 | 0 | 0 | 0 | 0 | 0 | 0 | 0 | 157.6 | 0 | 0 | 0 | 0 | 12.6 | 0 | 0 | 0 | 0 | 0 | 0 | 0 | 0 | 0 | 97.63333 |  | 28 | 1082 | 0.04275 | 0.09781 | 0.0359 | 0.01476 | 0.01316 | 0.00725 | 0.00293 | 0.00095 | 0.0002 | 0.00087 | 0.06566 | 0.00048 | 0.0049 | 0.00023 | 0.00099 | 0.045 | 0.12611 | 0.007 | 0.0183 | 0.01399 | 0.00603 | 0.00255 | 0.0004 | 0.0002 | 0.00075 | 0.03111 | 0.00179 | 0.0055 | 0.00099 | 0.00021
2025-01-20 | A250367 | G-600-A | 1:20 | 1:38 | 4498.621 | 0 | 1528 | 0 | 50 | 0 | 0 | 0 | 0 | 60 | 0 | 0 | 0 | 0 | 0 | 0 | 0 | 0 | 0 | 130 | 0 | 0 | 0 | 0 | 17 | 0 | 0 | 0 | 0 | 0 | 0 | 0 | 0 | 0 | 80.85 | 1570 | 21 | 450
2025-01-20 | A250368 | G-600-A | 0:51 | 1:19 | 0 | 11462.56 | 1528 | 0 | 0 | 0 | 0 | 0 | 0 | 0 | 0 | 0 | 0 | 0 | 0 | 0 | 0 | 0 | 0 | 134 | 0 | 0 | 0 | 0 | 12.6 | 0 | 0 | 0 | 0 | 0 | 0 | 0 | 0 | 0 | 50.95 | 1568 | 18 | 559 | 0.047 | 0.10454 | 0.056 | 0.02002 | 0.01215 | 0.00876 | 0.00229 | 0.0004 | 0.0002 | 0.00091 | 0.03608 | 0.00029 | 0.0046 | 0.00115 | 0.00028 | 0.04814 | 0.11691 | 0.0074 | 0.018 | 0.02753 | 0.00667 | 0.00295 | 0.0004 | 0.0002 | 0.0008 | 0.036 | 0.0021 | 0.00562 | 0.00059 | 0.00059
2025-01-20 | A250369 | G-600-A | 0:40 | 0:47 | 1992.513 | 12005.19 | 1528 | 0 | 30 | 0 | 0 | 0 | 0 | 0 | 0 | 0 | 0 | 0 | 0 | 0 | 0 | 0 | 22 | 81.8 | 0 | 0 | 0 | 0 | 12.6 | 0 | 0 | 0 | 0 | 0 | 0 | 0 | 0 | 0 | 39.78333 | 1580 | 12 | 384 | 0.04018 | 0.0954 | 0.035 | 0.01872 | 0.01284 | 0.01002 | 0.0029 | 0.001 | 0.0002 | 0.00075 | 0.05622 | 0.00199 | 0.0043 | 0.00038 | 0.00095 | 0.04618 | 0.12688 | 0.00525 | 0.0208 | 0.02572 | 0.01149 | 0.00344 | 0.00045 | 0.0002 | 0.00088 | 0.02853 | 0.0017 | 0.0053 | 0.0002 | 0.00105
2025-01-20 | A250370 | G-600-A | 2:30 | 2:58 | 6958.808 | 67341.33 | 1528 | 0 | 0 | 52 | 0 | 0 | 0 | 40 | 0 | 0 | 0 | 0 | 0 | 0 | 0 | 0 | 0 | 108.6 | 0 | 0 | 0 | 0 | 33.6 | 0 | 0 | 0 | 0 | 0 | 0 | 0 | 0 | 0 | 150.1833 | 1594 | 37 | 717 | 0.04 | 0.10043 | 0.033 | 0.01835 | 0.01095 | 0.00944 | 0.0026 | 0.0004 | 0.0002 | 0.0009 | 0.03925 | 0.00086 | 0.0043 | 0.0005 | 0.00069 | 0.047 | 0.15898 | 0.00412 | 0.0162 | 0.02122 | 0.01137 | 0.00308 | 0.00053 | 0.0002 | 0.00096 | 0.03364 | 0.0035 | 0.0055 | 0.00034 | 0.00092
2025-02-18 | B250990 | G-600-A | 0.03541667 | 0.04652778 | 3428.99 | 5690.896 | 1528 | 0 | 0 | 111 | 0 | 0 | 0 | 0 | 0 | 0 | 0 | 0 | 0 | 0 | 0 | 0 | 0 | 100.9 | 0 | 0 | 0 | 0 | 17.5 | 0 | 0 | 0 | 0 | 0 | 0 | 0 | 0 | 0 | 51 | 1575 | 19 | 452 | 0.0304 | 0.04315 | 0.04971 | 0.01414 | 0.0082 | 0.00752 | 0.00318 | 0.0004 | 0.0002 | 0.0013 | 0.05268 | 0.00021 | 0.0049 | 0.00076 | 0.0002 | 0.042 | 0.14154 | 0.0084 | 0.01573 | 0.02624 | 0.00915 | 0.00344 | 0.0004 | 0.0002 | 0.00149 | 0.039 | 0.00231 | 0.0054 | 0.00103 | 0.0002
2025-01-20 | A250372 | G-600-A | 0:41 | 1:02 | 3993.087 | 12103.61 | 1528 | 50 | 0 | 0 | 0 | 0 | 0 | 0 | 0 | 0 | 0 | 0 | 0 | 0 | 0 | 0 | 44 | 61.5 | 0 | 0 | 0 | 0 | 28 | 0 | 0 | 0 | 0 | 0 | 0 | 0 | 0 | 0 | 40.51667 | 1573 | 23 | 630 | 0.03679 | 0.07928 | 0.04685 | 0.01305 | 0.01305 | 0.00852 | 0.00257 | 0.0004 | 0.0002 | 0.00082 | 0.05845 | 0.00014 | 0.0045 | 0.00074 | 0.0002 | 0.04289 | 0.119 | 0.0082 | 0.01353 | 0.03056 | 0.01081 | 0.00277 | 0.0004 | 0.0002 | 0.00097 | 0.039 | 0.00296 | 0.0053 | 0.00047 | 0.0002
2025-02-18 | B250988 | G-600-A | 0.04444444 | 0.06666667 | 3430.199 | 15498.78 | 1528 | 0 | 51 | 0 | 0 | 0 | 0 | 0 | 0 | 0 | 0 | 0 | 0 | 0 | 0 | 0 | 0 | 25.2 | 0 | 0 | 0 | 0 | 15.4 | 0 | 0 | 0 | 0 | 0 | 0 | 0 | 0 | 0 | 63.23333 | 1568 | 20 | 557 | 0.034 | 0.0922 | 0.034 | 0.01111 | 0.01776 | 0.00872 | 0.00315 | 0.00053 | 0.0002 | 0.00092 | 0.10239 | 0.00032 | 0.0046 | 0.00036 | 0.00135 | 0.052 | 0.12741 | 0.00652 | 0.01399 | 0.02391 | 0.00751 | 0.00311 | 0.0004 | 0.0002 | 0.00093 | 0.03168 | 0.00173 | 0.0054 | 0.001 | 0.0002
2025-02-18 | B250987 | G-600-A | 0.04027778 | 0.07916667 | 2333.109 | 18130.9 | 1528 | 0 | 44 | 0 | 0 | 0 | 0 | 0 | 0 | 0 | 0 | 0 | 0 | 0 | 0 | 0 | 66 | 174.6 | 0 | 0 | 0 | 0 | 17.5 | 0 | 0 | 0 | 0 | 0 | 0 | 0 | 0 | 0 | 57.23333 | 1571 | 16 | 784 | 0.02036 | 0.08423 | 0.06035 | 0.01624 | 0.00461 | 0.01388 | 0.00324 | 0.0004 | 0.0002 | 0.00079 | 0.0396 | 0.00034 | 0.0049 | 0.00073 | 0.0002 | 0.03511 | 0.12446 | 0.0046 | 0.021 | 0.01929 | 0.01498 | 0.00358 | 0.0004 | 0.0002 | 0.00084 | 0.0352 | 0.0018 | 0.0054 | 0.00092 | 0.0002
2025-01-20 | B250355 | G-600-A | 1:38 | 6:02 | 281.0338 | 34220.07 | 1528 | 0 | 52 | 0 | 0 | 0 | 0 | 0 | 0 | 0 | 0 | 0 | 0 | 0 | 0 | 0 | 0 | 248 | 0 | 0 | 0 | 0 | 22.4 | 0 | 0 | 0 | 0 | 0 | 0 | 0 | 0 | 0 | 347.45 | 1580 | 25 | 1646 | 0.04449 | 0.12738 | 0.018 | 0.00857 | 0.00853 | 0.01624 | 0.00305 | 0.0004 | 0.0002 | 0.00089 | 0.02176 | 0 | 0.0051 | 0.00049 | 0.00059 | 0.049 | 0.1297 | 0.007 | 0.01 | 0.01861 | 0.01721 | 0.00313 | 0.0004 | 0.0002 | 0.00087 | 0.02914 | 0.0035 | 0.0055 | 0.00037 | 0.00086
2025-01-20 | B250356 | G-600-A | 1:04 | 1:37 | 0 | 12261.27 | 1528 | 0 | 0 | 0 | 0 | 0 | 0 | 50 | 0 | 0 | 0 | 0 | 0 | 0 | 0 | 0 | 0 | 120.4 | 0 | 0 | 0 | 0 | 19.6 | 0 | 0 | 0 | 0 | 0 | 0 | 0 | 0 | 0 | 63.65 | 1571 | 20 | 677 | 0.04053 | 0.08896 | 0.06214 | 0.01075 | 0.01129 | 0.01286 | 0.00246 | 0.0004 | 0.0002 | 0.00089 | 0.04819 | 0.00014 | 0.0047 | 0.00091 | 0.00024 | 0.04427 | 0.11607 | 0.00721 | 0.01031 | 0.02424 | 0.01494 | 0.00272 | 0.0004 | 0.0002 | 0.00094 | 0.03315 | 0.00198 | 0.0054 | 0.00076 | 0.00023
2025-02-18 | B250986 | G-600-A | 0.02847222 | 0.05972222 | 0 | 15302.1 | 1528 | 0 | 0 | 0 | 0 | 0 | 0 | 0 | 0 | 0 | 0 | 0 | 0 | 0 | 0 | 0 | 0 | 96 | 0 | 0 | 0 | 0 | 12.6 | 0 | 0 | 0 | 0 | 0 | 0 | 0 | 0 | 0 | 41.28333 | 1570 | 15 | 368 | 0.0288 | 0.09016 | 0.05907 | 0.00707 | 0.01617 | 0.01052 | 0.00328 | 0.0004 | 0.0002 | 0.00097 | 0.07202 | 8e-05 | 0.0047 | 0.00132 | 0.0002 | 0.03237 | 0.1192 | 0.0063 | 0.00805 | 0.02566 | 0.01075 | 0.00342 | 0.0004 | 0.0002 | 0.00085 | 0.03025 | 0.0028 | 0.0057 | 0.00094 | 0.0002
2025-01-20 | B250358 | G-600-A | 1:01 | 1:29 | 2657.579 | 12677.01 | 1528 | 0 | 0 | 0 | 0 | 0 | 0 | 60 | 0 | 0 | 0 | 0 | 0 | 0 | 0 | 0 | 0 | 162.7 | 0 | 0 | 0 | 0 | 17.6 | 0 | 0 | 0 | 0 | 0 | 0 | 0 | 0 | 0 | 61.31667 | 1570 | 15 | 643 | 0.03572 | 0.10352 | 0.025 | 0.01026 | 0.00423 | 0.01606 | 0.00331 | 0.0004 | 0.0002 | 0.00079 | 0.02054 | 0.00019 | 0.0047 | 0.00083 | 0.00031 | 0.037 | 0.13434 | 0.00675 | 0.00977 | 0.02688 | 0.01282 | 0.00326 | 0.00042 | 0.0002 | 0.00095 | 0.03002 | 0.00128 | 0.0058 | 0.00042 | 0.00112
2025-01-20 | B250359 | G-600-A | 0:52 | 2:08 | 1346.129 | 10649.87 | 1528 | 0 | 68 | 0 | 0 | 0 | 0 | 60 | 0 | 0 | 0 | 0 | 0 | 0 | 0 | 0 | 0 | 250.3 | 0 | 0 | 0 | 0 | 17.5 | 0 | 0 | 0 | 0 | 0 | 0 | 0 | 0 | 0 | 52.81667 | 1567 | 7 | 1104 | 0.0483 | 0.09271 | 0.02 | 0.009 | 0.00476 | 0.01733 | 0.00325 | 0.0004 | 0.0002 | 0.00086 | 0.0132 | 9e-05 | 0.0046 | 0.00047 | 0.00108 | 0.045 | 0.12917 | 0.0074 | 0.013 | 0.01562 | 0.01707 | 0.00289 | 0.0004 | 0.0002 | 0.00083 | 0.0284 | 0.0017 | 0.0053 | 0.00086 | 0.00024
2025-01-20 | B250360 | G-600-A | 1:05 | 2:12 | 1768.156 | 7444.225 | 1528 | 0 | 0 | 0 | 0 | 0 | 0 | 0 | 0 | 0 | 0 | 0 | 0 | 0 | 0 | 0 | 0 | 48.8 | 0 | 0 | 0 | 0 | 19.6 | 0 | 0 | 0 | 0 | 0 | 0 | 0 | 0 | 0 | 64.96667 | 1570 | 10 | 190 | 0.04006 | 0.10252 | 0.02506 | 0.01171 | 0.00695 | 0.01137 | 0.00235 | 0.0004 | 0.0002 | 0.00073 | 0.05218 | 0.00015 | 0.0047 | 0.00072 | 0.00037 | 0.043 | 0.12174 | 0.00757 | 0.011 | 0.02188 | 0.01471 | 0.00321 | 0.00043 | 0.0002 | 0.00083 | 0.02747 | 0.00185 | 0.0057 | 0.0002 | 0.00113
2025-02-18 | B250985 | G-600-A | 0.03680556 | 0.075 | 2626.512 | 25316.81 | 1528 | 0 | 0 | 0 | 0 | 0 | 0 | 60 | 0 | 0 | 0 | 0 | 0 | 0 | 0 | 0 | 0 | 178.4 | 0 | 0 | 0 | 0 | 15.4 | 0 | 0 | 0 | 0 | 0 | 0 | 0 | 0 | 0 | 52.83333 | 1574 | 18 | 464 | 0.0401 | 0.08833 | 0.05037 | 0.00932 | 0.01063 | 0.01144 | 0.00324 | 0.0004 | 0.0002 | 0.00087 | 0.07217 | 0.0002 | 0.0047 | 0.00051 | 0.0002 | 0.03383 | 0.12206 | 0.007 | 0.01208 | 0.02719 | 0.01632 | 0.00376 | 0.0004 | 0.0002 | 0.00112 | 0.03244 | 0.0022 | 0.0058 | 0.00034 | 0.00109
2025-01-20 | B250362 | G-600-A | 1:18 | 3:13 | 4701.525 | 39099.74 | 1528 | 0 | 0 | 0 | 0 | 0 | 0 | 0 | 0 | 0 | 0 | 0 | 0 | 0 | 0 | 0 | 0 | 374.9 | 0 | 0 | 0 | 0 | 14 | 0 | 0 | 0 | 0 | 0 | 0 | 0 | 0 | 0 | 149.8833 | 1570 | 25 | 1559 | 0.03097 | 0.09325 | 0.06 | 0.01215 | 0.00405 | 0.01188 | 0.00325 | 0.0004 | 0.0002 | 0.00078 | 0.01621 | 0.00014 | 0.0045 | 0.00074 | 0.00032 | 0.03609 | 0.1309 | 0.00551 | 0.01063 | 0.01805 | 0.01194 | 0.00367 | 0.00048 | 0.0002 | 0.00084 | 0.03491 | 0.00205 | 0.0053 | 0.00045 | 0.00094
2025-01-20 | B250363 | G-600-A | 1:03 | 1:19 | 1257.768 | 19460.71 | 1528 | 0 | 58 | 0 | 0 | 0 | 0 | 0 | 0 | 0 | 0 | 0 | 0 | 0 | 0 | 0 | 0 | 294.1 | 0 | 0 | 0 | 0 | 16.8 | 0 | 0 | 0 | 0 | 0 | 0 | 0 | 0 | 0 | 62.61667 | 1568 | 18 | 1345 | 0.03119 | 0.07022 | 0.06164 | 0.01004 | 0.00479 | 0.01033 | 0.00308 | 0.0004 | 0.0002 | 0.00091 | 0.00198 | 0.00018 | 0.0049 | 0.00066 | 0.00074 | 0.038 | 0.1233 | 0.00625 | 0.014 | 0.02 | 0.0151 | 0.00355 | 0.0004 | 0.0002 | 0.00088 | 0.025 | 0.0017 | 0.0059 | 0.00033 | 0.0011
2025-01-20 | B250364 | G-600-A | 1:01 | 1:55 | 4585.103 | 21739.76 | 1528 | 0 | 25 | 101 | 0 | 0 | 0 | 0 | 0 | 0 | 0 | 0 | 0 | 0 | 0 | 0 | 0 | 220.4 | 0 | 0 | 0 | 0 | 23.1 | 0 | 0 | 0 | 0 | 0 | 0 | 0 | 0 | 0 | 60.36667 | 1571 | 28 | 1015 | 0.03 | 0.01301 | 0.06586 | 0.00958 | 0.01025 | 0.0099 | 0.003 | 0.0004 | 0.0002 | 0.0009 | 0.00144 | 0.00017 | 0.0048 | 0.00063 | 0.00071 | 0.04478 | 0.12258 | 0.00721 | 0.011 | 0.029 | 0.01315 | 0.0033 | 0.00051 | 0.0002 | 0.00107 | 0.02999 | 0.00163 | 0.0058 | 0.00057 | 0.00074
2025-01-20 | B250365 | G-600-A | 1:32 | 2:22 | 4337.76 | 13787.77 | 1528 | 38 | 50 | 0 | 0 | 0 | 0 | 0 | 0 | 0 | 0 | 0 | 0 | 0 | 0 | 0 | 154 | 47.2 | 0 | 0 | 0 | 0 | 15.5 | 0 | 0 | 0 | 0 | 0 | 0 | 0 | 0 | 0 | 91.8 |  | 29 | 886 | 0.03465 | 0.10246 | 0.07246 | 0.01085 | 0.01209 | 0.00884 | 0.00312 | 0.0004 | 0.0002 | 0.00089 | 0.03932 | 0.00014 | 0.0044 | 0.00085 | 0.00032 | 0.04052 | 0.13824 | 0.0064 | 0.00992 | 0.0272 | 0.00842 | 0.00317 | 0.0004 | 0.0002 | 0.00092 | 0.03321 | 0.00222 | 0.0055 | 0.00069 | 0.0002
2025-01-20 | B250366 | G-600-A | 1:40 | 1:57 | 4900.729 | 0 | 1528 | 0 | 30 | 0 | 0 | 0 | 0 | 50 | 0 | 0 | 0 | 0 | 0 | 0 | 0 | 0 | 0 | 131 | 0 | 0 | 0 | 0 | 17 | 0 | 0 | 0 | 0 | 0 | 0 | 0 | 0 | 0 | 100.3167 | 1574 | 23 | 600
2025-01-20 | B250367 | G-600-A | 1:39 | 2:12 | 5636.235 | 17284.21 | 1528 | 0 | 35 | 0 | 0 | 0 | 0 | 0 | 0 | 0 | 0 | 0 | 0 | 0 | 0 | 0 | 0 | 155.6 | 0 | 0 | 0 | 0 | 14 | 0 | 0 | 0 | 0 | 0 | 0 | 0 | 0 | 0 | 99.2 |  | 32 | 833 | 0.03619 | 0.10353 | 0.04445 | 0.01234 | 0.0115 | 0.00751 | 0.00238 | 0.0004 | 0.0002 | 0.00084 | 0.01762 | 0.0001 | 0.0044 | 0.00233 | 0.00024 | 0.047 | 0.13646 | 0.007 | 0.013 | 0.0248 | 0.01523 | 0.00338 | 0.0004 | 0.0002 | 0.00109 | 0.02803 | 0.0016 | 0.0057 | 0.0015 | 0.00103
2025-01-20 | B250368 | G-600-A | 2:19 | 2:44 | 3813.247 | 56117.08 | 1528 | 0 | 50 | 0 | 0 | 0 | 0 | 0 | 0 | 0 | 0 | 0 | 0 | 0 | 0 | 0 | 0 | 110.2 | 0 | 0 | 0 | 0 | 14 | 0 | 0 | 0 | 0 | 0 | 0 | 0 | 0 | 0 | 139.3667 |  | 36 | 743 | 0.03982 | 0.10503 | 0.0464 | 0.0064 | 0.02872 | 0.01129 | 0.00313 | 0.0004 | 0.0002 | 0.00129 | 0.02988 | 0.0006 | 0.0045 | 0.00052 | 0.00074 | 0.04237 | 0.12843 | 0.006 | 0.007 | 0.02148 | 0.01084 | 0.00301 | 0.0004 | 0.0002 | 0.0009 | 0.03534 | 0.00243 | 0.0055 | 0.00042 | 0.00083
2025-01-20 | B250369 | G-600-A | 1:28 | 1:43 | 2752.369 | 16036.07 | 1528 | 0 | 30 | 0 | 0 | 0 | 0 | 0 | 0 | 0 | 0 | 0 | 0 | 0 | 0 | 0 | 154 | 0 | 0 | 0 | 0 | 0 | 17.5 | 0 | 0 | 0 | 0 | 0 | 0 | 0 | 0 | 0 | 88.18333 | 1570 | 21 | 821 | 0.0353 | 0.09357 | 0.047 | 0.00959 | 0.01075 | 0.00876 | 0.00244 | 0.0004 | 0.0002 | 0.00085 | 0.01495 | 0.00034 | 0.0045 | 0.00087 | 0.00026 | 0.042 | 0.14175 | 0.00467 | 0.011 | 0.02901 | 0.01091 | 0.00283 | 0.0004 | 0.0002 | 0.00101 | 0.038 | 0.0015 | 0.0052 | 0.0005 | 0.00081
2025-01-20 | B250370 | G-600-A | 1:29 | 1:44 | 2250.027 | 15785.65 | 1528 | 0 | 0 | 0 | 0 | 0 | 0 | 0 | 0 | 0 | 0 | 0 | 0 | 0 | 0 | 0 | 88 | 0 | 0 | 0 | 0 | 0 | 17.5 | 0 | 0 | 0 | 0 | 0 | 0 | 0 | 0 | 0 | 89.23333 | 1574 | 25 | 1454 | 0.035 | 0.11555 | 0.04 | 0.0125 | 0.033 | 0.01121 | 0.00232 | 0.0004 | 0.0002 | 0.00131 | 0.04441 | 0.0004 | 0.0045 | 0.00105 | 0.00021 | 0.038 | 0.12271 | 0.0065 | 0.012 | 0.055 | 0.0119 | 0.00324 | 0.00059 | 0.0002 | 0.00129 | 0.02552 | 0.00194 | 0.0052 | 0.00041 | 0.00077
2025-01-20 | B250371 | G-600-A | 0:53 | 1:04 | 3776.199 | 20133.77 | 1528 | 0 | 56 | 0 | 0 | 0 | 0 | 60 | 0 | 0 | 0 | 0 | 0 | 0 | 0 | 0 | 0 | 192 | 0 | 0 | 0 | 0 | 16.8 | 0 | 0 | 0 | 0 | 0 | 0 | 0 | 0 | 0 | 53.3 |  | 20 | 846 | 0.03506 | 0.07263 | 0.05811 | 0.00687 | 0.01832 | 0.00949 | 0.00282 | 0.0004 | 0.0002 | 0.001 | 0.00731 | 0.00045 | 0.0047 | 0.00115 | 0.0002 | 0.04 | 0.13488 | 0.007 | 0.008 | 0.023 | 0.00948 | 0.00373 | 0.00139 | 0.0002 | 0.00089 | 0.028 | 0.0018 | 0.0054 | 0.00031 | 0.00075
2025-01-20 | B250372 | G-600-A | 0:59 | 1:15 | 3219.119 | 29464.96 | 1528 | 0 | 45 | 0 | 0 | 0 | 0 | 60 | 0 | 0 | 0 | 0 | 0 | 0 | 0 | 0 | 0 | 141.8 | 0 | 0 | 0 | 0 | 16.8 | 0 | 0 | 0 | 0 | 0 | 0 | 0 | 0 | 0 | 58.9 |  | 17 | 682 | 0.03 | 0.09717 | 0.04808 | 0.00621 | 0.02309 | 0.008 | 0.00298 | 0.0004 | 0.0002 | 0.00067 | 0.0116 | 0.00109 | 0.0044 | 0.0003 | 0.00082 | 0.041 | 0.14449 | 0.00684 | 0.009 | 0.022 | 0.01186 | 0.00338 | 0.0007 | 0.0002 | 0.00099 | 0.03566 | 0.00228 | 0.0051 | 0.00034 | 0.00103
2025-01-20 | B250373 | G-600-A | 0:51 | 1:02 | 3934.042 | 18398.73 | 1528 | 0 | 0 | 0 | 0 | 0 | 0 | 0 | 0 | 0 | 0 | 0 | 0 | 0 | 0 | 0 | 0 | 185.9 | 0 | 0 | 0 | 0 | 14 | 0 | 0 | 0 | 0 | 0 | 0 | 0 | 0 | 0 | 51.01667 | 1578 | 21 | 678 | 0.04227 | 0.08257 | 0.05085 | 0.00632 | 0.01366 | 0.01083 | 0.00348 | 0.0004 | 0.0002 | 0.00095 | 0.03455 | 0.00026 | 0.0041 | 0.00048 | 0.00113 | 0.04065 | 0.12697 | 0.00669 | 0.008 | 0.02612 | 0.0117 | 0.00331 | 0.0004 | 0.0002 | 0.00089 | 0.03452 | 0.00225 | 0.00482 | 0.00034 | 0.0008
2025-01-20 | B250374 | G-600-A | 1:03 | 1:29 | 4124.237 | 22696.8 | 1528 | 0 | 0 | 0 | 0 | 0 | 0 | 0 | 0 | 0 | 0 | 0 | 0 | 0 | 0 | 0 | 0 | 157.1 | 0 | 0 | 0 | 0 | 16.8 | 0 | 0 | 0 | 0 | 0 | 0 | 0 | 0 | 0 | 63.28333 |  | 23 | 1000 | 0.03484 | 0.08161 | 0.04596 | 0.01021 | 0.01117 | 0.00872 | 0.00266 | 0.0004 | 0.0002 | 0.00082 | 0.02493 | 0.00151 | 0.00445 | 0.00074 | 0.0002 | 0.0394 | 0.131 | 0.008 | 0.01201 | 0.01935 | 0.00844 | 0.00274 | 0.0004 | 0.0002 | 0.00088 | 0.04043 | 0.00289 | 0.0054 | 0.00063 | 0.0002
2025-02-18 | B250984 | G-600-A | 0.06319444 | 0.08541667 | 593.9691 | 45145.07 | 1528 | 0 | 56 | 0 | 0 | 0 | 0 | 60 | 0 | 0 | 0 | 0 | 0 | 0 | 0 | 0 | 0 | 141.6 | 0 | 0 | 0 | 0 | 17.6 | 0 | 0 | 0 | 0 | 0 | 0 | 0 | 0 | 0 | 91.53333 | 1581 | 18 | 498 | 0.04327 | 0.06321 | 0.05954 | 0.01722 | 0.00719 | 0.01365 | 0.00307 | 0.0004 | 0.0002 | 0.00087 | 0.04692 | 0.00029 | 0.0044 | 0.00056 | 0.0002 | 0.04109 | 0.11399 | 0.0075 | 0.01776 | 0.01914 | 0.01225 | 0.00311 | 0.0004 | 0.0002 | 0.00087 | 0.04 | 0.00197 | 0.0054 | 0.00077 | 0.0002
2025-02-18 | B250983 | G-600-A | 0.07847222 | 0.09375 | 2770.408 | 50721.78 | 1528 | 0 | 0 | 0 | 0 | 0 | 0 | 0 | 0 | 0 | 0 | 0 | 0 | 0 | 0 | 0 | 0 | 246.5 | 0 | 0 | 0 | 0 | 22.2 | 0 | 0 | 0 | 0 | 0 | 0 | 0 | 0 | 0 | 113.2167 | 1575 | 26 | 1404 | 0.027 | 0.01694 | 0.07612 | 0.01641 | 0.00601 | 0.01289 | 0.00378 | 0.0004 | 0.0002 | 0.00102 | 0.04099 | 0.00012 | 0.0044 | 0.00057 | 0.00111 | 0.03424 | 0.11341 | 0.00784 | 0.01818 | 0.02199 | 0.01888 | 0.00418 | 0.0004 | 0.0002 | 0.0012 | 0.0331 | 0.0015 | 0.0056 | 0.00047 | 0.0012
2025-01-20 | C250361 | G-600-A | 0:00 | 2:07 | 0 |  | 1528 | 0 | 0 | 0 | 0 | 0 | 0 | 0 | 0 | 0 | 0 | 0 | 0 | 0 | 0 | 0 | 0 | 61.5 | 0 | 0 | 0 | 0 | 20.2 | 0 | 0 | 0 | 0 | 0 | 0 | 0 | 0 | 0 | 88.21667 |  |  | 499
2025-01-20 | C250362 | G-600-A | 1:02 | 1:36 | 635.2331 | 8417.027 | 1528 | 0 | 0 | 0 | 0 | 0 | 0 | 0 | 0 | 0 | 0 | 0 | 0 | 0 | 0 | 0 | 0 | 100.7 | 0 | 0 | 0 | 0 | 20.3 | 0 | 0 | 0 | 0 | 0 | 0 | 0 | 0 | 0 | 61.56667 | 1570 | 21 | 576 | 0.03488 | 0.10435 | 0.04395 | 0.01834 | 0.00735 | 0.01168 | 0.00237 | 0.0004 | 0.0002 | 0.00078 | 0.04415 | 0.00017 | 0.0045 | 0.00092 | 0.0002 | 0.0441 | 0.1385 | 0.00642 | 0.01898 | 0.01804 | 0.0126 | 0.00298 | 0.00042 | 0.0002 | 0.00092 | 0.02611 | 0.00198 | 0.0053 | 0.00047 | 0.00089
2025-01-20 | C250363 | G-600-A | 1:04 | 1:47 | 1137.473 | 11285.63 | 1528 | 0 | 0 | 0 | 0 | 0 | 0 | 0 | 0 | 0 | 0 | 0 | 0 | 0 | 0 | 0 | 0 | 78.8 | 0 | 0 | 0 | 0 | 20.3 | 0 | 0 | 0 | 0 | 0 | 0 | 0 | 0 | 0 | 65.3 | 1566 | 16 | 272 | 0.04 | 0.10555 | 0.04223 | 0.00503 | 0.0152 | 0.0077 | 0.0023 | 0.0004 | 0.0002 | 0.00094 | 0.09695 | 0.00024 | 0.0046 | 0.00064 | 0.00023 | 0.042 | 0.12 | 0.00697 | 0.00521 | 0.01282 | 0.00755 | 0.00227 | 0.0004 | 0.0002 | 0.0008 | 0.03003 | 0.0025 | 0.0054 | 0.00079 | 0.00026
2025-01-20 | C250364 | G-600-A | 0:54 | 1:18 | 2325.702 | 20485.28 | 1528 | 0 | 0 | 0 | 0 | 0 | 0 | 40 | 0 | 0 | 0 | 0 | 0 | 0 | 0 | 0 | 0 | 53.5 | 0 | 0 | 0 | 0 | 17.8 | 0 | 0 | 0 | 0 | 0 | 0 | 0 | 0 | 0 | 54.3 | 1574 | 12 | 651 | 0.03803 | 0.12609 | 0.035 | 0.01 | 0.01365 | 0.01848 | 0.00324 | 0.00242 | 0.0002 | 0.00099 | 0.05964 | 0.0001 | 0.0046 | 0.00048 | 0.00098 | 0.0458 | 0.12591 | 0.0064 | 0.0084 | 0.02346 | 0.01895 | 0.00291 | 0.001 | 0.0002 | 0.00085 | 0.03439 | 0.00241 | 0.0052 | 0.00067 | 0.00032
2025-01-20 | C250365 | G-600-A | 0:59 | 1:25 | 760.0992 | 7952.109 | 1528 | 0 | 0 | 0 | 0 | 0 | 0 | 40 | 0 | 0 | 0 | 0 | 0 | 0 | 0 | 0 | 0 | 49.4 | 0 | 0 | 0 | 0 | 21.1 | 0 | 0 | 0 | 0 | 0 | 0 | 0 | 0 | 0 | 58.6 | 1571 | 7 | 800 | 0.03538 | 0.09983 | 0.049 | 0.00584 | 0.00922 | 0.00795 | 0.0027 | 0.0004 | 0.0002 | 0.00077 | 0.05726 | 0.00028 | 0.0044 | 0.00049 | 0.00031 | 0.039 | 0.12447 | 0.0074 | 0.00757 | 0.01664 | 0.00985 | 0.00274 | 0.0004 | 0.0002 | 0.00085 | 0.025 | 0.002 | 0.0053 | 0.00059 | 0.00028
2025-01-20 | C250366 | G-600-A | 0:39 | 1:03 | 1186.492 | 14333.7 | 1528 | 0 | 0 | 0 | 0 | 0 | 0 | 40 | 0 | 0 | 0 | 0 | 0 | 0 | 0 | 0 | 0 | 58.8 | 0 | 0 | 0 | 0 | 18.9 | 0 | 0 | 0 | 0 | 0 | 0 | 0 | 0 | 0 | 38.75 | 1573 | 6 | 655 | 0.04101 | 0.12557 | 0.013 | 0.01284 | 0.01561 | 0.01155 | 0.00271 | 0.0004 | 0.0002 | 0.00077 | 0.03482 | 0.00014 | 0.0048 | 0.00065 | 0.00029 | 0.043 | 0.12587 | 0.00691 | 0.01368 | 0.01791 | 0.01175 | 0.00274 | 0.0004 | 0.0002 | 0.00079 | 0.03725 | 0.0021 | 0.0053 | 0.00064 | 0.0002
2025-01-20 | C250370 | G-600-A | 1:04 | 1:35 | 3583.437 | 32440.59 | 1528 | 0 | 0 | 0 | 0 | 0 | 0 | 0 | 0 | 0 | 0 | 0 | 0 | 0 | 0 | 0 | 0 | 124.7 | 0 | 0 | 0 | 0 | 18 | 0 | 0 | 0 | 0 | 0 | 0 | 0 | 0 | 0 | 64.03333 | 1568 | 22 | 430 | 0.05026 | 0.17331 | 0.02705 | 0.01017 | 0.01047 | 0.0113 | 0.00321 | 0.00097 | 0.0002 | 0.00086 | 0.05427 | 0.00023 | 0.0047 | 0.0002 | 0.00105 | 0.05179 | 0.1911 | 0.0035 | 0.01226 | 0.02718 | 0.01157 | 0.00274 | 0.0004 | 0.0002 | 0.00097 | 0.02782 | 0.00158 | 0.0055 | 0.00095 | 0.00021
2025-01-20 | C250371 | G-600-A | 1:09 | 1:30 | 3231.151 | 24182.67 | 1528 | 0 | 0 | 0 | 0 | 0 | 0 | 0 | 0 | 0 | 0 | 0 | 0 | 0 | 0 | 0 | 0 | 85 | 0 | 0 | 0 | 0 | 17.8 | 0 | 0 | 0 | 0 | 0 | 0 | 0 | 0 | 0 | 69.26667 | 1580 | 21 | 440 | 0.03592 | 0.10745 | 0.0408 | 0.01444 | 0.01451 | 0.00657 | 0.00255 | 0.0004 | 0.0002 | 0.00104 | 0.03986 | 0.0001 | 0.0046 | 0.00074 | 0.0002 | 0.03763 | 0.11857 | 0.00826 | 0.01568 | 0.0193 | 0.0071 | 0.00258 | 0.0004 | 0.0002 | 0.00087 | 0.02797 | 0.00221 | 0.0054 | 0.00114 | 0.0002
2025-01-20 | C250372 | G-600-A | 1:18 | 1:37 | 2604.281 | 19939.66 | 1528 | 0 | 36 | 0 | 0 | 0 | 0 | 0 | 0 | 0 | 0 | 0 | 0 | 0 | 0 | 0 | 154 | 37.1 | 0 | 0 | 0 | 0 | 17.8 | 0 | 0 | 0 | 0 | 0 | 0 | 0 | 0 | 0 | 78.1 | 1573 | 17 | 600 | 0.03369 | 0.08799 | 0.04756 | 0.01593 | 0.00525 | 0.01127 | 0.00299 | 0.0004 | 0.0002 | 0.00069 | 0.01313 | 0.00057 | 0.0045 | 0.00068 | 0.00028 | 0.036 | 0.14029 | 0.00336 | 0.01763 | 0.02914 | 0.01199 | 0.00313 | 0.0004 | 0.0002 | 0.00085 | 0.0339 | 0.00164 | 0.0055 | 0.00078 | 0.0002
2025-01-20 | C250373 | G-600-A | 1:29 | 2:05 | 4327.399 | 26242.52 | 1528 | 0 | 58 | 0 | 0 | 0 | 0 | 0 | 0 | 0 | 0 | 0 | 0 | 0 | 0 | 0 | 110 | 0 | 0 | 0 | 0 | 0 | 17.8 | 0 | 0 | 0 | 0 | 0 | 0 | 0 | 0 | 0 | 88.88333 | 1569 | 24 | 453 | 0.03974 | 0.08493 | 0.03615 | 0.01611 | 0.00621 | 0.0059 | 0.00261 | 0.0004 | 0.0002 | 0.00069 | 0.0447 | 0.00038 | 0.0045 | 0.00049 | 0.00025 | 0.04461 | 0.14929 | 0.00556 | 0.017 | 0.0154 | 0.00684 | 0.00322 | 0.00056 | 0.0002 | 0.00098 | 0.03427 | 0.0022 | 0.0053 | 0.00038 | 0.00096
2025-01-20 | C250374 | G-600-A | 1:54 | 2:07 | 1320.544 | 52781.84 | 1528 | 0 | 0 | 0 | 0 | 0 | 0 | 0 | 0 | 0 | 0 | 0 | 0 | 0 | 0 | 0 | 88 | 25.8 | 0 | 0 | 0 | 0 | 16.1 | 0 | 0 | 0 | 0 | 0 | 0 | 0 | 0 | 0 | 114.3167 | 1571 | 28 | 455 | 0.03964 | 0.09407 | 0.04425 | 0.01122 | 0.01 | 0.01172 | 0.00337 | 0.00049 | 0.0002 | 0.00193 | 0.04248 | 0.00017 | 0.0044 | 0.00096 | 0.0002 | 0.04 | 0.12369 | 0.0061 | 0.012 | 0.01132 | 0.012 | 0.00329 | 0.00069 | 0.0002 | 0.00165 | 0.03168 | 0.00101 | 0.0052 | 0.00104 | 0.0002
2025-01-20 | C250375 | G-600-A | 1:19 | 1:43 | 4511 | 4256.351 | 1528 | 0 | 0 | 0 | 0 | 0 | 0 | 0 | 0 | 0 | 0 | 0 | 0 | 0 | 0 | 0 | 0 | 88 | 0 | 0 | 0 | 0 | 21 | 0 | 0 | 0 | 0 | 0 | 0 | 0 | 0 | 0 | 79.33333 | 1570 | 28 | 469 | 0.03737 | 0.118 | 0.016 | 0.01123 | 0.00926 | 0.01132 | 0.00371 | 0.00059 | 0.0002 | 0.00091 | 0.02952 | 0.00036 | 0.0046 | 0.00038 | 0.00072 | 0.03553 | 0.12253 | 0.0031 | 0.019 | 0.01987 | 0.01171 | 0.00282 | 0.0004 | 0.0002 | 0.0008 | 0.02491 | 0.0017 | 0.0054 | 0.00094 | 0.0002
2025-01-20 | C250376 | G-600-A | 1:09 | 1:21 | 2451.485 | 3291.879 | 1528 | 0 | 42 | 0 | 0 | 0 | 0 | 50 | 0 | 0 | 0 | 0 | 0 | 0 | 0 | 0 | 0 | 206.3 | 0 | 0 | 0 | 0 | 17.5 | 0 | 0 | 0 | 0 | 0 | 0 | 0 | 0 | 0 | 69.66667 | 1570 | 23 | 535 | 0.0414 | 0.08297 | 0.03742 | 0.01583 | 0.00586 | 0.0072 | 0.00234 | 0.0004 | 0.0002 | 0.00073 | 0.00196 | 0.00015 | 0.0048 | 0.0008 | 0.0002 | 0.03637 | 0.11951 | 0.00572 | 0.01648 | 0.01843 | 0.00726 | 0.00324 | 0.00075 | 0.0002 | 0.00069 | 0.02882 | 0.002 | 0.0055 | 0.00023 | 0.00084
2025-01-20 | C250377 | G-600-A | 0:55 | 1:04 | 2629.308 | 12929.04 | 1528 | 0 | 0 | 0 | 0 | 0 | 0 | 0 | 0 | 0 | 0 | 0 | 0 | 0 | 0 | 0 | 0 | 149.6 | 0 | 0 | 0 | 0 | 17.5 | 0 | 0 | 0 | 0 | 0 | 0 | 0 | 0 | 0 | 54.55 | 1576 | 15 | 295 | 0.035 | 0.0935 | 0.035 | 0.012 | 0.00601 | 0.00958 | 0.00317 | 0.0004 | 0.0002 | 0.0008 | 0.01328 | 0.00054 | 0.0042 | 0.00043 | 0.00054 | 0.04229 | 0.12 | 0.007 | 0.015 | 0.01617 | 0.01158 | 0.00322 | 0.0004 | 0.0002 | 0.00088 | 0.03313 | 0.00195 | 0.0054 | 0.00042 | 0.00103
2025-01-20 | C250378 | G-600-A | 1:08 | 1:34 | 4284.46 | 15241.82 | 1528 | 0 | 0 | 0 | 0 | 0 | 0 | 0 | 0 | 0 | 0 | 0 | 0 | 0 | 0 | 0 | 0 | 139.5 | 0 | 0 | 0 | 0 | 19.8 | 0 | 0 | 0 | 0 | 0 | 0 | 0 | 0 | 0 | 67.73333 | 1572 | 23 | 558 | 0.043 | 0.08966 | 0.038 | 0.012 | 0.0106 | 0.00781 | 0.00303 | 0.0004 | 0.0002 | 0.0008 | 0.01621 | 0.0002 | 0.0045 | 0.0005 | 0.00094 | 0.049 | 0.13217 | 0.007 | 0.01506 | 0.01769 | 0.00883 | 0.00293 | 0.0004 | 0.0002 | 0.00086 | 0.03 | 0.0033 | 0.0055 | 0.00064 | 0.00087
2025-02-18 | B250982 | G-600-A | 0.07083333 | 0.10625 |  | 44565.07 | 1528 | 0 | 0 | 48 | 0 | 0 | 0 | 0 | 0 | 0 | 0 | 0 | 0 | 0 | 0 | 0 | 0 | 155.5 | 0 | 0 | 0 | 0 | 14 | 0 | 0 | 0 | 0 | 0 | 0 | 0 | 0 | 0 | 102.3167 | 1585 | 38 | 688 | 0.03629 | 0.04896 | 0.0525 | 0.01362 | 0.00824 | 0.00937 | 0.00346 | 0.0004 | 0.0002 | 0.00091 | 0.01969 | 0.00112 | 0.0043 | 0.00042 | 0.00087 | 0.0391 | 0.1302 | 0.007 | 0.01447 | 0.01646 | 0.00963 | 0.00377 | 0.0004 | 0.0002 | 0.00079 | 0.02723 | 0.00295 | 0.00543 | 0.00074 | 0.0002
2025-02-18 | B250981 | G-600-A | 0.05555556 | 0.1236111 | 5521.184 | 29374.25 | 1528 | 0 | 150 | 0 | 0 | 0 | 0 | 60 | 0 | 0 | 0 | 0 | 0 | 0 | 0 | 0 | 0 | 309.8 | 0 | 0 | 0 | 0 | 17 | 0 | 0 | 0 | 0 | 0 | 0 | 0 | 0 | 0 | 80.13333 | 1576 | 31 | 1301 | 0.02796 | 0.01476 | 0.09396 | 0.0068 | 0.00289 | 0.01826 | 0.0043 | 0.0004 | 0.0002 | 0.00078 | 0.01237 | 0.0002 | 0.0046 | 0.0011 | 0.0002 | 0.03552 | 0.13642 | 0.007 | 0.0079 | 0.02303 | 0.0161 | 0.00423 | 0.0004 | 0.0002 | 0.00088 | 0.039 | 0.00189 | 0.0053 | 0.0009 | 0.0002
2025-02-18 | B250980 | G-600-A | 0.05625 | 0.08680556 | 3040.359 | 41620.17 | 1528 | 0 | 45 | 0 | 0 | 0 | 0 | 60 | 0 | 0 | 0 | 0 | 0 | 0 | 0 | 0 | 0 | 137 | 0 | 0 | 0 | 0 | 0 | 0 | 0 | 0 | 0 | 0 | 0 | 0 | 0 | 0 | 81.28333 | 1595 | 27 | 518 | 0.03568 | 0.09581 | 0.07761 | 0.01317 | 0.00888 | 0.01956 | 0.00442 | 0.00043 | 0.0002 | 0.00084 | 0.02747 | 0.00013 | 0.0048 | 0.00102 | 0.0002 | 0.039 | 0.13289 | 0.007 | 0.01117 | 0.03184 | 0.02048 | 0.00432 | 0.0004 | 0.0002 | 0.00096 | 0.02767 | 0.0025 | 0.0054 | 0.001 | 0.0002
2025-01-20 | D250387 | G-600-A | 1:47 | 2:13 | 2593.297 | 20848.35 | 1528 | 0 | 46 | 0 | 0 | 0 | 0 | 40 | 0 | 0 | 0 | 0 | 0 | 0 | 0 | 0 | 0 | 121.3 | 0 | 0 | 0 | 0 | 17.5 | 0 | 0 | 0 | 0 | 0 | 0 | 0 | 0 | 0 | 107.0667 | 1573 | 25 | 527 | 0.03412 | 0.10527 | 0.04274 | 0.01136 | 0.01143 | 0.016 | 0.00255 | 0.0004 | 0.0002 | 0.00085 | 0.03208 | 0.00014 | 0.0046 | 0.00089 | 0.0002 | 0.03787 | 0.14093 | 0.00619 | 0.01126 | 0.0195 | 0.01559 | 0.00258 | 0.0004 | 0.0002 | 0.0009 | 0.0335 | 0.00221 | 0.0054 | 0.00084 | 0.0002
2025-01-20 | D250388 | G-600-A | 2:05 | 2:33 | 4733.208 | 33759.36 | 1528 | 0 | 0 | 0 | 0 | 0 | 0 | 40 | 0 | 0 | 0 | 0 | 0 | 0 | 0 | 0 | 0 | 81.9 | 0 | 0 | 0 | 0 | 17.5 | 0 | 0 | 0 | 0 | 0 | 0 | 0 | 0 | 0 | 124.6167 | 1580 | 33 | 598 | 0.03758 | 0.11418 | 0.02978 | 0.00841 | 0.01252 | 0.01045 | 0.00209 | 0.00063 | 0.0002 | 0.00088 | 0.05898 | 0.0003 | 0.0046 | 0.00048 | 0.00028 | 0.04547 | 0.12239 | 0.006 | 0.009 | 0.01916 | 0.01223 | 0.00258 | 0.0004 | 0.0002 | 0.00088 | 0.03529 | 0.0026 | 0.0055 | 0.0007 | 0.0002
2025-01-20 | D250389 | G-600-A | 1:07 | 2:07 | 0 | 5538.436 | 1528 | 0 | 0 | 0 | 0 | 0 | 0 | 60 | 0 | 0 | 0 | 0 | 0 | 0 | 0 | 0 | 0 | 92 | 0 | 0 | 0 | 0 | 16 | 0 | 0 | 0 | 0 | 0 | 0 | 0 | 0 | 0 | 67.93333 | 1572 | 12 | 0 | 0.04 | 0.11518 | 0.016 | 0.01062 | 0.00705 | 0.01112 | 0.00232 | 0.0004 | 0.0002 | 0.00076 | 0.0417 | 0.00015 | 0.0048 | 0.00027 | 0.00045 | 0.042 | 0.11614 | 0.007 | 0.01043 | 0.015 | 0.01019 | 0.00246 | 0.0004 | 0.0002 | 0.00079 | 0.03376 | 0.003 | 0.0053 | 0.00059 | 0.0004
2025-01-20 | D250390 | G-600-A | 0:45 | 1:13 | 141.5041 | 12523.85 | 1528 | 0 | 0 | 0 | 0 | 0 | 0 | 40 | 0 | 0 | 0 | 0 | 0 | 0 | 0 | 0 | 0 | 85 | 0 | 0 | 0 | 0 | 18.9 | 0 | 0 | 0 | 0 | 0 | 0 | 0 | 0 | 0 | 45.48333 | 1579 | 15 | 488 | 0.03656 | 0.12264 | 0.03438 | 0.01 | 0.00645 | 0.02079 | 0.00254 | 0.00145 | 0.0002 | 0.00085 | 0.04684 | 0.00065 | 0.0047 | 0.00095 | 0.00028 | 0.04024 | 0.13228 | 0.00675 | 0.011 | 0.01909 | 0.01974 | 0.00266 | 0.00125 | 0.0002 | 0.00086 | 0.03357 | 0.00191 | 0.0051 | 0.0009 | 0.0002
2025-01-20 | D250391 | G-600-A | 1:40 | 2:22 | 0 | 13789.02 | 1528 | 0 | 0 | 0 | 0 | 0 | 0 | 0 | 0 | 0 | 0 | 0 | 0 | 0 | 0 | 0 | 0 | 162.5 | 0 | 0 | 0 | 0 | 7.6 | 0 | 0 | 0 | 0 | 0 | 0 | 0 | 0 | 0 | 99.86667 | 1572 | 28 | 1017 | 0.03506 | 0.09683 | 0.04906 | 0.00809 | 0.00886 | 0.00565 | 0.00241 | 0.0004 | 0.0002 | 0.00082 | 0.01245 | 0.00016 | 0.0046 | 0.00084 | 0.0002 | 0.04535 | 0.15997 | 0.0074 | 0.00862 | 0.01763 | 0.00938 | 0.00266 | 0.0004 | 0.0002 | 0.00094 | 0.03533 | 0.0023 | 0.0056 | 0.00087 | 0.0002
2025-01-20 | D250392 | G-600-A | 0:17 | 1:39 | 438.8495 | 8104.656 | 1528 | 0 | 40 | 0 | 0 | 0 | 0 | 0 | 0 | 0 | 0 | 0 | 0 | 0 | 0 | 0 | 0 | 66.3 | 0 | 0 | 0 | 0 | 18 | 0 | 0 | 0 | 0 | 0 | 0 | 0 | 0 | 0 | 16.75 | 1567 | 2 | 450 | 0.03368 | 0.11332 | 0.013 | 0.01 | 0.01911 | 0.00951 | 0.00302 | 0.00075 | 0.0002 | 0.00092 | 0.04432 | 0.00057 | 0.005 | 0.00046 | 0.0006 | 0.04 | 0.12849 | 0.00712 | 0.01001 | 0.02445 | 0.009 | 0.00256 | 0.0004 | 0.0002 | 0.00099 | 0.03592 | 0.00163 | 0.0053 | 0.00072 | 0.00032
2025-01-20 | D250393 | G-600-A | 0:57 | 1:40 | 2392.333 | 16906.8 | 1528 | 0 | 0 | 0 | 0 | 0 | 0 | 0 | 0 | 0 | 0 | 0 | 0 | 0 | 0 | 0 | 0 | 63.3 | 0 | 0 | 0 | 0 | 18.6 | 0 | 0 | 0 | 0 | 0 | 0 | 0 | 0 | 0 | 57.68333 | 1580 | 13 | 600 | 0.04257 | 0.11356 | 0.0377 | 0.00748 | 0.01436 | 0.00962 | 0.00242 | 0.0004 | 0.0002 | 0.00081 | 0.06632 | 0.0002 | 0.0046 | 0.00093 | 0.0002 | 0.044 | 0.12541 | 0.00646 | 0.008 | 0.02244 | 0.01156 | 0.00315 | 0.0004 | 0.0002 | 0.00061 | 0.02396 | 0.0017 | 0.0056 | 0.00021 | 0.00082
2025-01-20 | D250394 | G-600-A | 0:56 | 1:39 | 3431.551 | 14031.89 | 1528 | 0 | 0 | 0 | 0 | 0 | 0 | 0 | 0 | 0 | 0 | 0 | 0 | 0 | 0 | 0 | 0 | 97.6 | 0 | 0 | 0 | 0 | 20.3 | 0 | 0 | 0 | 0 | 0 | 0 | 0 | 0 | 0 | 56.03333 | 1571 | 18 | 412 | 0.03979 | 0.12926 | 0.03122 | 0.01086 | 0.01357 | 0.00988 | 0.00248 | 0.0004 | 0.0002 | 0.00089 | 0.02237 | 0.00015 | 0.0047 | 0.00165 | 0.0002 | 0.03864 | 0.13253 | 0.0057 | 0.01 | 0.02716 | 0.01271 | 0.00289 | 0.0004 | 0.0002 | 0.00088 | 0.02428 | 0.00169 | 0.0056 | 0.00124 | 0.00112
2025-01-20 | D250395 | G-600-A | 0:57 | 1:18 | 3569.449 | 745.5846 | 1528 | 0 | 0 | 32 | 0 | 0 | 0 | 0 | 0 | 0 | 0 | 0 | 0 | 0 | 0 | 0 | 0 | 130 | 0 | 0 | 0 | 0 | 20.3 | 0 | 0 | 0 | 0 | 0 | 0 | 0 | 0 | 0 | 57.56667 | 1577 | 19 | 512 | 0.03809 | 0.11236 | 0.017 | 0.007 | 0.01296 | 0.00871 | 0.00317 | 0.00045 | 0.0002 | 0.00085 | 0.04231 | 0.0003 | 0.0048 | 0.00051 | 0.00058 | 0.04126 | 0.12974 | 0.00512 | 0.007 | 0.01885 | 0.01055 | 0.00266 | 0.0004 | 0.0002 | 0.00087 | 0.02971 | 0.00162 | 0.0054 | 0.00083 | 0.0002
2025-01-20 | D250396 | G-600-A | 0:48 | 1:22 | 1308.963 | 4008.442 | 1528 | 0 | 0 | 0 | 0 | 0 | 0 | 40 | 0 | 0 | 0 | 0 | 0 | 0 | 0 | 0 | 0 | 123.1 | 0 | 0 | 0 | 0 | 19.7 | 0 | 0 | 0 | 0 | 0 | 0 | 0 | 0 | 0 | 48.08333 | 1569 | 8 | 580 | 0.03795 | 0.11261 | 0.04318 | 0.00591 | 0.01686 | 0.01158 | 0.00307 | 0.0004 | 0.0002 | 0.00103 | 0.02197 | 0.00051 | 0.0048 | 0.0004 | 0.00099 | 0.039 | 0.12321 | 0.009 | 0.008 | 0.01396 | 0.01622 | 0.00342 | 0.0004 | 0.0002 | 0.00081 | 0.02929 | 0.0013 | 0.00589 | 0.00041 | 0.00103
2025-01-20 | D250397 | G-600-A | 1:06 | 1:15 | 1813.301 | 6220.422 | 1528 | 0 | 0 | 0 | 0 | 0 | 0 | 50 | 0 | 0 | 0 | 0 | 0 | 0 | 0 | 0 | 0 | 130.8 | 0 | 0 | 0 | 0 | 20 | 0 | 0 | 0 | 0 | 0 | 0 | 0 | 0 | 0 | 65.8 | 1578 | 16 | 530 | 0.03724 | 0.09723 | 0.045 | 0.00692 | 0.00912 | 0.01098 | 0.00239 | 0.0004 | 0.0002 | 0.00082 | 0.06285 | 0.00064 | 0.0045 | 0.00087 | 0.00021 | 0.041 | 0.12103 | 0.00625 | 0.01119 | 0.028 | 0.0135 | 0.00341 | 0.00055 | 0.0002 | 0.00098 | 0.02609 | 0.0018 | 0.0054 | 0.00051 | 0.00086
2025-01-20 | D250398 | G-600-A | 1:02 | 1:24 | 3101.499 | 7515.58 | 1528 | 0 | 0 | 0 | 0 | 0 | 0 | 50 | 0 | 0 | 0 | 0 | 0 | 0 | 0 | 0 | 0 | 126.6 | 0 | 0 | 0 | 0 | 15.6 | 0 | 0 | 0 | 0 | 0 | 0 | 0 | 0 | 0 | 61.96667 | 1567 | 19 | 457 | 0.04112 | 0.10514 | 0.0548 | 0.00964 | 0.01084 | 0.01137 | 0.00251 | 0.0004 | 0.0002 | 0.00081 | 0.04617 | 0.00014 | 0.0045 | 0.00086 | 0.0002 | 0.043 | 0.11965 | 0.00697 | 0.01245 | 0.023 | 0.01404 | 0.00395 | 0.0004 | 0.0002 | 0.00097 | 0.02549 | 0.0013 | 0.00541 | 0.0002 | 0.00095
2025-01-20 | D250399 | G-600-A | 1:00 | 1:32 | 2855.861 | 10048.3 | 1528 | 0 | 0 | 0 | 0 | 0 | 0 | 50 | 0 | 0 | 0 | 0 | 0 | 0 | 0 | 0 | 0 | 130.7 | 0 | 0 | 0 | 0 | 17.5 | 0 | 0 | 0 | 0 | 0 | 0 | 0 | 0 | 0 | 59.96667 | 1586 | 17 | 495 | 0.045 | 0.09843 | 0.057 | 0.00892 | 0.01098 | 0.00963 | 0.00228 | 0.0004 | 0.0002 | 0.00083 | 0.04457 | 0.0001 | 0.0044 | 0.00079 | 0.0002 | 0.044 | 0.11466 | 0.00647 | 0.01 | 0.021 | 0.01083 | 0.00319 | 0.00054 | 0.0002 | 0.00088 | 0.03269 | 0.0016 | 0.00576 | 0.00035 | 0.0007
2025-01-20 | D250400 | G-600-A | 1:02 | 1:41 | 1884.273 | 10354.27 | 1528 | 0 | 0 | 0 | 0 | 0 | 0 | 50 | 0 | 0 | 0 | 0 | 0 | 0 | 0 | 0 | 0 | 0 | 0 | 0 | 0 | 0 | 0 | 0 | 0 | 0 | 0 | 0 | 0 | 0 | 0 | 0 | 62.21667 |  | 12 | 0 | 0.0329 | 0.06687 | 0.045 | 0.00495 | 0.00453 | 0.00908 | 0.00252 | 0.0004 | 0.0002 | 0.00076 | 0.00102 | 0.00027 | 0.0045 | 0.00098 | 0.00041 | 0.04063 | 0.11885 | 0.00596 | 0.00969 | 0.02168 | 0.01071 | 0.00399 | 0.00065 | 0.0002 | 0.00091 | 0.03216 | 0.0015 | 0.0058 | 0.00022 | 0.00109
2025-01-20 | D250401 | G-600-A | 0:33 | 1:24 | 761.6045 | 4198.087 | 1528 | 0 | 0 | 0 | 0 | 0 | 0 | 0 | 0 | 0 | 0 | 0 | 0 | 0 | 0 | 0 | 88 | 0.3 | 0 | 0 | 0 | 0 | 25.1 | 0 | 0 | 0 | 0 | 0 | 0 | 0 | 0 | 0 | 32.35 | 1582 | 5 | 427 | 0.03951 | 0.1386 | 0.019 | 0.013 | 0.02415 | 0.01075 | 0.00389 | 0.00152 | 0.0002 | 0.00095 | 0.05697 | 0.00623 | 0.0049 | 0.00037 | 0.00079 | 0.04432 | 0.1412 | 0.007 | 0.015 | 0.02586 | 0.01085 | 0.0042 | 0.00052 | 0.0002 | 0.00103 | 0.025 | 0.002 | 0.0052 | 0.00033 | 0.00076
2025-02-18 | B250979 | G-600-A | 0.06944444 | 0.09444444 | 3096.689 | 50303.6 | 1528 | 0 | 40 | 0 | 0 | 0 | 0 | 80 | 0 | 0 | 0 | 0 | 0 | 0 | 0 | 0 | 0 | 94.1 | 0 | 0 | 0 | 0 | 16.3 | 0 | 0 | 0 | 0 | 0 | 0 | 0 | 0 | 0 | 100.2167 | 1569 | 26 | 410 | 0.03865 | 0.09772 | 0.05314 | 0.01083 | 0.01542 | 0.01293 | 0.00374 | 0.00086 | 0.0002 | 0.00098 | 0.06026 | 0.00029 | 0.0047 | 0.00084 | 0.0002 | 0.04375 | 0.13157 | 0.00698 | 0.01132 | 0.0322 | 0.0172 | 0.00397 | 0.0004 | 0.0002 | 0.00103 | 0.02714 | 0.00128 | 0.0056 | 0.00039 | 0.00126
2025-02-18 | B250978 | G-600-A | 0.07569444 | 0.0875 | 4107.975 | 46195.59 | 1528 | 0 | 60 | 0 | 0 | 0 | 0 | 0 | 0 | 0 | 0 | 0 | 0 | 0 | 0 | 0 | 0 | 86.3 | 0 | 0 | 0 | 0 | 15 | 0 | 0 | 0 | 0 | 0 | 0 | 0 | 0 | 0 | 109.1167 | 1570 | 22 | 691 | 0.03375 | 0.08375 | 0.08 | 0.00843 | 0.01767 | 0.01429 | 0.00453 | 0.00069 | 0.0002 | 0.00101 | 0.08478 | 0.00061 | 0.0048 | 0.00098 | 0.0002 | 0.04087 | 0.11965 | 0.0074 | 0.00748 | 0.02948 | 0.01698 | 0.00457 | 0.0004 | 0.0002 | 0.00102 | 0.039 | 0.00217 | 0.0056 | 0.00058 | 0.00071
2025-02-18 | B250976 | G-600-A | 0.04652778 | 0.05833333 | 2700.497 | 13539.98 | 1528 | 0 | 46 | 0 | 0 | 0 | 0 | 0 | 0 | 0 | 0 | 0 | 0 | 0 | 0 | 0 | 0 | 126 | 0 | 0 | 0 | 0 | 19 | 0 | 0 | 0 | 0 | 0 | 0 | 0 | 0 | 0 | 67.15 | 1568 | 20 | 842 | 0.02868 | 0.0819 | 0.07419 | 0.01211 | 0.01176 | 0.00761 | 0.0038 | 0.0018 | 0.0002 | 0.0008 | 0.09138 | 0.00022 | 0.0047 | 0.00031 | 0.00021 | 0.032 | 0.1 | 0.0084 | 0.0134 | 0.02038 | 0.00884 | 0.00409 | 0.0004 | 0.0002 | 0.00088 | 0.03179 | 0.0028 | 0.0054 | 0.00061 | 0.0002
2025-02-18 | B250975 | G-600-A | 0.04305556 | 0.05902778 | 3457.056 | 7937.161 | 1528 | 0 | 50 | 0 | 0 | 0 | 0 | 0 | 0 | 0 | 0 | 0 | 0 | 0 | 0 | 0 | 0 | 263.1 | 0 | 0 | 0 | 0 | 20.8 | 0 | 0 | 0 | 0 | 0 | 0 | 0 | 0 | 0 | 62.61667 | 1569 | 20 | 1386 | 0.03465 | 0.08911 | 0.07143 | 0.00817 | 0.00958 | 0.00861 | 0.00523 | 0.00166 | 0.0002 | 0.00087 | 0.09902 | 0.0003 | 0.0048 | 0.00081 | 0.0002 | 0.038 | 0.12982 | 0.0095 | 0.00809 | 0.0242 | 0.00926 | 0.00531 | 0.00061 | 0.0002 | 0.00093 | 0.046 | 0.0022 | 0.0054 | 0.00046 | 0.00022
2025-02-18 | B250974 | G-600-A | 0.04791667 | 0.0625 | 4213.889 | 7569.224 | 1528 | 0 | 49 | 100 | 0 | 0 | 0 | 60 | 0 | 0 | 0 | 0 | 0 | 0 | 0 | 0 | 0 | 141.1 | 0 | 0 | 0 | 0 | 16.5 | 0 | 0 | 0 | 0 | 0 | 0 | 0 | 0 | 0 | 69.71667 | 1576 | 22 | 1263 | 0.02585 | 0.01162 | 0.0852 | 0.0082 | 0.00959 | 0.00738 | 0.00409 | 0.00067 | 0.0002 | 0.001 | 0.07029 | 0.00018 | 0.00463 | 0.00069 | 0.00023 | 0.03619 | 0.11929 | 0.0074 | 0.00895 | 0.02403 | 0.00739 | 0.00445 | 0.00102 | 0.0002 | 0.00119 | 0.035 | 0.002 | 0.0055 | 0.00061 | 0.0002
2025-02-18 | B250973 | G-600-A | 0.0375 | 0.05069444 | 3759.484 | 9863.202 | 1528 | 0 | 130 | 44 | 0 | 0 | 0 | 0 | 0 | 0 | 0 | 0 | 0 | 0 | 0 | 0 | 0 | 120.9 | 0 | 0 | 0 | 0 | 17.5 | 0 | 0 | 0 | 0 | 0 | 0 | 0 | 0 | 0 | 53.18333 | 1573 | 20 | 1337 | 0.03869 | 0.01514 | 0.07144 | 0.00759 | 0.00544 | 0.01027 | 0.00483 | 0.00054 | 0.0002 | 0.00091 | 0.08894 | 0.00013 | 0.0049 | 0.00084 | 0.00081 | 0.03716 | 0.12457 | 0.00738 | 0.00923 | 0.02189 | 0.00953 | 0.00533 | 0.0004 | 0.0002 | 0.00089 | 0.03214 | 0.0017 | 0.0054 | 0.0008 | 0.0002
2025-02-18 | B250972 | G-600-A | 0.04166667 | 0.06875 | 3982.996 | 19883.4 | 1528 | 0 | 0 | 122 | 0 | 0 | 0 | 0 | 0 | 0 | 0 | 0 | 0 | 0 | 0 | 0 | 88 | 137.5 | 0 | 0 | 0 | 0 | 16 | 0 | 0 | 0 | 0 | 0 | 0 | 0 | 0 | 0 | 60.08333 | 1570 | 22 | 1693 | 0.03353 | 0.02323 | 0.0847 | 0.01069 | 0.00713 | 0.00576 | 0.00422 | 0.0004 | 0.0002 | 0.0008 | 0.03064 | 0.00036 | 0.0045 | 0.00051 | 0.0002 | 0.04 | 0.12568 | 0.00645 | 0.01122 | 0.02296 | 0.00828 | 0.00447 | 0.0004 | 0.0002 | 0.00101 | 0.03729 | 0.0026 | 0.0055 | 0.0004 | 0.00035
2025-02-18 | A251009 | G-600-A | 0.03263889 | 0.04166667 | 2174.003 | 5997.727 | 1528 | 0 | 0 | 127 | 0 | 0 | 0 | 0 | 0 | 0 | 0 | 0 | 0 | 0 | 0 | 0 | 0 | 31.5 | 0 | 0 | 0 | 0 | 15.2 | 0 | 0 | 0 | 0 | 0 | 0 | 0 | 0 | 0 | 46.55 | 1575 | 14 | 1479 | 0.03 | 0.02583 | 0.04911 | 0.01226 | 0.00701 | 0.00577 | 0.00245 | 0.00097 | 0.0002 | 0.00086 | 0.11283 | 0.00016 | 0.0048 | 0.00076 | 0.0002 | 0.049 | 0.12951 | 0.00621 | 0.01209 | 0.02336 | 0.00835 | 0.00272 | 0.0004 | 0.0002 | 0.00102 | 0.02887 | 0.00173 | 0.0055 | 0.00067 | 0.0002
2025-02-18 | A251008 | G-600-A | 0.02361111 | 0.03402778 | 1437.415 | 4100.299 | 1528 | 0 | 49 | 0 | 0 | 0 | 0 | 0 | 0 | 0 | 0 | 0 | 0 | 0 | 0 | 0 | 0 | 28.4 | 0 | 0 | 0 | 0 | 15.5 | 0 | 0 | 0 | 0 | 0 | 0 | 0 | 0 | 0 | 34.6 | 1575 | 8 | 496 | 0.03369 | 0.09778 | 0.03699 | 0.01078 | 0.01395 | 0.01015 | 0.00319 | 0.00058 | 0.0002 | 0.00074 | 0.10684 | 0.00039 | 0.0046 | 0.0002 | 0.00132 | 0.04214 | 0.13652 | 0.007 | 0.015 | 0.02411 | 0.01138 | 0.00282 | 0.0004 | 0.0002 | 0.00096 | 0.031 | 0.00211 | 0.0054 | 0.00084 | 0.0002
2025-02-18 | A251007 | G-600-A | 0.02569444 | 0.03611111 | 1916.42 | 2005.412 | 1528 | 0 | 0 | 0 | 0 | 0 | 0 | 0 | 0 | 0 | 0 | 0 | 0 | 0 | 0 | 0 | 0 | 24.2 | 0 | 0 | 0 | 0 | 14 | 0 | 0 | 0 | 0 | 0 | 0 | 0 | 0 | 0 | 37.88333 | 1570 | 11 | 407 | 0.04351 | 0.14731 | 0.03985 | 0.00945 | 0.01594 | 0.01187 | 0.00321 | 0.0012 | 0.0002 | 0.001 | 0.11286 | 0.00042 | 0.0046 | 0.0002 | 0.00116 | 0.04285 | 0.16259 | 0.007 | 0.01095 | 0.03117 | 0.01172 | 0.00284 | 0.0004 | 0.0002 | 0.00106 | 0.03049 | 0.00179 | 0.0054 | 0.00048 | 0.0002
2025-02-18 | A251006 | G-600-A | 0.03402778 | 0.04027778 | 1179.878 | 3207.423 | 1528 | 0 | 53 | 130 | 0 | 0 | 0 | 0 | 0 | 0 | 0 | 0 | 0 | 0 | 0 | 0 | 0 | 50.4 | 0 | 0 | 0 | 0 | 15.5 | 0 | 0 | 0 | 0 | 0 | 0 | 0 | 0 | 0 | 48.85 | 1570 | 9 | 374 | 0.03569 | 0.01659 | 0.0576 | 0.01085 | 0.00355 | 0.00855 | 0.00288 | 0.00061 | 0.0002 | 0.00074 | 0.13246 | 0.00032 | 0.0048 | 0.00095 | 0.0002 | 0.043 | 0.119 | 0.00575 | 0.01361 | 0.02893 | 0.01136 | 0.00307 | 0.0004 | 0.0002 | 0.00093 | 0.03712 | 0.0015 | 0.0054 | 0.00082 | 0.0002
2025-01-21 | A250384 | G-600-A | 1:15 | 1:32 | 2875.322 | 19841.56 | 1528 | 0 | 0 | 0 | 0 | 0 | 0 | 0 | 0 | 0 | 0 | 0 | 0 | 0 | 0 | 0 | 0 | 192.4 | 0 | 0 | 0 | 0 | 15.1 | 0 | 0 | 0 | 0 | 0 | 0 | 0 | 0 | 0 | 74.76667 |  | 17 | 1736 | 0.03897 | 0.10822 | 0.04071 | 0.01174 | 0.0216 | 0.00979 | 0.00314 | 0.0004 | 0.0002 | 0.00103 | 0.02988 | 9e-05 | 0.0047 | 0.00038 | 0.00105 | 0.03755 | 0.11191 | 0.00485 | 0.01146 | 0.03182 | 0.00971 | 0.00324 | 0.0004 | 0.0002 | 0.00094 | 0.0271 | 0.00199 | 0.0054 | 0.00024 | 0.00117
2025-01-21 | A250385 | G-600-A | 1:05 | 1:19 | 3185.784 | 13155.15 | 1528 | 0 | 0 | 0 | 0 | 0 | 0 | 0 | 0 | 0 | 0 | 0 | 0 | 0 | 0 | 0 | 0 | 82.8 | 0 | 0 | 0 | 0 | 15.7 | 0 | 0 | 0 | 0 | 0 | 0 | 0 | 0 | 0 | 64.83333 |  | 23 | 727 | 0.03697 | 0.10487 | 0.037 | 0.0166 | 0.01122 | 0.01142 | 0.00294 | 0.0004 | 0.0002 | 0.00082 | 0.05724 | 0.00023 | 0.0049 | 0.00024 | 0.0009 | 0.041 | 0.125 | 0.0065 | 0.018 | 0.02679 | 0.01491 | 0.00306 | 0.0004 | 0.0002 | 0.00102 | 0.02654 | 0.0015 | 0.00593 | 0.00054 | 0.00104
2025-01-21 | A250386 | G-600-A | 1:39 | 1:57 | 3230.878 | 40926.55 | 1528 | 0 | 20 | 0 | 0 | 0 | 0 | 0 | 0 | 0 | 0 | 0 | 0 | 0 | 0 | 0 | 0 | 83.4 | 0 | 0 | 0 | 0 | 18.1 | 0 | 0 | 0 | 0 | 0 | 0 | 0 | 0 | 0 | 99.58333 | 1569 | 25 | 368 | 0.03605 | 0.10388 | 0.03427 | 0.00842 | 0.01994 | 0.00976 | 0.00302 | 0.0004 | 0.0002 | 0.00097 | 0.03542 | 0.00077 | 0.0047 | 0.0048 | 0.00099 | 0.04321 | 0.1322 | 0.00584 | 0.016 | 0.02295 | 0.01818 | 0.00382 | 0.0004 | 0.0002 | 0.00099 | 0.026 | 0.0018 | 0.0056 | 0.00035 | 0.00135
2025-02-18 | A251005 | G-600-A | 0.04097222 | 0.06458333 | 2782.546 | 20125.61 | 1528 | 0 | 47 | 0 | 0 | 0 | 0 | 0 | 0 | 0 | 0 | 0 | 0 | 0 | 0 | 0 | 0 | 242.7 | 0 | 0 | 0 | 0 | 18.2 | 0 | 0 | 0 | 0 | 0 | 0 | 0 | 0 | 0 | 58.71667 | 1573 | 15 | 523 | 0.03384 | 0.09106 | 0.04567 | 0.00545 | 0.00546 | 0.00719 | 0.00279 | 0.0004 | 0.0002 | 0.00075 | 0.00084 | 0.00029 | 0.0048 | 0.0005 | 0.0002 | 0.04053 | 0.12565 | 0.00738 | 0.00761 | 0.01182 | 0.00851 | 0.0029 | 0.0004 | 0.0002 | 0.0008 | 0.03463 | 0.00301 | 0.00544 | 0.00077 | 0.0002
2025-02-18 | A251004 | G-600-A | 0.03333333 | 0.05069444 | 2921 | 3967.199 | 1528 | 0 | 0 | 0 | 0 | 0 | 0 | 0 | 0 | 0 | 0 | 0 | 0 | 0 | 0 | 0 | 0 | 159.8 | 0 | 0 | 0 | 0 | 14 | 0 | 0 | 0 | 0 | 0 | 0 | 0 | 0 | 0 | 48.46667 | 1568 | 11 | 726 | 0.02658 | 0.09947 | 0.05143 | 0.00766 | 0.00555 | 0.01083 | 0.00285 | 0.0004 | 0.0002 | 0.00091 | 0.00286 | 0.00069 | 0.0048 | 0.0007 | 0.0002 | 0.03024 | 0.12437 | 0.00426 | 0.00898 | 0.0243 | 0.01106 | 0.00322 | 0.0004 | 0.0002 | 0.00079 | 0.03358 | 0.00264 | 0.0054 | 0.00021 | 0.0002
2025-01-21 | A250389 | G-600-A | 1:06 | 1:32 | 2786.843 | 22209.85 | 1528 | 15 | 0 | 0 | 0 | 0 | 0 | 0 | 0 | 0 | 0 | 0 | 0 | 0 | 0 | 0 | 0 | 88.5 | 0 | 0 | 0 | 0 | 15.4 | 0 | 0 | 0 | 0 | 0 | 0 | 0 | 0 | 0 | 66.11667 |  | 18 | 558 | 0.03747 | 0.10589 | 0.01843 | 0.01566 | 0.01306 | 0.00876 | 0.00267 | 0.00071 | 0.0002 | 0.00087 | 0.05249 | 0.00037 | 0.0049 | 0.00094 | 0.0002 | 0.04245 | 0.12329 | 0.00607 | 0.01694 | 0.02483 | 0.00859 | 0.00277 | 0.0004 | 0.0002 | 0.00096 | 0.039 | 0.00259 | 0.0053 | 0.00132 | 0.0002
2025-01-21 | A250390 | G-600-A | 1:06 | 1:35 | 3986.754 | 11306.71 | 1528 | 20 | 0 | 0 | 0 | 0 | 0 | 0 | 0 | 0 | 0 | 0 | 0 | 0 | 0 | 0 | 0 | 150 | 0 | 0 | 0 | 0 | 15.4 | 0 | 0 | 0 | 0 | 0 | 0 | 0 | 0 | 0 | 65.86667 |  | 22 | 936 | 0.032 | 0.10409 | 0.04517 | 0.01463 | 0.01194 | 0.00838 | 0.00282 | 0.0004 | 0.0002 | 0.0008 | 0.02861 | 0.00033 | 0.0047 | 0.00036 | 0.0002 | 0.04225 | 0.13673 | 0.0082 | 0.015 | 0.02054 | 0.00933 | 0.00314 | 0.0004 | 0.0002 | 0.00095 | 0.035 | 0.00178 | 0.0056 | 0.00041 | 0.00109
2025-01-21 | A250391 | G-600-A | 0:55 | 1:07 | 3389.223 | 14056.16 | 1528 | 0 | 25 | 0 | 0 | 0 | 0 | 0 | 0 | 0 | 0 | 0 | 0 | 0 | 0 | 0 | 0 | 96 | 0 | 0 | 0 | 0 | 15.4 | 0 | 0 | 0 | 0 | 0 | 0 | 0 | 0 | 0 | 54.58333 | 1573 | 21 | 501 | 0.0345 | 0.09171 | 0.03566 | 0.01114 | 0.01502 | 0.00808 | 0.00283 | 0.00064 | 0.0002 | 0.00092 | 0.06716 | 0.00058 | 0.0047 | 0.00022 | 0.0002 | 0.04092 | 0.1288 | 0.006 | 0.0125 | 0.02451 | 0.00655 | 0.00289 | 0.0006 | 0.0002 | 0.0009 | 0.03696 | 0.002 | 0.0055 | 0.00029 | 0.0002
2025-01-21 | A250392 | G-600-A | 1:15 | 1:34 | 4626.886 | 27028.33 | 1528 | 0 | 0 | 0 | 0 | 0 | 0 | 0 | 0 | 0 | 0 | 0 | 0 | 0 | 0 | 0 | 44 | 40.9 | 0 | 0 | 0 | 0 | 19.1 | 0 | 0 | 0 | 0 | 0 | 0 | 0 | 0 | 0 | 75.11667 | 1572 | 27 | 503 | 0.049 | 0.10918 | 0.033 | 0.01 | 0.10066 | 0.01427 | 0.00321 | 0.0004 | 0.0002 | 0.00144 | 0.045 | 0.00093 | 0.0043 | 0.00046 | 0.00165 | 0.045 | 0.11482 | 0.007 | 0.014 | 0.02571 | 0.01155 | 0.00328 | 0.0004 | 0.0002 | 0.00103 | 0.026 | 0.0015 | 0.0055 | 0.00081 | 0.00122
2025-01-21 | A250393 | G-600-A | 1:01 | 1:09 | 2087.972 | 18856.2 | 1528 | 0 | 50 | 0 | 0 | 0 | 0 | 60 | 0 | 0 | 0 | 0 | 0 | 0 | 0 | 0 | 0 | 218.9 | 0 | 0 | 0 | 0 | 14.7 | 0 | 0 | 0 | 0 | 0 | 0 | 0 | 0 | 0 | 60.86667 |  | 11 | 1046 | 0.03574 | 0.08276 | 0.0556 | 0.01044 | 0.00921 | 0.01398 | 0.00313 | 0.0004 | 0.0002 | 0.00088 | 0.01134 | 0.00058 | 0.0042 | 0.00054 | 0.00119 | 0.0354 | 0.13472 | 0.0055 | 0.0102 | 0.0182 | 0.01478 | 0.00255 | 0.0004 | 0.0002 | 0.00088 | 0.03279 | 0.00226 | 0.0055 | 0.00059 | 0.0002
2025-02-18 | A251003 | G-600-A | 0.05208333 | 0.06666667 | 4907.012 | 49269.12 | 1528 | 0 | 0 | 0 | 0 | 0 | 0 | 0 | 0 | 0 | 0 | 0 | 0 | 0 | 0 | 0 | 0 | 241.9 | 0 | 0 | 0 | 0 | 19 | 0 | 0 | 0 | 0 | 0 | 0 | 0 | 0 | 0 | 74.93333 | 1602 | 29 | 710 | 0.04301 | 0.11573 | 0.0555 | 0.01051 | 0.02056 | 0.0111 | 0.00309 | 0.0004 | 0.0002 | 0.00098 | 0.04746 | 0.00197 | 0.004 | 0.00088 | 0.0002 | 0.03599 | 0.13189 | 0.005 | 0.01257 | 0.01936 | 0.00992 | 0.00327 | 0.0004 | 0.0002 | 0.00067 | 0.022 | 0.00178 | 0.0056 | 0.00056 | 0.0002
2025-01-21 | A250395 | G-600-A | 0:42 | 1:12 | 2164.621 | 13801.54 | 1528 | 0 | 0 | 0 | 0 | 0 | 0 | 0 | 0 | 0 | 0 | 0 | 0 | 0 | 0 | 0 | 0 | 59.9 | 0 | 0 | 0 | 0 | 14 | 0 | 0 | 0 | 0 | 0 | 0 | 0 | 0 | 0 | 42.06667 | 1576 | 13 | 641 | 0.036 | 0.08236 | 0.0415 | 0.01045 | 0.01117 | 0.01471 | 0.00276 | 0.00044 | 0.0002 | 0.00085 | 0.06974 | 0.00014 | 0.0045 | 0.00071 | 0.0002 | 0.04069 | 0.12056 | 0.00799 | 0.01272 | 0.01659 | 0.01689 | 0.00287 | 0.0004 | 0.0002 | 0.00082 | 0.03251 | 0.0019 | 0.0053 | 0.00083 | 0.0002
2025-01-21 | A250396 | G-600-A | 1:23 | 1:39 | 3896.632 | 41339.45 | 1528 | 75 | 0 | 0 | 0 | 0 | 0 | 0 | 0 | 0 | 0 | 0 | 0 | 0 | 0 | 0 | 0 | 144.9 | 0 | 0 | 0 | 0 | 13.9 | 0 | 0 | 0 | 0 | 0 | 0 | 0 | 0 | 0 | 82.61667 | 1570 | 24 | 869 | 0.03375 | 0.07394 | 0.044 | 0.00751 | 0.00979 | 0.00676 | 0.00237 | 0.0004 | 0.0002 | 0.00084 | 0.06497 | 0.00022 | 0.0046 | 0.00059 | 0.0002 | 0.0355 | 0.14516 | 0.00445 | 0.00971 | 0.02122 | 0.00685 | 0.00253 | 0.0004 | 0.0002 | 0.00087 | 0.034 | 0.0015 | 0.0053 | 0.00083 | 0.0002
2025-01-21 | A250397 | G-600-A | 1:54 | 2:34 | 5229.114 | 52135.27 | 1528 | 0 | 0 | 0 | 0 | 0 | 0 | 0 | 0 | 0 | 0 | 0 | 0 | 0 | 0 | 0 | 0 | 135.4 | 0 | 0 | 0 | 0 | 22 | 0 | 0 | 0 | 0 | 0 | 0 | 0 | 0 | 0 | 113.8667 | 1573 | 31 | 699 | 0.03382 | 0.08984 | 0.05041 | 0.01514 | 0.00743 | 0.01628 | 0.00242 | 0.0004 | 0.0002 | 0.00086 | 0.03055 | 9e-05 | 0.0047 | 0.00079 | 0.0002 | 0.036 | 0.11428 | 0.005 | 0.015 | 0.02697 | 0.01529 | 0.00271 | 0.0004 | 0.0002 | 0.00092 | 0.02851 | 0.0011 | 0.0052 | 0.00086 | 0.0002
2025-02-18 | A251001 | G-600-A | 0.05555556 | 0.06388889 |  | 10459.59 | 1528 | 0 | 0 | 0 | 0 | 0 | 0 | 0 | 0 | 0 | 0 | 0 | 0 | 0 | 0 | 0 | 0 | 91 | 0 | 0 | 0 | 0 | 14 | 0 | 0 | 0 | 0 | 0 | 0 | 0 | 0 | 0 | 79.7 | 1570 | 16 | 533 | 0.03835 | 0.1032 | 0.05034 | 0.01021 | 0.0152 | 0.01642 | 0.00316 | 0.0004 | 0.0002 | 0.00089 | 0.04386 | 0.00026 | 0.0045 | 0.00048 | 0.00076 | 0.028 | 0.11534 | 0.00752 | 0.01516 | 0.02213 | 0.01685 | 0.00428 | 0.0004 | 0.0002 | 0.00094 | 0.03145 | 0.00172 | 0.0056 | 0.0003 | 0.0012
2025-02-18 | A250999 | G-600-A | 0.05 | 0.05416667 | 2200.82 | 33855.13 | 1528 | 0 | 55 | 0 | 0 | 0 | 0 | 60 | 0 | 0 | 0 | 0 | 0 | 0 | 0 | 0 | 0 | 120.9 | 0 | 0 | 0 | 0 | 21 | 0 | 0 | 0 | 0 | 0 | 0 | 0 | 0 | 0 | 72.08333 | 1561 | 13 | 320 | 0.03589 | 0.09602 | 0.05105 | 0.01708 | 0.01425 | 0.01825 | 0.00299 | 0.0004 | 0.0002 | 0.0009 | 0.03927 | 0.00011 | 0.0046 | 0.00071 | 0.0002 | 0.039 | 0.13148 | 0.0074 | 0.018 | 0.02293 | 0.02748 | 0.00351 | 0.0004 | 0.0002 | 0.00083 | 0.03279 | 0.00188 | 0.0058 | 0.00022 | 0.00126
2025-01-21 | B250378 | G-600-A | 1:51 | 2:17 | 4552.925 | 41118.89 | 1528 | 0 | 0 | 0 | 0 | 0 | 0 | 0 | 0 | 0 | 0 | 0 | 0 | 0 | 0 | 0 | 0 | 164.2 | 0 | 0 | 0 | 0 | 19.5 | 0 | 0 | 0 | 0 | 0 | 0 | 0 | 0 | 0 | 111.2 | 1596 | 34 | 662 | 0.039 | 0.12579 | 0.05117 | 0.013 | 0.01526 | 0.00923 | 0.00291 | 0.0004 | 0.0002 | 0.00095 | 0.02783 | 0.00096 | 0.0044 | 0.00063 | 0.00074 | 0.03868 | 0.152 | 0.0054 | 0.01336 | 0.01951 | 0.00871 | 0.00282 | 0.00086 | 0.0002 | 0.00097 | 0.03389 | 0.0041 | 0.0055 | 0.00043 | 0.00024
2025-02-18 | A250998 | G-600-A | 1:12 | 1:27 | 1942.925 | 0 | 1528 | 0 | 40 | 0 | 0 | 0 | 0 | 0 | 0 | 0 | 0 | 0 | 0 | 0 | 0 | 0 | 0 | 156 | 0 | 0 | 0 | 0 | 15 | 0 | 0 | 0 | 0 | 0 | 0 | 0 | 0 | 0 | 72.31667 | 1580 | 10 | 720
2025-02-18 | A250997 | G-600-A | 1:01 | 1:26 | 2697.202 | 0 | 1528 | 0 | 0 | 0 | 0 | 0 | 0 | 0 | 0 | 0 | 0 | 0 | 0 | 0 | 0 | 0 | 0 | 118 | 0 | 0 | 0 | 0 | 18 | 0 | 0 | 0 | 0 | 0 | 0 | 0 | 0 | 0 | 60.38333 | 1580 | 12 | 550
2025-02-18 | A250994 | G-600-A | 0:56 | 1:08 | 953.8729 | 3788.681 | 1528 | 0 | 0 | 0 | 0 | 0 | 0 | 0 | 0 | 0 | 0 | 0 | 0 | 0 | 0 | 0 | 0 | 173.6 | 0 | 0 | 0 | 0 | 15.4 | 0 | 0 | 0 | 0 | 0 | 0 | 0 | 0 | 0 | 56.03333 | 1570 | 6 | 1280 | 0.02996 | 0.10716 | 0.08941 | 0.01547 | 0.01806 | 0.0078 | 0.00315 | 0.0004 | 0.0002 | 0.00087 | 0.04358 | 0.00094 | 0.0048 | 0.00091 | 0.0002 | 0.033 | 0.15106 | 0.0074 | 0.01553 | 0.0269 | 0.00998 | 0.00317 | 0.0004 | 0.0002 | 0.00099 | 0.03582 | 0.0019 | 0.0055 | 0.00077 | 0.0002
2025-02-18 | A250993 | G-600-A | 1:01 | 1:31 | 2918.794 | 5149.14 | 1528 | 0 | 0 | 0 | 0 | 0 | 0 | 80 | 0 | 0 | 0 | 0 | 0 | 0 | 0 | 0 | 0 | 186.1 | 0 | 0 | 0 | 0 | 18.7 | 0 | 0 | 0 | 0 | 0 | 0 | 0 | 0 | 0 | 60.46667 | 1574 | 16 | 536 | 0.03426 | 0.08997 | 0.06505 | 0.01466 | 0.01021 | 0.00776 | 0.00279 | 0.0004 | 0.0002 | 0.00091 | 0.03109 | 0.00012 | 0.0047 | 0.00056 | 0.00024 | 0.04206 | 0.10965 | 0.0084 | 0.01639 | 0.01915 | 0.00821 | 0.00293 | 0.0004 | 0.0002 | 0.00095 | 0.03697 | 0.002 | 0.0055 | 0.00055 | 0.00091
2025-01-21 | B250383 | G-600-A | 0:59 | 1:20 | 1350.347 | 21421.44 | 1528 | 0 | 30 | 0 | 0 | 0 | 0 | 0 | 0 | 0 | 0 | 0 | 0 | 0 | 0 | 0 | 0 | 188.7 | 0 | 0 | 0 | 0 | 15.4 | 0 | 0 | 0 | 0 | 0 | 0 | 0 | 0 | 0 | 58.65 | 1570 | 9 | 475 | 0.03368 | 0.08291 | 0.03938 | 0.00439 | 0.01476 | 0.00705 | 0.00279 | 0.0004 | 0.0002 | 0.00097 | 0.02586 | 0.00019 | 0.0049 | 0.00065 | 0.0002 | 0.044 | 0.14433 | 0.00421 | 0.0059 | 0.02551 | 0.01128 | 0.0032 | 0.0004 | 0.0002 | 0.00103 | 0.03205 | 0.0022 | 0.0054 | 0.00046 | 0.00106
2025-01-21 | B250384 | G-600-A | 0:50 | 1:11 | 2037.359 | 13308.71 | 1528 | 0 | 35 | 0 | 0 | 0 | 0 | 0 | 0 | 0 | 0 | 0 | 0 | 0 | 0 | 0 | 0 | 124.4 | 0 | 0 | 0 | 0 | 15.4 | 0 | 0 | 0 | 0 | 0 | 0 | 0 | 0 | 0 | 49.25 | 1571 | 13 | 423 | 0.04204 | 0.09093 | 0.04085 | 0.01136 | 0.01358 | 0.00943 | 0.00284 | 0.0004 | 0.0002 | 0.00099 | 0.04655 | 0.00127 | 0.0048 | 0.00037 | 0.00098 | 0.046 | 0.13556 | 0.0075 | 0.014 | 0.026 | 0.01604 | 0.00352 | 0.0004 | 0.0002 | 0.00111 | 0.026 | 0.0016 | 0.0056 | 0.0003 | 0.00142
2025-01-21 | B250385 | G-600-A | 1:16 | 1:37 | 6315.122 | 28921.17 | 1528 | 0 | 20 | 0 | 0 | 0 | 0 | 0 | 0 | 0 | 0 | 0 | 0 | 0 | 0 | 0 | 0 | 127.5 | 0 | 0 | 0 | 0 | 15.4 | 0 | 0 | 0 | 0 | 0 | 0 | 0 | 0 | 0 | 76.25 | 1588 | 39 | 397 | 0.04245 | 0.10756 | 0.03641 | 0.00933 | 0.01767 | 0.00992 | 0.0031 | 0.0004 | 0.0002 | 0.00114 | 0.05196 | 0.00028 | 0.0048 | 0.00153 | 0.00122 | 0.048 | 0.14834 | 0.007 | 0.01 | 0.025 | 0.01187 | 0.00324 | 0.0004 | 0.0002 | 0.00097 | 0.02656 | 0.00166 | 0.0056 | 0.00181 | 0.00097
2025-01-21 | B250386 | G-600-A | 1:09 | 1:18 | 2338.605 | 6958.562 | 1528 | 0 | 56 | 0 | 0 | 0 | 0 | 0 | 0 | 0 | 0 | 0 | 0 | 0 | 0 | 0 | 0 | 131.8 | 0 | 0 | 0 | 0 | 15.7 | 0 | 0 | 0 | 0 | 0 | 0 | 0 | 0 | 0 | 68.93333 |  | 17 | 770 | 0.03605 | 0.10388 | 0.03427 | 0.00842 | 0.01994 | 0.00976 | 0.00302 | 0.0004 | 0.0002 | 0.00097 | 0.03542 | 0.00077 | 0.0047 | 0.0048 | 0.00099 | 0.042 | 0.14148 | 0.007 | 0.011 | 0.026 | 0.01396 | 0.00334 | 0.0004 | 0.0002 | 0.001 | 0.02702 | 0.0015 | 0.00549 | 0.00438 | 0.00104
2025-01-21 | B250387 | G-600-A | 1:26 | 1:39 | 3425.608 | 21976.2 | 1528 | 170 | 74 | 0 | 0 | 0 | 0 | 0 | 0 | 0 | 0 | 0 | 0 | 0 | 0 | 0 | 0 | 310.9 | 0 | 0 | 0 | 0 | 16.1 | 0 | 0 | 0 | 0 | 0 | 0 | 0 | 0 | 0 | 85.96667 |  | 20 | 2180 | 0.035 | 0.08587 | 0.04 | 0.01032 | 0.01159 | 0.00993 | 0.00265 | 0.0004 | 0.0002 | 0.00093 | 0.00104 | 0.00053 | 0.0046 | 0.0004 | 0.0002 | 0.03829 | 0.13951 | 0.005 | 0.01316 | 0.01789 | 0.00964 | 0.00281 | 0.00047 | 0.0002 | 0.00094 | 0.03189 | 0.0023 | 0.0053 | 0.00033 | 0.0002
2025-01-21 | B250388 | G-600-A | 1:15 | 1:28 | 1201.021 | 14405.03 | 1528 | 0 | 56 | 0 | 0 | 0 | 0 | 0 | 0 | 0 | 0 | 0 | 0 | 0 | 0 | 0 | 0 | 113.2 | 0 | 0 | 0 | 0 | 15.4 | 0 | 0 | 0 | 0 | 0 | 0 | 0 | 0 | 0 | 74.9 |  | 17 | 706 | 0.033 | 0.09705 | 0.04942 | 0.01006 | 0.02031 | 0.00832 | 0.00276 | 0.0004 | 0.0002 | 0.00112 | 0.04601 | 0.00017 | 0.0045 | 0.00049 | 0.0002 | 0.042 | 0.14872 | 0.006 | 0.011 | 0.02462 | 0.012 | 0.00317 | 0.00095 | 0.00028 | 0.00082 | 0.033 | 0.0018 | 0.0053 | 0.00042 | 0.00035
2025-01-21 | B250389 | G-600-A | 0:48 | 1:02 | 2245.268 | 21834.98 | 1528 | 0 | 20 | 0 | 0 | 0 | 0 | 0 | 0 | 0 | 0 | 0 | 0 | 0 | 0 | 0 | 0 | 122.9 | 0 | 0 | 0 | 0 | 15.8 | 0 | 0 | 0 | 0 | 0 | 0 | 0 | 0 | 0 | 48.8 | 1571 | 14 | 438 | 0.0376 | 0.10294 | 0.04417 | 0.0091 | 0.02317 | 0.00894 | 0.00278 | 0.0004 | 0.0002 | 0.0011 | 0.03048 | 0.00022 | 0.0047 | 0.00053 | 0.0002 | 0.043 | 0.13955 | 0.007 | 0.011 | 0.033 | 0.01257 | 0.00356 | 0.0004 | 0.0002 | 0.00102 | 0.03268 | 0.0016 | 0.0057 | 0.0005 | 0.00115
2025-01-21 | B250390 | G-600-A | 0:59 | 1:18 | 4026.25 | 8340.469 | 1528 | 0 | 20 | 0 | 0 | 0 | 0 | 0 | 0 | 0 | 0 | 0 | 0 | 0 | 0 | 0 | 0 | 141.7 | 0 | 0 | 0 | 0 | 15.4 | 0 | 0 | 0 | 0 | 0 | 0 | 0 | 0 | 0 | 59 | 1570 | 25 | 436 | 0.03477 | 0.09723 | 0.0493 | 0.01079 | 0.02309 | 0.00582 | 0.00271 | 0.0004 | 0.0002 | 0.00117 | 0.03368 | 0.00029 | 0.0046 | 0.00043 | 0.0002 | 0.042 | 0.13627 | 0.007 | 0.01183 | 0.02331 | 0.00677 | 0.00299 | 0.00043 | 0.0002 | 0.00089 | 0.035 | 0.0028 | 0.0053 | 0.00035 | 0.0002
2025-01-21 | B250391 | G-600-A | 0:45 | 1:05 | 1538.743 | 7931.35 | 1528 | 0 | 0 | 0 | 0 | 0 | 0 | 40 | 0 | 0 | 0 | 0 | 0 | 0 | 0 | 0 | 0 | 119.6 | 0 | 0 | 0 | 0 | 15.4 | 0 | 0 | 0 | 0 | 0 | 0 | 0 | 0 | 0 | 45.1 | 1578 | 8 | 641 | 0.03519 | 0.10356 | 0.0439 | 0.0087 | 0.01406 | 0.00647 | 0.00265 | 0.0004 | 0.0002 | 0.00088 | 0.03251 | 0.00027 | 0.0047 | 0.00061 | 0.0002 | 0.03638 | 0.11083 | 0.00648 | 0.00868 | 0.02231 | 0.00635 | 0.00259 | 0.0004 | 0.0002 | 0.00084 | 0.03495 | 0.0023 | 0.00522 | 0.00046 | 0.0002
2025-01-21 | B250392 | G-600-A | 1:17 | 1:24 | 3452.787 | 19991.14 | 1528 | 0 | 43 | 0 | 0 | 0 | 0 | 0 | 0 | 0 | 0 | 0 | 0 | 0 | 0 | 0 | 0 | 140.3 | 0 | 0 | 0 | 0 | 15.4 | 0 | 0 | 0 | 0 | 0 | 0 | 0 | 0 | 0 | 76.6 |  | 22 | 653 | 0.0369 | 0.09546 | 0.03818 | 0.00847 | 0.01574 | 0.0073 | 0.00257 | 0.0004 | 0.0002 | 0.00088 | 0.05495 | 0.00018 | 0.0047 | 0.0004 | 0.0002 | 0.04247 | 0.13654 | 0.0055 | 0.01152 | 0.0216 | 0.00968 | 0.00296 | 0.0004 | 0.0002 | 0.00083 | 0.0344 | 0.00261 | 0.0055 | 0.0006 | 0.0002
2025-02-17 | D251011 | G-600-A | 0:48 | 1:19 | 2910.898 | 10368.34 | 1528 | 0 | 0 | 0 | 0 | 0 | 0 | 0 | 0 | 0 | 0 | 0 | 0 | 0 | 0 | 0 | 0 | 118.6 | 0 | 0 | 0 | 0 | 17.7 | 0 | 0 | 0 | 0 | 0 | 0 | 0 | 0 | 0 | 48.43333 | 1548 | 16 | 276 | 0.04025 | 0.10068 | 0.05361 | 0.00969 | 0.01595 | 0.0137 | 0.00587 | 0.00117 | 0.0002 | 0.00102 | 0.06443 | 0.00023 | 0.0049 | 0.00081 | 0.00026 | 0.045 | 0.11645 | 0.0065 | 0.01092 | 0.03147 | 0.01736 | 0.00575 | 0.00117 | 0.0002 | 0.00115 | 0.033 | 0.0014 | 0.0054 | 0.00073 | 0.00049
2025-02-17 | D251010 | G-600-A | 1:06 | 1:25 | 2686.054 | 17604.61 | 1528 | 0 | 0 | 0 | 0 | 0 | 0 | 0 | 0 | 0 | 0 | 0 | 0 | 0 | 0 | 0 | 0 | 0 | 0 | 0 | 0 | 0 | 0 | 0 | 0 | 0 | 0 | 0 | 0 | 0 | 0 | 0 | 66.48333 |  | 14 | 0 | 0.04084 | 0.09897 | 0.05653 | 0.0098 | 0.01708 | 0.01026 | 0.00338 | 0.00112 | 0.0002 | 0.00113 | 0.06212 | 0.00034 | 0.0048 | 0.0004 | 0.0002 | 0.04087 | 0.12333 | 0.0082 | 0.01194 | 0.02905 | 0.01104 | 0.00337 | 0.00055 | 0.0002 | 0.00092 | 0.038 | 0.00251 | 0.0057 | 0.00041 | 0.0002
2025-01-21 | B250394 | G-600-A | 1:03 | 1:22 | 2768.454 | 25375.53 | 1528 | 50 | 0 | 0 | 0 | 0 | 0 | 0 | 0 | 0 | 0 | 0 | 0 | 0 | 0 | 0 | 0 | 185.7 | 0 | 0 | 0 | 0 | 14 | 0 | 0 | 0 | 0 | 0 | 0 | 0 | 0 | 0 | 63.33333 | 1572 | 15 | 864 | 0.03778 | 0.08985 | 0.05168 | 0.01028 | 0.0119 | 0.00795 | 0.0027 | 0.0004 | 0.0002 | 0.00075 | 0.00134 | 0.00011 | 0.0046 | 0.00044 | 0.0002 | 0.04 | 0.12537 | 0.0065 | 0.0135 | 0.02054 | 0.01059 | 0.00283 | 0.0004 | 0.0002 | 0.00089 | 0.02866 | 0.00189 | 0.0053 | 0.00088 | 0.0002
2025-01-21 | B250395 | G-600-A | 1:09 | 1:17 | 2527.107 | 27420.01 | 1528 | 0 | 56 | 0 | 0 | 0 | 0 | 60 | 0 | 0 | 0 | 0 | 0 | 0 | 0 | 0 | 0 | 194.3 | 0 | 0 | 0 | 0 | 19 | 0 | 0 | 0 | 0 | 0 | 0 | 0 | 0 | 0 | 69.45 |  | 14 | 1169 | 0.027 | 0.07066 | 0.055 | 0.01167 | 0.01206 | 0.00816 | 0.00237 | 0.0004 | 0.0002 | 0.00084 | 0.01552 | 0.00013 | 0.0045 | 0.00072 | 0.0002 | 0.03114 | 0.12945 | 0.00582 | 0.01381 | 0.0211 | 0.01001 | 0.00283 | 0.0004 | 0.0002 | 0.00079 | 0.03119 | 0.0019 | 0.0055 | 0.00055 | 0.0002
2025-01-21 | B250396 | G-600-A | 1:08 | 1:20 | 5307.138 | 43083.18 | 1528 | 0 | 0 | 0 | 0 | 0 | 0 | 120 | 0 | 0 | 0 | 0 | 0 | 0 | 0 | 0 | 88 | 128.4 | 0 | 0 | 0 | 0 | 17.9 | 0 | 0 | 0 | 0 | 0 | 0 | 0 | 0 | 0 | 67.68333 |  | 28 | 1556 | 0.03312 | 0.07742 | 0.05628 | 0.00902 | 0.01594 | 0.01076 | 0.00251 | 0.0004 | 0.0002 | 0.00085 | 0.00485 | 0.00017 | 0.0055 | 0.00134 | 0.0002 | 0.0375 | 0.14365 | 0.00541 | 0.01355 | 0.01702 | 0.01479 | 0.00279 | 0.0004 | 0.0002 | 0.00079 | 0.0311 | 0.00211 | 0.005 | 0.00172 | 0.0002
2025-01-21 | B250397 | G-600-A | 1:36 | 2:10 | 7465.473 | 68006.2 | 1528 | 0 | 140 | 120 | 0 | 0 | 0 | 60 | 0 | 0 | 0 | 0 | 0 | 0 | 0 | 0 | 0 | 173.3 | 0 | 0 | 0 | 0 | 18.8 | 0 | 0 | 0 | 0 | 0 | 0 | 0 | 0 | 0 | 96.4 |  | 40 | 1456 | 0.03045 | 0.01419 | 0.06287 | 0.01862 | 0.01041 | 0.00588 | 0.00246 | 0.0004 | 0.0002 | 0.00097 | 0.03155 | 0.0001 | 0.0045 | 0.00334 | 0.0002 | 0.04474 | 0.13132 | 0.006 | 0.018 | 0.03955 | 0.00764 | 0.00288 | 0.0004 | 0.0002 | 0.00099 | 0.025 | 0.00174 | 0.0055 | 0.00246 | 0.0002
2025-02-17 | D251009 | G-600-A | 0:54 | 1:16 | 3146.311 | 8693.553 | 1528 | 0 | 0 | 0 | 0 | 0 | 0 | 0 | 0 | 0 | 0 | 0 | 0 | 0 | 0 | 0 | 0 | 157.5 | 0 | 0 | 0 | 0 | 17.8 | 0 | 0 | 0 | 0 | 0 | 0 | 0 | 0 | 0 | 54.03333 | 1578 | 17 | 615 | 0.04468 | 0.10604 | 0.07 | 0.00919 | 0.01117 | 0.01554 | 0.00454 | 0.0004 | 0.0002 | 0.00096 | 0.02481 | 0.00026 | 0.0045 | 0.00095 | 0.0002 | 0.04319 | 0.12828 | 0.00437 | 0.01091 | 0.043 | 0.0163 | 0.00453 | 0.00065 | 0.0002 | 0.00106 | 0.04 | 0.00153 | 0.0052 | 0.0006 | 0.00025
2025-02-17 | D251008 | G-600-A | 1:15 | 1:48 | 3192.026 | 13137.29 | 1528 | 0 | 41 | 0 | 0 | 0 | 0 | 0 | 0 | 0 | 0 | 0 | 0 | 0 | 0 | 0 | 0 | 207.8 | 0 | 0 | 0 | 0 | 16.8 | 0 | 0 | 0 | 0 | 0 | 0 | 0 | 0 | 0 | 74.6 | 1578 | 17 | 495 | 0.04013 | 0.0982 | 0.06851 | 0.01072 | 0.00458 | 0.00834 | 0.00301 | 0.0004 | 0.0002 | 0.0008 | 0.00081 | 0.00019 | 0.0049 | 0.00115 | 0.00021 | 0.04884 | 0.15443 | 0.0084 | 0.01426 | 0.0202 | 0.00915 | 0.0035 | 0.0004 | 0.0002 | 0.00094 | 0.03527 | 0.0025 | 0.0056 | 0.00085 | 0.00097
2025-02-17 | D251007 | G-600-A | 0:52 | 1:17 | 1940.583 | 936.292 | 1528 | 0 | 0 | 0 | 0 | 0 | 0 | 0 | 0 | 0 | 0 | 0 | 0 | 0 | 0 | 0 | 0 | 190.6 | 0 | 0 | 0 | 0 | 14 | 0 | 0 | 0 | 0 | 0 | 0 | 0 | 0 | 0 | 51.91667 | 1569 | 10 | 469 | 0.04 | 0.098 | 0.07463 | 0.01 | 0.014 | 0.0072 | 0.00281 | 0.00072 | 0.0002 | 0.00104 | 0.039 | 0.0003 | 0.0048 | 0.001 | 0.00048 | 0.044 | 0.11542 | 0.00688 | 0.0117 | 0.02556 | 0.00872 | 0.00338 | 0.00099 | 0.0002 | 0.00095 | 0.03287 | 0.00233 | 0.0053 | 0.00059 | 0.0002
2025-02-17 | D251006 | G-600-A | 0:55 | 1:18 | 4070.171 | 14014.98 | 1528 | 0 | 0 | 0 | 0 | 0 | 0 | 0 | 0 | 0 | 0 | 0 | 0 | 0 | 0 | 0 | 0 | 201.4 | 0 | 0 | 0 | 0 | 14.8 | 0 | 0 | 0 | 0 | 0 | 0 | 0 | 0 | 0 | 55.3 | 1552 | 22 | 540 | 0.045 | 0.11251 | 0.075 | 0.0043 | 0.01386 | 0.00507 | 0.00311 | 0.0004 | 0.0002 | 0.00082 | 0.01679 | 0.00025 | 0.0047 | 0.001 | 0.00027 | 0.04383 | 0.14891 | 0.00641 | 0.00593 | 0.0303 | 0.00842 | 0.00308 | 0.0004 | 0.0002 | 0.00094 | 0.03752 | 0.00194 | 0.0057 | 0.00066 | 0.00095
2025-02-17 | D251005 | G-600-A | 1:03 | 1:41 | 3982.536 | 1230.248 | 1528 | 0 | 0 | 0 | 0 | 0 | 0 | 0 | 0 | 0 | 0 | 0 | 0 | 0 | 0 | 0 | 0 | 113.3 | 0 | 0 | 0 | 0 | 14 | 0 | 0 | 0 | 0 | 0 | 0 | 0 | 0 | 0 | 62.8 | 1571 | 21 | 375 | 0.04383 | 0.16346 | 0.0266 | 0.01114 | 0.01285 | 0.01284 | 0.00355 | 0.0004 | 0.0002 | 0.00095 | 0.01087 | 0.00015 | 0.00492 | 0.00027 | 0.00093 | 0.04238 | 0.16968 | 0.00288 | 0.00928 | 0.03163 | 0.01272 | 0.00351 | 0.0004 | 0.0002 | 0.00119 | 0.02786 | 0.00251 | 0.0057 | 0.00083 | 0.00026
2025-02-17 | D250998 | G-600-A | 1:10 | 2:03 | 3823.281 | 37547.22 | 1528 | 0 | 0 | 0 | 0 | 0 | 0 | 60 | 0 | 0 | 0 | 0 | 0 | 0 | 0 | 0 | 0 | 140.2 | 0 | 0 | 0 | 0 | 17.2 | 0 | 0 | 0 | 0 | 0 | 0 | 0 | 0 | 0 | 70.4 | 1582 | 20 | 199 | 0.0397 | 0.12252 | 0.042 | 0.00793 | 0.01315 | 0.01296 | 0.00351 | 0.0004 | 0.0002 | 0.00092 | 0.02608 | 0.0004 | 0.0046 | 0.00074 | 0.00075 | 0.04056 | 0.14881 | 0.0074 | 0.01077 | 0.02017 | 0.0148 | 0.00367 | 0.0004 | 0.0002 | 0.001 | 0.03108 | 0.0025 | 0.00572 | 0.00087 | 0.00089
2025-02-17 | D250995 | G-600-A | 1:31 | 2:02 | 2354.679 | 6978.727 | 1528 | 0 | 0 | 0 | 0 | 0 | 0 | 0 | 0 | 0 | 0 | 0 | 0 | 0 | 0 | 0 | 0 | 63.3 | 0 | 0 | 0 | 0 | 16.3 | 0 | 0 | 0 | 0 | 0 | 0 | 0 | 0 | 0 | 90.03333 | 1577 | 21 | 399 | 0.047 | 0.10574 | 0.02918 | 0.00678 | 0.01243 | 0.01033 | 0.00337 | 0.00064 | 0.0002 | 0.00086 | 0.0511 | 9e-05 | 0.0047 | 0.00067 | 0.00031 | 0.04772 | 0.11577 | 0.00502 | 0.00654 | 0.01905 | 0.01163 | 0.00362 | 0.0004 | 0.0002 | 0.00093 | 0.04 | 0.00248 | 0.0055 | 0.00081 | 0.00037
2025-01-21 | C250388 | G-600-A | 0:50 | 1:13 | 2380.456 | 8726.999 | 1528 | 0 | 0 | 0 | 0 | 0 | 0 | 0 | 0 | 0 | 0 | 0 | 0 | 0 | 0 | 0 | 0 | 107.2 | 0 | 0 | 0 | 0 | 21.9 | 0 | 0 | 0 | 0 | 0 | 0 | 0 | 0 | 0 | 50.8 | 1581 | 14 | 587 | 0.04439 | 0.12225 | 0.02062 | 0.01411 | 0.00915 | 0.00801 | 0.00345 | 0.0004 | 0.0002 | 0.00082 | 0.02755 | 0.0002 | 0.005 | 0.00046 | 0.0002 | 0.047 | 0.12626 | 0.007 | 0.015 | 0.016 | 0.01056 | 0.0032 | 0.0004 | 0.0002 | 0.00087 | 0.02454 | 0.0016 | 0.0057 | 0.00035 | 0.00098
2025-01-21 | C250389 | G-600-A | 0:49 | 1:03 | 3112.279 | 10251.18 | 1528 | 0 | 0 | 0 | 0 | 0 | 0 | 0 | 0 | 0 | 0 | 0 | 0 | 0 | 0 | 0 | 0 | 82.8 | 0 | 0 | 0 | 0 | 19.5 | 0 | 0 | 0 | 0 | 0 | 0 | 0 | 0 | 0 | 48.31667 | 1570 | 17 | 463 | 0.04 | 0.09841 | 0.044 | 0.00991 | 0.0117 | 0.00692 | 0.00279 | 0.00094 | 0.0002 | 0.00083 | 0.08292 | 0.00016 | 0.0046 | 0.00037 | 0.0002 | 0.04 | 0.13452 | 0.0075 | 0.013 | 0.01616 | 0.01136 | 0.00351 | 0.0004 | 0.0002 | 0.00083 | 0.03152 | 0.0015 | 0.0055 | 0.00043 | 0.00104
2025-01-21 | C250390 | G-600-A | 0:48 | 0:56 | 2624.803 | 4884.59 | 1528 | 0 | 43 | 0 | 0 | 0 | 0 | 0 | 0 | 0 | 0 | 0 | 0 | 0 | 0 | 0 | 0 | 144.7 | 0 | 0 | 0 | 0 | 20.3 | 0 | 0 | 0 | 0 | 0 | 0 | 0 | 0 | 0 | 48.73333 | 1571 | 14 | 500 | 0.03001 | 0.08399 | 0.03694 | 0.01205 | 0.00935 | 0.0087 | 0.00269 | 0.00071 | 0.0002 | 0.00091 | 0.0547 | 0.00017 | 0.0046 | 0.00035 | 0.0002 | 0.04 | 0.12803 | 0.007 | 0.017 | 0.018 | 0.01231 | 0.00323 | 0.0004 | 0.0002 | 0.00095 | 0.034 | 0.0017 | 0.0055 | 0.00058 | 0.00106
2025-01-21 | C250391 | G-600-A | 0:46 | 0:57 | 3560.674 | 7069.116 | 1528 | 0 | 49 | 0 | 0 | 0 | 0 | 0 | 0 | 0 | 0 | 0 | 0 | 0 | 0 | 0 | 0 | 141.6 | 0 | 0 | 0 | 0 | 20.3 | 0 | 0 | 0 | 0 | 0 | 0 | 0 | 0 | 0 | 45.21667 | 1576 | 19 | 745 | 0.03363 | 0.08398 | 0.05212 | 0.00868 | 0.01312 | 0.00454 | 0.00257 | 0.00041 | 0.0002 | 0.00102 | 0.05146 | 0.00042 | 0.0047 | 0.00059 | 0.0002 | 0.0408 | 0.13005 | 0.0074 | 0.01178 | 0.01862 | 0.00515 | 0.00298 | 0.00052 | 0.0002 | 0.00086 | 0.035 | 0.0025 | 0.0053 | 0.00022 | 0.0002
2025-01-21 | C250392 | G-600-A | 1:01 | 1:15 | 2312.1 | 10305.4 | 1528 | 0 | 39 | 0 | 0 | 0 | 0 | 0 | 0 | 0 | 0 | 0 | 0 | 0 | 0 | 0 | 0 | 124.5 | 0 | 0 | 0 | 0 | 19.5 | 0 | 0 | 0 | 0 | 0 | 0 | 0 | 0 | 0 | 60.98333 | 1571 | 13 | 344 | 0.03448 | 0.08967 | 0.04279 | 0.00986 | 0.00847 | 0.00925 | 0.00261 | 0.00045 | 0.0002 | 0.00175 | 0.06398 | 9e-05 | 0.0046 | 0.00246 | 0.0002 | 0.03925 | 0.1302 | 0.0071 | 0.01335 | 0.02679 | 0.01042 | 0.00305 | 0.0004 | 0.0002 | 0.00152 | 0.039 | 0.0016 | 0.0053 | 0.00172 | 0.00129
2025-01-21 | C250393 | G-600-A | 0:48 | 1:05 | 2998.367 | 13323.92 | 1528 | 0 | 0 | 61 | 0 | 0 | 0 | 40 | 0 | 0 | 0 | 0 | 0 | 0 | 0 | 0 | 0 | 116.3 | 0 | 0 | 0 | 0 | 15.5 | 0 | 0 | 0 | 0 | 0 | 0 | 0 | 0 | 0 | 48.25 | 1575 | 17 | 476 | 0.0349 | 0.08321 | 0.03609 | 0.01263 | 0.00634 | 0.00758 | 0.0025 | 0.0004 | 0.0002 | 0.0007 | 0.03963 | 0.00021 | 0.0045 | 0.00053 | 0.0002 | 0.039 | 0.13472 | 0.00721 | 0.0144 | 0.01785 | 0.0085 | 0.00272 | 0.0004 | 0.0002 | 0.0008 | 0.03443 | 0.002 | 0.0054 | 0.00066 | 0.0002
2025-01-21 | C250394 | G-600-A | 1:05 | 1:28 | 2550.097 | 16056.18 | 1528 | 0 | 0 | 55 | 0 | 0 | 0 | 0 | 0 | 0 | 0 | 0 | 0 | 0 | 0 | 0 | 0 | 102.1 | 0 | 0 | 0 | 0 | 14 | 0 | 0 | 0 | 0 | 0 | 0 | 0 | 0 | 0 | 65.43333 |  | 14 | 644 | 0.03621 | 0.09809 | 0.03543 | 0.02056 | 0.00767 | 0.00854 | 0.00307 | 0.0004 | 0.0002 | 0.0009 | 0.03614 | 0.00031 | 0.00469 | 0.00042 | 0.00128 | 0.044 | 0.15237 | 0.00638 | 0.02018 | 0.0199 | 0.00901 | 0.00321 | 0.0004 | 0.0002 | 0.00107 | 0.03249 | 0.0018 | 0.0053 | 0.00045 | 0.00122
2025-01-21 | C250395 | G-600-A | 0:53 | 1:20 | 3788.148 | 12487.6 | 1528 | 0 | 0 | 0 | 49 | 0 | 0 | 0 | 0 | 0 | 0 | 0 | 0 | 0 | 0 | 0 | 22 | 166.4 | 0 | 0 | 0 | 0 | 21 | 0 | 0 | 0 | 0 | 0 | 0 | 0 | 0 | 0 | 53.15 | 1571 | 19 | 493 | 0.04732 | 0.07363 | 0.04239 | 0.005 | 0.00949 | 0.00546 | 0.00257 | 0.0004 | 0.0002 | 0.00078 | 0.00093 | 0.00026 | 0.0047 | 0.00078 | 0.0002 | 0.048 | 0.1269 | 0.0062 | 0.00554 | 0.02164 | 0.00692 | 0.00288 | 0.0004 | 0.0002 | 0.0008 | 0.03018 | 0.00177 | 0.0055 | 0.00034 | 0.0002
2025-01-21 | C250396 | G-600-A | 1:07 | 1:22 | 4964.409 | 1127.089 | 1528 | 0 | 0 | 0 | 0 | 0 | 0 | 0 | 0 | 0 | 0 | 0 | 0 | 0 | 0 | 0 | 0 | 0 | 0 | 0 | 0 | 0 | 0 | 0 | 0 | 0 | 0 | 0 | 0 | 0 | 0 | 0 | 67.23333 |  | 25 | 0 | 0.02734 | 0.0713 | 0.04615 | 0.00605 | 0.00443 | 0.00615 | 0.0022 | 0.0004 | 0.0002 | 0.00082 | 0.00474 | 0.00229 | 0.0045 | 0.00075 | 0.0002 | 0.032 | 0.12963 | 0.0034 | 0.0117 | 0.02049 | 0.0046 | 0.00296 | 0.0004 | 0.0002 | 0.00077 | 0.02777 | 0.00163 | 0.0055 | 0.00057 | 0.0002
2025-02-17 | D250994 | G-600-A | 1:03 | 2:12 | 4699.398 | 494.5973984 | 1528 | 0 | 0 | 0 | 0 | 0 | 0 | 50 | 0 | 0 | 0 | 0 | 0 | 0 | 0 | 0 | 0 | 118.1 | 0 | 0 | 0 | 0 | 16.3 | 0 | 0 | 0 | 0 | 0 | 0 | 0 | 0 | 0 | 63.4 | 1572 | 24 | 362 | 0.0447 | 0.10948 | 0.04043 | 0.00878 | 0.00774 | 0.01332 | 0.00367 | 0.0004 | 0.0002 | 0.00089 | 0.0088 | 0.00014 | 0.0048 | 0.00074 | 0.00044 | 0.045 | 0.13114 | 0.00562 | 0.00893 | 0.02964 | 0.01352 | 0.00365 | 0.0004 | 0.0002 | 0.0011 | 0.03683 | 0.0029 | 0.0055 | 0.00046 | 0.00114
2025-02-17 | D250993 | G-600-A | 1:41 | 2:03 | 4418.452 | 77.06938448 | 1528 | 0 | 0 | 0 | 0 | 0 | 0 | 40 | 0 | 0 | 0 | 0 | 0 | 0 | 0 | 0 | 0 | 90.4 | 0 | 0 | 0 | 0 | 15.7 | 0 | 0 | 0 | 0 | 0 | 0 | 0 | 0 | 0 | 100.25 | 1571 | 23 | 351 | 0.04957 | 0.09792 | 0.05216 | 0.00907 | 0.01343 | 0.01334 | 0.00333 | 0.00049 | 0.0002 | 0.00111 | 0.08059 | 0.00046 | 0.0048 | 0.0009 | 0.00031 | 0.049 | 0.13208 | 0.004 | 0.00965 | 0.03201 | 0.01421 | 0.00331 | 0.0004 | 0.0002 | 0.00135 | 0.035 | 0.0018 | 0.0054 | 0.00079 | 0.00031
2025-02-17 | D250992 | G-600-A | 0:59 | 1:10 | 1712.089 | 753.3684 | 1528 | 0 | 0 | 0 | 0 | 0 | 0 | 50 | 0 | 0 | 0 | 0 | 0 | 0 | 0 | 0 | 0 | 129.8 | 0 | 0 | 0 | 0 | 16.3 | 0 | 0 | 0 | 0 | 0 | 0 | 0 | 0 | 0 | 58.76667 | 1570 | 13 | 455 | 0.04263 | 0.0935 | 0.05671 | 0.00638 | 0.00933 | 0.00968 | 0.00337 | 0.0004 | 0.0002 | 0.00083 | 0.04386 | 0.00071 | 0.0047 | 0.00102 | 0.00023 | 0.03942 | 0.14164 | 0.00676 | 0.00858 | 0.01427 | 0.01147 | 0.00338 | 0.0004 | 0.0002 | 0.00087 | 0.03076 | 0.0024 | 0.0056 | 0.00048 | 0.00102
2025-02-17 | D250991 | G-600-A | 0:52 | 1:31 | 1661.14 | 52.25094842 | 1528 | 0 | 0 | 0 | 0 | 0 | 0 | 50 | 0 | 0 | 0 | 0 | 0 | 0 | 0 | 0 | 0 | 66.1 | 0 | 0 | 0 | 0 | 15.5 | 0 | 0 | 0 | 0 | 0 | 0 | 0 | 0 | 0 | 51.48333 | 1573 | 9 | 245 | 0.04288 | 0.10406 | 0.05174 | 0.01297 | 0.01208 | 0.0077 | 0.00327 | 0.0004 | 0.0002 | 0.00089 | 0.06428 | 8e-05 | 0.0048 | 0.00106 | 0.00025 | 0.04763 | 0.12679 | 0.0063 | 0.014 | 0.02688 | 0.00752 | 0.00319 | 0.00044 | 0.0002 | 0.00094 | 0.03542 | 0.00211 | 0.0055 | 0.00096 | 0.0002
2025-02-17 | D250990 | G-600-A | 1:00 | 1:22 | 3385.323 | 62.07545142 | 1528 | 0 | 0 | 0 | 0 | 0 | 0 | 40 | 0 | 0 | 0 | 0 | 0 | 0 | 0 | 0 | 0 | 67.8 | 0 | 0 | 0 | 0 | 15.5 | 0 | 0 | 0 | 0 | 0 | 0 | 0 | 0 | 0 | 59.9 | 1571 | 18 | 238 | 0.0492 | 0.09553 | 0.05136 | 0.01071 | 0.01253 | 0.00768 | 0.00341 | 0.00167 | 0.0002 | 0.00102 | 0.0988 | 0.0003 | 0.0047 | 0.00083 | 0.00047 | 0.044 | 0.1392 | 0.00508 | 0.013 | 0.02536 | 0.01345 | 0.00345 | 0.0004 | 0.0002 | 0.00106 | 0.02852 | 0.0018 | 0.0059 | 0.00042 | 0.00103
2025-02-17 | D250989 | G-600-A | 0:41 | 1:13 | 1466.091 | 63.72096573 | 1528 | 0 | 0 | 0 | 0 | 0 | 0 | 50 | 0 | 0 | 0 | 0 | 0 | 0 | 0 | 0 | 0 | 134.8 | 0 | 0 | 0 | 0 | 15.5 | 0 | 0 | 0 | 0 | 0 | 0 | 0 | 0 | 0 | 42.45 | 1572 | 8 | 332 | 0.04 | 0.08804 | 0.06022 | 0.00863 | 0.02051 | 0.01177 | 0.00357 | 0.00067 | 0.0002 | 0.00113 | 0.01855 | 0.00012 | 0.0048 | 0.00069 | 0.00037 | 0.045 | 0.11669 | 0.00545 | 0.01077 | 0.02637 | 0.01495 | 0.00352 | 0.0004 | 0.0002 | 0.00096 | 0.027 | 0.0018 | 0.0055 | 0.00063 | 0.00104
2025-02-17 | D250988 | G-600-A | 0:35 | 0:55 | 2257.643 | 45.27774095 | 1528 | 0 | 0 | 0 | 0 | 0 | 0 | 40 | 0 | 0 | 0 | 0 | 0 | 0 | 0 | 0 | 0 | 35 | 0 | 0 | 0 | 0 | 15.5 | 0 | 0 | 0 | 0 | 0 | 0 | 0 | 0 | 0 | 34.55 | 1572 | 12 | 413 | 0.04585 | 0.11135 | 0.02694 | 0.00454 | 0.01317 | 0.00915 | 0.00369 | 0.00052 | 0.0002 | 0.00099 | 0.05413 | 0.00034 | 0.0048 | 0.00098 | 0.00038 | 0.0402 | 0.13475 | 0.008 | 0.005 | 0.01781 | 0.00777 | 0.00379 | 0.00113 | 0.0002 | 0.0009 | 0.039 | 0.002 | 0.0053 | 0.00056 | 0.00061
2025-02-17 | D250987 | G-600-A | 1:05 | 1:47 | 4210.521 | 19508.33 | 1528 | 0 | 0 | 0 | 0 | 42 | 0 | 0 | 0 | 0 | 0 | 0 | 0 | 0 | 0 | 0 | 0 | 53.5 | 0 | 0 | 0 | 0 | 16.1 | 0 | 0 | 0 | 0 | 0 | 0 | 0 | 0 | 0 | 65.06667 | 1573 | 21 | 284 | 0.053 | 0.09226 | 0.06161 | 0.0055 | 0.0123 | 0.00815 | 0.00348 | 0.00101 | 0.0002 | 0.00086 | 0.10686 | 0.00041 | 0.0045 | 0.00084 | 0.00021 | 0.053 | 0.131 | 0.00707 | 0.00561 | 0.01673 | 0.0099 | 0.00326 | 0.00073 | 0.0002 | 0.00092 | 0.03312 | 0.00184 | 0.0054 | 0.00066 | 0.00032
2025-01-21 | D250412 | G-600-A | 1:45 | 2:22 | 3626.877 | 75.2738684 | 1528 | 0 | 0 | 0 | 0 | 0 | 0 | 0 | 0 | 0 | 0 | 0 | 0 | 0 | 0 | 0 | 0 | 236.4 | 0 | 0 | 0 | 0 | 19.6 | 0 | 0 | 0 | 0 | 0 | 0 | 0 | 0 | 0 | 105.2833 | 1567 | 31 | 832 | 0.03356 | 0.12232 | 0.04479 | 0.006 | 0.00712 | 0.00738 | 0.00277 | 0.0004 | 0.0002 | 0.00084 | 0.00493 | 0.00013 | 0.0048 | 0.00057 | 0.0002 | 0.039 | 0.15639 | 0.007 | 0.007 | 0.02 | 0.01215 | 0.00349 | 0.0004 | 0.0002 | 0.001 | 0.03327 | 0.0016 | 0.0058 | 0.00042 | 0.00105
2025-01-21 | D250413 | G-600-A | 0:53 | 1:04 | 3423.675 | 16272.61 | 1528 | 0 | 0 | 0 | 0 | 0 | 0 | 40 | 0 | 0 | 0 | 0 | 0 | 0 | 0 | 0 | 0 | 135.4 | 0 | 0 | 0 | 0 | 17.5 | 0 | 0 | 0 | 0 | 0 | 0 | 0 | 0 | 0 | 53.73333 | 1571 | 17 | 582 | 0.032 | 0.15239 | 0.0378 | 0.0087 | 0.01623 | 0.00807 | 0.00258 | 0.0004 | 0.0002 | 0.00101 | 0.02901 | 0.00018 | 0.0048 | 0.00062 | 0.0002 | 0.03564 | 0.18877 | 0.00341 | 0.01088 | 0.0192 | 0.00627 | 0.00289 | 0.00059 | 0.0002 | 0.00087 | 0.02773 | 0.00212 | 0.0054 | 0.00026 | 0.0002
2025-01-21 | D250414 | G-600-A | 0:43 | 0:55 | 3565.642 | 11693.57 | 1528 | 0 | 0 | 0 | 0 | 0 | 0 | 40 | 0 | 0 | 0 | 0 | 0 | 0 | 0 | 0 | 0 | 78.7 | 0 | 0 | 0 | 0 | 17.5 | 0 | 0 | 0 | 0 | 0 | 0 | 0 | 0 | 0 | 43.5 | 1572 | 19 | 504 | 0.03142 | 0.12128 | 0.02544 | 0.01118 | 0.01 | 0.00621 | 0.00263 | 0.00061 | 0.0002 | 0.00076 | 0.03102 | 7e-05 | 0.0047 | 0.0002 | 0.0002 | 0.04 | 0.13473 | 0.00705 | 0.01237 | 0.0137 | 0.00724 | 0.0028 | 0.0004 | 0.0002 | 0.00084 | 0.03045 | 0.002 | 0.0053 | 0.0006 | 0.0002
2025-01-21 | D250415 | G-600-A | 0:58 | 1:13 | 3969.372 | 13617.81 | 1528 | 0 | 0 | 0 | 0 | 0 | 0 | 40 | 0 | 0 | 0 | 0 | 0 | 0 | 0 | 0 | 0 | 83.4 | 0 | 0 | 0 | 0 | 17.8 | 0 | 0 | 0 | 0 | 0 | 0 | 0 | 0 | 0 | 57.75 | 1574 | 20 | 498 | 0.03416 | 0.1068 | 0.02886 | 0.01376 | 0.01296 | 0.00942 | 0.00315 | 0.0004 | 0.0002 | 0.00078 | 0.03634 | 0.00022 | 0.0047 | 0.00095 | 0.0002 | 0.037 | 0.11818 | 0.005 | 0.01384 | 0.02293 | 0.01061 | 0.00292 | 0.0004 | 0.0002 | 0.00099 | 0.03109 | 0.00223 | 0.0054 | 0.00092 | 0.0002
2025-01-21 | D250416 | G-600-A | 0:46 | 1:05 | 3882.725 | 13511.98 | 1528 | 0 | 0 | 0 | 0 | 0 | 0 | 40 | 0 | 0 | 0 | 0 | 0 | 0 | 0 | 0 | 0 | 97.6 | 0 | 0 | 0 | 0 | 17.6 | 0 | 0 | 0 | 0 | 0 | 0 | 0 | 0 | 0 | 46.21667 | 1577 | 20 | 249 | 0.04434 | 0.10206 | 0.02544 | 0.01076 | 0.0105 | 0.00722 | 0.00277 | 0.0004 | 0.0002 | 0.00101 | 0.02064 | 0.00025 | 0.0048 | 0.00041 | 0.0002 | 0.045 | 0.12825 | 0.00538 | 0.0115 | 0.01721 | 0.00709 | 0.00274 | 0.00042 | 0.0002 | 0.00109 | 0.035 | 0.002 | 0.0054 | 0.00023 | 0.0002
2025-01-21 | D250417 | G-600-A | 0:49 | 1:06 | 3114.767 | 5226.199 | 1528 | 0 | 0 | 0 | 0 | 0 | 0 | 40 | 0 | 0 | 0 | 0 | 0 | 0 | 0 | 0 | 0 | 139.1 | 0 | 0 | 0 | 0 | 15.9 | 0 | 0 | 0 | 0 | 0 | 0 | 0 | 0 | 0 | 48.8 | 1585 | 16 | 495 | 0.035 | 0.09894 | 0.034 | 0.00655 | 0.01121 | 0.00927 | 0.00438 | 0.0004 | 0.0002 | 0.00096 | 0.01606 | 0.00076 | 0.0045 | 0.00024 | 0.00146 | 0.03766 | 0.1145 | 0.00742 | 0.0056 | 0.01316 | 0.0071 | 0.00401 | 0.00078 | 0.0002 | 0.00075 | 0.024 | 0.0023 | 0.0053 | 0.00049 | 0.0002
2025-01-21 | D250418 | G-600-A | 0:56 | 1:12 | 3156.147 | 10060.9 | 1528 | 0 | 0 | 0 | 0 | 0 | 0 | 0 | 0 | 0 | 0 | 0 | 0 | 0 | 0 | 0 | 0 | 64.8 | 0 | 0 | 0 | 0 | 20.2 | 0 | 0 | 0 | 0 | 0 | 0 | 0 | 0 | 0 | 56.63333 | 1571 | 17 | 401 | 0.04224 | 0.13089 | 0.03 | 0.01611 | 0.01541 | 0.0109 | 0.00323 | 0.0004 | 0.0002 | 0.00099 | 0.05237 | 0.00014 | 0.0044 | 0.00043 | 0.00094 | 0.043 | 0.14068 | 0.00618 | 0.0155 | 0.022 | 0.01205 | 0.00357 | 0.0004 | 0.0002 | 0.00105 | 0.031 | 0.00238 | 0.0054 | 0.00027 | 0.00119
2025-01-21 | D250419 | G-600-A | 1:05 | 1:36 | 4912.561 | 12938.02 | 1528 | 0 | 0 | 30 | 0 | 0 | 0 | 0 | 0 | 0 | 0 | 0 | 0 | 0 | 0 | 0 | 0 | 148 | 0 | 0 | 0 | 0 | 21 | 0 | 0 | 0 | 0 | 0 | 0 | 0 | 0 | 0 | 64.96667 | 1556 | 26 | 587 | 0.03651 | 0.10034 | 0.04973 | 0.01125 | 0.00856 | 0.00924 | 0.0027 | 0.0004 | 0.0002 | 0.00087 | 0.03717 | 0.00016 | 0.0044 | 0.00076 | 0.0002 | 0.0367 | 0.12692 | 0.0067 | 0.0111 | 0.02016 | 0.00851 | 0.00283 | 0.0004 | 0.0002 | 0.00081 | 0.03391 | 0.0028 | 0.0055 | 0.00053 | 0.0002
2025-01-21 | D250420 | G-600-A | 0:46 | 1:00 | 2807.66 | 10994.14 | 1528 | 0 | 0 | 0 | 0 | 0 | 0 | 40 | 0 | 0 | 0 | 0 | 0 | 0 | 0 | 0 | 0 | 38.8 | 0 | 0 | 0 | 0 | 14.7 | 0 | 0 | 0 | 0 | 0 | 0 | 0 | 0 | 0 | 45.96667 | 1576 | 15 | 644 | 0.03775 | 0.13093 | 0.0515 | 0.01467 | 0.02147 | 0.00787 | 0.00218 | 0.00124 | 0.0002 | 0.00115 | 0.09914 | 0.00033 | 0.0042 | 0.00123 | 0.0002 | 0.04575 | 0.15585 | 0.007 | 0.01506 | 0.03114 | 0.00999 | 0.00304 | 0.0004 | 0.0002 | 0.00092 | 0.034 | 0.0015 | 0.0052 | 0.00091 | 0.0002
2025-01-21 | D250421 | G-600-A | 0:59 | 1:15 | 3481.792 | 12517.13 | 1528 | 0 | 0 | 30 | 0 | 0 | 0 | 40 | 0 | 0 | 0 | 0 | 0 | 0 | 0 | 0 | 0 | 100.8 | 0 | 0 | 0 | 0 | 14 | 0 | 0 | 0 | 0 | 0 | 0 | 0 | 0 | 0 | 58.66667 | 1576 | 18 | 650 | 0.04 | 0.10735 | 0.05248 | 0.0144 | 0.01282 | 0.00931 | 0.00253 | 0.0004 | 0.0002 | 0.00085 | 0.06528 | 0.00018 | 0.0045 | 0.00034 | 0.00128 | 0.0413 | 0.13505 | 0.0077 | 0.0155 | 0.01591 | 0.00943 | 0.00262 | 0.0004 | 0.0002 | 0.00092 | 0.0324 | 0.00192 | 0.0055 | 0.00072 | 0.0002
2025-01-21 | D250422 | G-600-A | 1:21 | 1:35 | 3459.562 | 27725.6 | 1528 | 0 | 0 | 179 | 0 | 0 | 0 | 0 | 0 | 0 | 0 | 0 | 0 | 0 | 0 | 0 | 0 | 163.8 | 0 | 0 | 0 | 0 | 14 | 0 | 0 | 0 | 0 | 0 | 0 | 0 | 0 | 0 | 80.41667 | 1568 | 18 | 1084 | 0.0275 | 0.01115 | 0.0703 | 0.01402 | 0.00678 | 0.00996 | 0.00256 | 0.0004 | 0.0002 | 0.00072 | 0.05948 | 8e-05 | 0.0046 | 0.00058 | 0.0002 | 0.03361 | 0.14377 | 0.006 | 0.01425 | 0.01839 | 0.01063 | 0.00256 | 0.00041 | 0.0002 | 0.00081 | 0.03493 | 0.0026 | 0.0053 | 0.00059 | 0.0002
2025-01-21 | D250423 | G-600-A | 1:52 | 2:25 | 5561.184 | 36487.21 | 1528 | 0 | 0 | 80 | 0 | 0 | 0 | 0 | 0 | 0 | 0 | 0 | 0 | 0 | 0 | 0 | 0 | 157.3 | 0 | 0 | 0 | 0 | 14.9 | 0 | 0 | 0 | 0 | 0 | 0 | 0 | 0 | 0 | 112.7333 | 1577 | 28 | 963 | 0.03104 | 0.06669 | 0.06442 | 0.01709 | 0.00742 | 0.00762 | 0.00257 | 0.0004 | 0.0002 | 0.00082 | 0.03917 | 0.0002 | 0.0044 | 0.00074 | 0.0002 | 0.04147 | 0.12007 | 0.005 | 0.017 | 0.02063 | 0.00795 | 0.00275 | 0.0004 | 0.0002 | 0.0008 | 0.0293 | 0.0023 | 0.0055 | 0.00053 | 0.0002
2025-01-22 | A250398 | G-600-A | 1:47 | 2:34 | 7314.664 | 70000.13 | 1528 | 0 | 0 | 0 | 0 | 0 | 0 | 0 | 0 | 0 | 0 | 0 | 0 | 0 | 0 | 0 | 0 | 221 | 0 | 0 | 0 | 0 | 29.8 | 0 | 0 | 0 | 0 | 0 | 0 | 0 | 0 | 0 | 108.7667 |  | 40 | 1041 | 0.0363 | 0.08519 | 0.05241 | 0.01338 | 0.00572 | 0.00971 | 0.00266 | 0.0004 | 0.0002 | 0.00078 | 0.01273 | 0.00032 | 0.0046 | 0.00071 | 0.0002 | 0.042 | 0.13764 | 0.006 | 0.012 | 0.01829 | 0.01032 | 0.00324 | 0.0004 | 0.0002 | 0.00087 | 0.03707 | 0.0028 | 0.0054 | 0.0004 | 0.00085
2025-01-22 | A250399 | G-600-A | 1:52 | 2:14 | 1917.194 | 45749.72 | 1528 | 0 | 0 | 0 | 0 | 0 | 0 | 0 | 0 | 0 | 0 | 0 | 0 | 0 | 0 | 0 | 0 | 143.7 | 0 | 0 | 0 | 0 | 17.3 | 0 | 0 | 0 | 0 | 0 | 0 | 0 | 0 | 0 | 112.1167 |  | 26 | 654 | 0.03638 | 0.09314 | 0.05082 | 0.01229 | 0.00733 | 0.00949 | 0.00236 | 0.0004 | 0.0002 | 0.00073 | 0.03609 | 0.00013 | 0.0042 | 0.00084 | 0.0002 | 0.041 | 0.13488 | 0.00666 | 0.014 | 0.021 | 0.01839 | 0.00416 | 0.00165 | 0.0002 | 0.00093 | 0.02558 | 0.00175 | 0.0057 | 0.00037 | 0.00076
2025-02-17 | C250970 | G-600-A | 1:05 | 1:30 | 4565.517 | 13261.45 | 1528 | 0 | 39 | 0 | 0 | 0 | 0 | 0 | 0 | 0 | 0 | 0 | 0 | 0 | 0 | 0 | 0 | 127.5 | 0 | 0 | 0 | 0 | 14.4 | 0 | 0 | 0 | 0 | 0 | 0 | 0 | 0 | 0 | 64.76667 | 1583 | 27 | 572 | 0.04243 | 0.10611 | 0.06084 | 0.00694 | 0.01076 | 0.01188 | 0.00326 | 0.00242 | 0.0002 | 0.00091 | 0.05843 | 0.00016 | 0.0048 | 0.00179 | 0.00025 | 0.04625 | 0.13902 | 0.0084 | 0.00671 | 0.0199 | 0.0107 | 0.00353 | 0.00191 | 0.0002 | 0.00088 | 0.0323 | 0.0025 | 0.0053 | 0.00116 | 0.00031
2025-02-17 | C250969 | G-600-A | 1:08 | 1:21 | 1873.51 | 12000.45 | 1528 | 0 | 54 | 0 | 0 | 0 | 0 | 0 | 0 | 0 | 0 | 0 | 0 | 0 | 0 | 0 | 0 | 100.2 | 0 | 0 | 0 | 0 | 14 | 0 | 0 | 0 | 0 | 0 | 0 | 0 | 0 | 0 | 67.8 | 1577 | 20 | 420 | 0.03648 | 0.08373 | 0.06022 | 0.00856 | 0.0122 | 0.01291 | 0.00384 | 0.00292 | 0.0002 | 0.00088 | 0.08966 | 8e-05 | 0.0047 | 0.00083 | 0.0002 | 0.04388 | 0.12853 | 0.0084 | 0.00869 | 0.01302 | 0.01555 | 0.00399 | 0.00196 | 0.0002 | 0.00089 | 0.03411 | 0.00177 | 0.0054 | 0.00074 | 0.0002
2025-01-22 | A250402 | G-600-A | 1:01 | 1:12 | 3366.25 | 13305.71 | 1528 | 0 | 0 | 29 | 0 | 0 | 0 | 0 | 0 | 0 | 0 | 0 | 0 | 0 | 0 | 0 | 0 | 63.2 | 0 | 0 | 0 | 0 | 14.9 | 0 | 0 | 0 | 0 | 0 | 0 | 0 | 0 | 0 | 61.1 | 1568 | 21 | 270 | 0.04101 | 0.08543 | 0.03658 | 0.00887 | 0.01187 | 0.00929 | 0.00247 | 0.00115 | 0.0002 | 0.00086 | 0.08858 | 0.00128 | 0.0049 | 0.0004 | 0.0002 | 0.04644 | 0.13079 | 0.00691 | 0.01143 | 0.01837 | 0.01411 | 0.0033 | 0.0004 | 0.0002 | 0.00091 | 0.02664 | 0.0014 | 0.0061 | 0.00031 | 0.00072
2025-01-22 | A250403 | G-600-A | 0:48 | 1:16 | 3045.109 | 19133.67 | 1528 | 0 | 0 | 0 | 0 | 0 | 0 | 0 | 0 | 0 | 0 | 0 | 0 | 0 | 0 | 0 | 0 | 138.6 | 0 | 0 | 0 | 0 | 15.5 | 0 | 0 | 0 | 0 | 0 | 0 | 0 | 0 | 0 | 48.03333 | 1571 | 18 | 699 | 0.04085 | 0.1116 | 0.04 | 0.0107 | 0.00713 | 0.00763 | 0.00263 | 0.0004 | 0.0002 | 0.00087 | 0.01919 | 0.00016 | 0.0051 | 0.00075 | 0.0002 | 0.04704 | 0.14049 | 0.00717 | 0.01292 | 0.02386 | 0.01189 | 0.00321 | 0.00054 | 0.0002 | 0.00094 | 0.03118 | 0.00146 | 0.0059 | 0.00036 | 0.0007
2025-01-22 | A250404 | G-600-A | 2:33 | 2:56 | 6622.146 | 32150.31 | 1528 | 0 | 0 | 0 | 0 | 0 | 0 | 0 | 0 | 0 | 0 | 0 | 0 | 0 | 0 | 0 | 0 | 236.1 | 0 | 0 | 0 | 0 | 14 | 0 | 0 | 0 | 0 | 0 | 0 | 0 | 0 | 0 | 153.2667 | 1567 | 39 | 1320 | 0.02934 | 0.0761 | 0.04956 | 0.00743 | 0.01541 | 0.00626 | 0.00289 | 0.0004 | 0.0002 | 0.00092 | 0.01811 | 0.00022 | 0.0046 | 0.00024 | 0.00078 | 0.03713 | 0.12622 | 0.00439 | 0.00641 | 0.01974 | 0.00692 | 0.00281 | 0.0004 | 0.0002 | 0.00085 | 0.02579 | 0.002 | 0.0055 | 0.00034 | 0.0002
2025-01-22 | A250405 | G-600-A | 2:51 | 3:31 | 7684.069 | 80393.74 | 1528 | 0 | 0 | 0 | 0 | 0 | 0 | 0 | 0 | 0 | 0 | 0 | 0 | 0 | 0 | 0 | 0 | 167.1 | 0 | 0 | 0 | 0 | 15.4 | 0 | 0 | 0 | 0 | 0 | 0 | 0 | 0 | 0 | 170.95 |  | 41 | 657 | 0.03336 | 0.09099 | 0.04223 | 0.00746 | 0.01319 | 0.01424 | 0.00269 | 0.00072 | 0.0002 | 0.00088 | 0.05966 | 0.00026 | 0.00444 | 0.00048 | 0.0002 | 0.036 | 0.13667 | 0.00389 | 0.0086 | 0.02365 | 0.01472 | 0.00299 | 0.00101 | 0.0002 | 0.00095 | 0.035 | 0.0022 | 0.0055 | 0.00033 | 0.0002
2025-01-22 | A250406 | G-600-A | 1:46 | 2:12 | 4752.967 | 22774.13 | 1528 | 0 | 58 | 0 | 0 | 0 | 0 | 0 | 0 | 0 | 0 | 0 | 0 | 0 | 0 | 0 | 0 | 180.8 | 0 | 0 | 0 | 0 | 14 | 0 | 0 | 0 | 0 | 0 | 0 | 0 | 0 | 0 | 105.3667 |  | 30 | 911 | 0.04338 | 0.08745 | 0.04225 | 0.00879 | 0.00962 | 0.00927 | 0.00427 | 0.00058 | 0.0002 | 0.00095 | 0.06618 | 0.00014 | 0.0048 | 0.00063 | 0.00076 | 0.04332 | 0.12237 | 0.0084 | 0.00915 | 0.01265 | 0.00898 | 0.00439 | 0.00063 | 0.0002 | 0.00082 | 0.02888 | 0.00269 | 0.0055 | 0.00039 | 0.00106
2025-02-17 | C250968 | G-600-A | 0:44 | 1:09 | 2533.232 | 10311.67 | 1528 | 0 | 0 | 0 | 0 | 0 | 0 | 0 | 0 | 0 | 0 | 0 | 0 | 0 | 0 | 0 | 0 | 98.9 | 0 | 0 | 0 | 0 | 16.1 | 0 | 0 | 0 | 0 | 0 | 0 | 0 | 0 | 0 | 43.83333 | 1568 | 15 | 598 | 0.03799 | 0.11483 | 0.05877 | 0.01395 | 0.01631 | 0.00983 | 0.00434 | 0.00041 | 0.0002 | 0.00083 | 0.06757 | 0.00018 | 0.0048 | 0.00064 | 0.0002 | 0.03482 | 0.12866 | 0.00675 | 0.01392 | 0.03261 | 0.01049 | 0.00428 | 0.0004 | 0.0002 | 0.00099 | 0.03682 | 0.00168 | 0.0054 | 0.00093 | 0.0002
2025-02-17 | C250967 | G-600-A | 0:56 | 1:25 | 0 | 17784.57 | 1528 | 0 | 0 | 0 | 0 | 0 | 0 | 0 | 0 | 0 | 0 | 0 | 0 | 0 | 0 | 0 | 0 | 78.8 | 0 | 0 | 0 | 0 | 16.1 | 0 | 0 | 0 | 0 | 0 | 0 | 0 | 0 | 0 | 56 | 1571 | 19 | 364 | 0.03976 | 0.14454 | 0.05039 | 0.01 | 0.01705 | 0.00833 | 0.00289 | 0.00117 | 0.0002 | 0.00086 | 0.06133 | 0.00015 | 0.0049 | 0.0004 | 0.00024 | 0.044 | 0.15794 | 0.00739 | 0.01112 | 0.0303 | 0.0097 | 0.00313 | 0.0004 | 0.0002 | 0.0009 | 0.029 | 0.0018 | 0.005 | 0.00079 | 0.00025
2025-02-17 | C250966 | G-600-A | 1:02 | 1:28 | 2502.748 | 6706.583 | 1528 | 0 | 0 | 0 | 0 | 0 | 0 | 0 | 0 | 0 | 0 | 0 | 0 | 0 | 0 | 0 | 0 | 0 | 0 | 0 | 0 | 0 | 0 | 0 | 0 | 0 | 0 | 0 | 0 | 0 | 0 | 0 | 62.05 |  | 15 | 0 | 0.05 | 0.1574 | 0.052 | 0.00967 | 0.02359 | 0.00798 | 0.00324 | 0.0004 | 0.0002 | 0.00101 | 0.03289 | 0.0003 | 0.0045 | 0.00043 | 0.0009 | 0.04541 | 0.17152 | 0.0074 | 0.01089 | 0.02751 | 0.0089 | 0.00324 | 0.00041 | 0.0002 | 0.00094 | 0.03576 | 0.0015 | 0.0053 | 0.00077 | 0.0002
2025-01-22 | A250410 | G-600-A | 1:03 | 1:21 | 3174.962 | 14701.03 | 1528 | 0 | 0 | 0 | 0 | 0 | 0 | 30 | 0 | 0 | 0 | 0 | 0 | 0 | 0 | 0 | 0 | 154.3 | 0 | 0 | 0 | 0 | 14 | 0 | 0 | 0 | 0 | 0 | 0 | 0 | 0 | 0 | 62.55 | 1567 | 18 | 679 | 0.0316 | 0.08587 | 0.04604 | 0.01209 | 0.00988 | 0.01359 | 0.00249 | 0.0004 | 0.0002 | 0.00087 | 0.02091 | 0.00012 | 0.0047 | 0.00057 | 0.0002 | 0.04 | 0.13177 | 0.0077 | 0.01326 | 0.01484 | 0.01343 | 0.00311 | 0.00068 | 0.0002 | 0.00076 | 0.03247 | 0.002 | 0.0052 | 0.00025 | 0.00079
2025-02-17 | C250965 | G-600-A | 0:56 | 1:22 | 2939.386 | 23920.84 | 1528 | 0 | 0 | 0 | 0 | 0 | 0 | 0 | 0 | 0 | 0 | 0 | 0 | 0 | 0 | 0 | 0 | 110.2 | 0 | 0 | 0 | 0 | 16.1 | 0 | 0 | 0 | 0 | 0 | 0 | 0 | 0 | 0 | 56.33333 | 1571 | 24 | 269 | 0.04238 | 0.15327 | 0.05394 | 0.00398 | 0.01963 | 0.00774 | 0.00304 | 0.0004 | 0.0002 | 0.00098 | 0.03863 | 0.0001 | 0.0048 | 0.00076 | 0.0002 | 0.046 | 0.183 | 0.00715 | 0.00637 | 0.0241 | 0.00813 | 0.0033 | 0.0004 | 0.0002 | 0.00082 | 0.025 | 0.00238 | 0.0055 | 0.00029 | 0.00082
2025-02-17 | C250955 | G-600-A | 1:45 | 2:23 | 1253.504 | 26158.03 | 1528 | 0 | 0 | 0 | 0 | 0 | 0 | 60 | 0 | 0 | 0 | 0 | 0 | 0 | 0 | 0 | 0 | 176.7 | 0 | 0 | 0 | 0 | 17.5 | 0 | 0 | 0 | 0 | 0 | 0 | 0 | 0 | 0 | 105.75 | 1584 | 20 | 363 | 0.03536 | 0.10285 | 0.0467 | 0.01039 | 0.00456 | 0.0085 | 0.00341 | 0.0004 | 0.0002 | 0.0008 | 0.00229 | 0.00037 | 0.0048 | 0.00025 | 0.00099 | 0.04063 | 0.12137 | 0.005 | 0.01097 | 0.02289 | 0.00853 | 0.00338 | 0.0004 | 0.0002 | 0.00096 | 0.03206 | 0.0024 | 0.0056 | 0.00043 | 0.00092
2025-02-17 | C250954 | G-600-A | 1:46 | 2:03 | 3406.535 | 61460.32 | 1528 | 0 | 0 | 0 | 0 | 0 | 0 | 0 | 0 | 0 | 0 | 0 | 0 | 0 | 0 | 0 | 0 | 184.9 | 0 | 0 | 0 | 0 | 19 | 0 | 0 | 0 | 0 | 0 | 0 | 0 | 0 | 0 | 106.6167 | 1566 | 22 | 498 | 0.03709 | 0.10061 | 0.04136 | 0.00812 | 0.01548 | 0.00752 | 0.00312 | 0.0004 | 0.0002 | 0.00095 | 0.02864 | 0.00043 | 0.0049 | 0.00051 | 0.00086 | 0.04722 | 0.13594 | 0.00695 | 0.00998 | 0.01911 | 0.01021 | 0.0033 | 0.0004 | 0.0002 | 0.00096 | 0.039 | 0.00184 | 0.0054 | 0.001 | 0.00032
2025-02-17 | C250953 | G-600-A | 1:48 | 2:17 | 4295.329 | 13972.81 | 1528 | 0 | 0 | 36 | 0 | 0 | 0 | 0 | 0 | 0 | 0 | 0 | 0 | 0 | 0 | 0 | 0 | 220.6 | 0 | 0 | 0 | 0 | 17.5 | 0 | 0 | 0 | 0 | 0 | 0 | 0 | 0 | 0 | 107.5833 | 1577 | 27 | 611 | 0.04076 | 0.07104 | 0.04672 | 0.00782 | 0.00792 | 0.00579 | 0.00326 | 0.0004 | 0.0002 | 0.00076 | 0.03682 | 0.00012 | 0.0048 | 0.0007 | 0.00026 | 0.04522 | 0.12395 | 0.005 | 0.01141 | 0.01531 | 0.00778 | 0.00361 | 0.0004 | 0.0002 | 0.00084 | 0.03012 | 0.002 | 0.0055 | 0.00061 | 0.00029
2025-02-17 | C250952 | G-600-A | 1:08 | 1:32 | 4215.934 | 12479.54 | 1528 | 0 | 33 | 0 | 0 | 0 | 0 | 0 | 0 | 0 | 0 | 0 | 0 | 0 | 0 | 0 | 0 | 185.1 | 0 | 0 | 0 | 0 | 17.5 | 0 | 0 | 0 | 0 | 0 | 0 | 0 | 0 | 0 | 67.8 | 1582 | 21 | 471 | 0.04075 | 0.08677 | 0.04821 | 0.00856 | 0.00761 | 0.00642 | 0.00318 | 0.0004 | 0.0002 | 0.00084 | 0.01925 | 9e-05 | 0.0049 | 0.00097 | 0.0002 | 0.04444 | 0.12933 | 0.0084 | 0.01307 | 0.01482 | 0.00628 | 0.00319 | 0.0004 | 0.0002 | 0.00089 | 0.038 | 0.00238 | 0.0055 | 0.00104 | 0.0002
2025-02-17 | C250951 | G-600-A | 0:01 | 1:33 | 0 |  | 1528 | 0 | 0 | 44 | 0 | 0 | 0 | 0 | 0 | 0 | 0 | 0 | 0 | 0 | 0 | 0 | 0 | 91.4 | 0 | 0 | 0 | 0 | 17.5 | 0 | 0 | 0 | 0 | 0 | 0 | 0 | 0 | 0 | 69.96667 |  |  | 478
2025-02-17 | C250950 | G-600-A | 0:57 | 1:10 | 2731.657 | 14127.95 | 1528 | 0 | 38 | 0 | 0 | 0 | 0 | 0 | 0 | 0 | 0 | 0 | 0 | 0 | 0 | 0 | 0 | 99.7 | 0 | 0 | 0 | 0 | 16.1 | 0 | 0 | 0 | 0 | 0 | 0 | 0 | 0 | 0 | 58.2 | 1570 | 15 | 372 | 0.03901 | 0.09353 | 0.03817 | 0.00829 | 0.00849 | 0.00938 | 0.00305 | 0.00093 | 0.0002 | 0.00099 | 0.07092 | 8e-05 | 0.00473 | 0.00067 | 0.00049 | 0.04127 | 0.13355 | 0.0068 | 0.009 | 0.01254 | 0.00792 | 0.00314 | 0.00102 | 0.0002 | 0.0009 | 0.03707 | 0.00175 | 0.0054 | 0.00088 | 0.00023
2025-01-22 | B250399 | G-600-A | 2:14 | 3:05 | 6180.074 | 47997.88 | 1528 | 0 | 130 | 0 | 0 | 0 | 0 | 0 | 0 | 0 | 0 | 0 | 0 | 0 | 0 | 0 | 66 | 258.3 | 0 | 0 | 0 | 0 | 14 | 0 | 0 | 0 | 0 | 0 | 0 | 0 | 0 | 0 | 134.25 | 1569 | 35 | 882 | 0.0262 | 0.01601 | 0.06627 | 0.0101 | 0.00193 | 0.01389 | 0.00354 | 0.0004 | 0.0002 | 0.00078 | 0.00112 | 0.00033 | 0.0045 | 0.0009 | 0.0002 | 0.04113 | 0.13653 | 0.00637 | 0.012 | 0.02185 | 0.01633 | 0.00378 | 0.0004 | 0.0002 | 0.00101 | 0.031 | 0.00161 | 0.0058 | 0.00038 | 0.00086
2025-02-17 | C250949 | G-600-A | 0:51 | 1:14 | 1616.058 | 16707.02 | 1528 | 0 | 0 | 0 | 0 | 0 | 0 | 0 | 0 | 0 | 0 | 0 | 0 | 0 | 0 | 0 | 0 | 110.3 | 0 | 0 | 0 | 0 | 16.2 | 0 | 0 | 0 | 0 | 0 | 0 | 0 | 0 | 0 | 51.23333 | 1589 | 10 | 376 | 0.04526 | 0.11928 | 0.04394 | 0.01067 | 0.00674 | 0.01011 | 0.00311 | 0.00084 | 0.0002 | 0.00082 | 0.03685 | 0.0003 | 0.0047 | 0.00035 | 0.00034 | 0.04366 | 0.14598 | 0.00661 | 0.01121 | 0.02426 | 0.01113 | 0.00322 | 0.00045 | 0.0002 | 0.00095 | 0.04 | 0.0022 | 0.0054 | 0.00072 | 0.00039
2025-01-22 | B250401 | G-600-A | 1:27 | 1:44 | 2329.176 | 37530.28 | 1528 | 0 | 0 | 0 | 0 | 0 | 0 | 0 | 0 | 0 | 0 | 0 | 0 | 0 | 0 | 0 | 0 | 143.8 | 0 | 0 | 0 | 0 | 18.6 | 0 | 0 | 0 | 0 | 0 | 0 | 0 | 0 | 0 | 87.71667 |  | 12 | 667 | 0.04009 | 0.0946 | 0.052 | 0.00761 | 0.01156 | 0.01061 | 0.00314 | 0.0004 | 0.0002 | 0.00097 | 0.04289 | 0.00068 | 0.0046 | 0.00059 | 0.00119 | 0.03925 | 0.13467 | 0.00687 | 0.009 | 0.01766 | 0.01231 | 0.00302 | 0.00135 | 0.0002 | 0.00085 | 0.042 | 0.00195 | 0.00573 | 0.00099 | 0.00038
2025-01-22 | B250402 | G-600-A | 0:46 | 1:06 | 605.553 | 16739.6 | 1528 | 0 | 0 | 87 | 0 | 0 | 0 | 0 | 0 | 0 | 0 | 0 | 0 | 0 | 0 | 0 | 0 | 53.8 | 0 | 0 | 0 | 0 | 16.8 | 0 | 0 | 0 | 0 | 0 | 0 | 0 | 0 | 0 | 45.73333 |  | 11 | 139 | 0.04769 | 0.0249 | 0.026 | 0.00481 | 0.00437 | 0.01496 | 0.0072 | 0.00402 | 0.0002 | 0.00071 | 0.06664 | 0.00042 | 0.0046 | 0.00032 | 0.00092 | 0.04362 | 0.12692 | 0.00631 | 0.00588 | 0.01346 | 0.02074 | 0.00724 | 0.00382 | 0.0002 | 0.00099 | 0.02781 | 0.00185 | 0.0057 | 0.00044 | 0.00082
2025-01-22 | B250403 | G-600-A | 0:50 | 1:21 | 2169.367 | 14668.42 | 1528 | 0 | 0 | 0 | 0 | 0 | 0 | 0 | 0 | 0 | 0 | 0 | 0 | 0 | 0 | 0 | 0 | 106.9 | 0 | 0 | 0 | 0 | 16.4 | 0 | 0 | 0 | 0 | 0 | 0 | 0 | 0 | 0 | 49.75 |  | 12 | 709 | 0.0377 | 0.09461 | 0.03 | 0.00979 | 0.00925 | 0.00987 | 0.00369 | 0.00078 | 0.0002 | 0.00087 | 0.02875 | 0.00059 | 0.0048 | 0.00023 | 0.00078 | 0.03847 | 0.13215 | 0.0072 | 0.00857 | 0.01671 | 0.00961 | 0.00311 | 0.00071 | 0.0002 | 0.00086 | 0.02993 | 0.0018 | 0.0053 | 0.00056 | 0.0002
2025-01-22 | B250404 | G-600-A | 2:06 | 2:27 | 0 | 26205.45 | -1 | 0 | 0 | 0 | 0 | 0 | 0 | 0 | 0 | 0 | 0 | 0 | 0 | 0 | 0 | 0 | 0 | 84.7 | 0 | 0 | 0 | 0 | 17.5 | 0 | 0 | 0 | 0 | 0 | 0 | 0 | 0 | 0 | 112.4833 |  | 8 | 411 | 0.041 | 0.13197 | 0.00427 | 0.00571 | 0.01656 | 0.01076 | 0.00394 | 0.0004 | 0.0002 | 0.00089 | 0.02435 | 0.0011 | 0.0057 | 0.00076 | 0.0002 | 0.04163 | 0.13212 | 0.00344 | 0.0069 | 0.01878 | 0.00966 | 0.00371 | 0.00104 | 0.0002 | 0.00088 | 0.03486 | 0.0029 | 0.0059 | 0.00066 | 0.0002
2025-02-17 | C250948 | G-600-A | 1:32 | 2:28 | 5298.18 | 45303.35 | 1528 | 0 | 0 | 0 | 0 | 0 | 0 | 0 | 0 | 0 | 0 | 0 | 0 | 0 | 0 | 0 | 0 | 109.6 | 0 | 0 | 0 | 0 | 42.4 | 0 | 0 | 0 | 0 | 0 | 0 | 0 | 0 | 0 | 91.41667 | 1569 | 27 | 438 | 0.04734 | 0.11455 | 0.03197 | 0.00861 | 0.01154 | 0.01363 | 0.00298 | 0.00057 | 0.0002 | 0.00094 | 0.04324 | 0.00013 | 0.00472 | 0.00075 | 0.0002 | 0.044 | 0.13051 | 0.0074 | 0.0089 | 0.03246 | 0.01897 | 0.00312 | 0.00054 | 0.0002 | 0.00102 | 0.02511 | 0.00221 | 0.0055 | 0.00058 | 0.00032
2025-02-17 | B250971 | G-600-A | 1:20 | 1:37 | 3415.76 | 12277.27 | 1528 | 0 | 0 | 137 | 0 | 0 | 0 | 0 | 0 | 0 | 0 | 0 | 0 | 0 | 0 | 0 | 22 | 68.7 | 0 | 0 | 0 | 0 | 15.4 | 0 | 0 | 0 | 0 | 0 | 0 | 0 | 0 | 0 | 80.41667 | 1568 | 22 | 1422 | 0.03702 | 0.01532 | 0.06451 | 0.0094 | 0.00762 | 0.00823 | 0.00689 | 0.00109 | 0.0002 | 0.00085 | 0.07898 | 9e-05 | 0.0048 | 0.0005 | 0.00025 | 0.049 | 0.13825 | 0.0082 | 0.01028 | 0.01918 | 0.00774 | 0.00714 | 0.0004 | 0.0002 | 0.00091 | 0.035 | 0.00199 | 0.0058 | 0.00074 | 0.0002
2025-01-22 | B250407 | G-600-A | 3:44 | 4:23 | 10407 | 105257.1 | 1528 | 0 | 97 | 0 | 0 | 0 | 0 | 0 | 0 | 0 | 0 | 0 | 0 | 0 | 0 | 0 | 22 | 153.1 | 0 | 0 | 0 | 0 | 35 | 0 | 0 | 0 | 0 | 0 | 0 | 0 | 0 | 0 | 223.9833 | 1566 | 61 | 689 | 0.03276 | 0.03902 | 0.04037 | 0.00944 | 0.00859 | 0.01013 | 0.00277 | 0.0004 | 0.0002 | 0.00083 | 0.01872 | 0.00016 | 0.0048 | 0.00079 | 0.0002 | 0.04194 | 0.13709 | 0.003 | 0.00855 | 0.02784 | 0.01111 | 0.00275 | 0.00059 | 0.0002 | 0.00101 | 0.02797 | 0.0018 | 0.00572 | 0.00033 | 0.0002
2025-02-17 | B250970 | G-600-A | 1:08 | 1:27 | 3960.757 | 21513.31 | 1528 | 0 | 0 | 0 | 0 | 0 | 0 | 0 | 0 | 0 | 0 | 0 | 0 | 0 | 0 | 0 | 0 | 136.3 | 0 | 0 | 0 | 0 | 18.9 | 0 | 0 | 0 | 0 | 0 | 0 | 0 | 0 | 0 | 68.31667 | 1573 | 22 | 573 | 0.0342 | 0.0861 | 0.05721 | 0.01427 | 0.01367 | 0.01533 | 0.01887 | 0.00112 | 0.0002 | 0.001 | 0.02436 | 0.00013 | 0.0045 | 0.00077 | 0.00023 | 0.043 | 0.12591 | 0.00587 | 0.01444 | 0.03127 | 0.01611 | 0.01915 | 0.0005 | 0.0002 | 0.00104 | 0.026 | 0.00224 | 0.0055 | 0.00048 | 0.00104
2025-01-22 | B250409 | G-600-A | 2:15 | 2:43 | 2696.549 | 26769.01 | 1528 | 0 | 0 | 0 | 0 | 0 | 0 | 0 | 0 | 0 | 0 | 0 | 0 | 0 | 0 | 0 | 0 | 178 | 0 | 0 | 0 | 0 | 14 | 0 | 0 | 0 | 0 | 0 | 0 | 0 | 0 | 0 | 134.8333 | 1570 | 26 | 672 | 0.03143 | 0.0961 | 0.05373 | 0.01097 | 0.00917 | 0.00974 | 0.00309 | 0.0004 | 0.0002 | 0.00094 | 0.01301 | 0.0001 | 0.0047 | 0.00073 | 0.0002 | 0.0352 | 0.13309 | 0.00604 | 0.01102 | 0.02168 | 0.00735 | 0.0033 | 0.00069 | 0.0002 | 0.00077 | 0.03565 | 0.00231 | 0.0054 | 0.00023 | 0.00065
2025-01-22 | B250410 | G-600-A | 2:05 | 2:17 | 3442.097 | 33573.6 | 1528 | 0 | 65 | 0 | 0 | 0 | 0 | 40 | 0 | 0 | 0 | 0 | 0 | 0 | 0 | 0 | 0 | 179 | 0 | 0 | 0 | 0 | 14 | 0 | 0 | 0 | 0 | 0 | 0 | 0 | 0 | 0 | 125.5833 |  | 19 | 584 | 0.038 | 0.10723 | 0.0258 | 0.00656 | 0.00794 | 0.00723 | 0.00382 | 0.0004 | 0.0002 | 0.00071 | 0.03056 | 0.0003 | 0.005 | 0.00036 | 0.0002 | 0.03825 | 0.13909 | 0.00583 | 0.00673 | 0.01543 | 0.00817 | 0.00286 | 0.0004 | 0.0002 | 0.00093 | 0.03065 | 0.0023 | 0.0054 | 0.00085 | 0.0002
2025-01-22 | B250411 | G-600-A | 1:01 | 1:43 | 2913.189 | 25327.3 | 1528 | 0 | 0 | 0 | 0 | 0 | 0 | 0 | 0 | 0 | 0 | 0 | 0 | 0 | 0 | 0 | 0 | 135.4 | 0 | 0 | 0 | 0 | 14 | 0 | 0 | 0 | 0 | 0 | 0 | 0 | 0 | 0 | 60.7 | 1572 | 16 | 409 | 0.03228 | 0.08338 | 0.03972 | 0.00756 | 0.01096 | 0.00999 | 0.00348 | 0.00132 | 0.0002 | 0.00091 | 0.00782 | 0.00025 | 0.0047 | 0.00028 | 0.00082 | 0.035 | 0.1186 | 0.00423 | 0.00867 | 0.02473 | 0.00991 | 0.00278 | 0.00142 | 0.0002 | 0.00089 | 0.02616 | 0.0021 | 0.0053 | 0.00038 | 0.0002
2025-01-22 | B250412 | G-600-A | 0:59 | 1:12 | 3114.684 | 17106.64 | 1528 | 0 | 74 | 0 | 0 | 0 | 0 | 0 | 0 | 0 | 0 | 0 | 0 | 0 | 0 | 0 | 88 | 108.5 | 0 | 0 | 0 | 0 | 16.1 | 0 | 0 | 0 | 0 | 0 | 0 | 0 | 0 | 0 | 58.4 |  | 18 | 799 | 0.03797 | 0.08072 | 0.04775 | 0.00747 | 0.01131 | 0.00685 | 0.00312 | 0.00045 | 0.0002 | 0.00075 | 0.01817 | 0.00034 | 0.00462 | 0.00621 | 0.0002 | 0.048 | 0.14631 | 0.006 | 0.01164 | 0.0232 | 0.01088 | 0.00365 | 0.0004 | 0.0002 | 0.00106 | 0.038 | 0.0021 | 0.0054 | 0.00676 | 0.0002
2025-02-17 | B250969 | G-600-A | 0:57 | 1:42 | 3889.364 | 12337.96 | 1528 | 0 | 53 | 113 | 0 | 0 | 0 | 40 | 0 | 0 | 0 | 0 | 0 | 0 | 0 | 0 | 0 | 231.5 | 0 | 0 | 0 | 0 | 15.5 | 0 | 0 | 0 | 0 | 0 | 0 | 0 | 0 | 0 | 61.15 | 1566 | 23 | 1738 | 0.0385 | 0.08893 | 0.05945 | 0.01053 | 0.00935 | 0.01155 | 0.00453 | 0.00125 | 0.0002 | 0.00091 | 0.07623 | 0.00032 | 0.0049 | 0.00067 | 0.00023 | 0.04 | 0.11529 | 0.00522 | 0.01119 | 0.02106 | 0.01272 | 0.00508 | 0.0004 | 0.0002 | 0.0009 | 0.023 | 0.0017 | 0.0053 | 0.00081 | 0.0002
2025-02-17 | B250961 | G-600-A | 0:49 | 1:13 | 2709.611 | 14158.47 | 1528 | 0 | 0 | 0 | 0 | 0 | 0 | 0 | 0 | 0 | 0 | 0 | 0 | 0 | 0 | 0 | 66 | 65.7 | 0 | 0 | 0 | 0 | 17.5 | 0 | 0 | 0 | 0 | 0 | 0 | 0 | 0 | 0 | 48.4 | 1568 | 16 | 502 | 0.04 | 0.0885 | 0.06427 | 0.00591 | 0.01334 | 0.01143 | 0.00536 | 0.0004 | 0.0002 | 0.00088 | 0.0356 | 8e-05 | 0.0045 | 0.00084 | 0.00036 | 0.043 | 0.12464 | 0.005 | 0.00625 | 0.02628 | 0.01339 | 0.00538 | 0.00073 | 0.0002 | 0.00099 | 0.03415 | 0.00248 | 0.0054 | 0.00095 | 0.0002
2025-02-17 | B250957 | G-600-A | 1:49 | 2:30 | 3125.605 | 55718.16 | 1528 | 0 | 0 | 0 | 0 | 0 | 0 | 45 | 0 | 0 | 0 | 0 | 0 | 0 | 0 | 0 | 0 | 82.3 | 0 | 0 | 0 | 0 | 17.5 | 0 | 0 | 0 | 0 | 0 | 0 | 0 | 0 | 0 | 108.6333 | 1567 | 28 | 531 | 0.045 | 0.09214 | 0.05618 | 0.005 | 0.01069 | 0.01009 | 0.00394 | 0.0011 | 0.0002 | 0.00095 | 0.08713 | 0.00014 | 0.0047 | 0.00123 | 0.00025 | 0.04307 | 0.12353 | 0.007 | 0.00704 | 0.02 | 0.01184 | 0.00391 | 0.00113 | 0.0002 | 0.00115 | 0.036 | 0.0026 | 0.0054 | 0.00079 | 0.00128
2025-02-17 | B250955 | G-600-A | 1:28 | 1:51 | 4555.595 | 40100.85 | 1528 | 0 | 0 | 0 | 0 | 0 | 0 | 0 | 0 | 0 | 0 | 0 | 0 | 0 | 0 | 0 | 0 | 135.5 | 0 | 0 | 0 | 0 | 19.4 | 0 | 0 | 0 | 0 | 0 | 0 | 0 | 0 | 0 | 87.61667 | 1569 | 24 | 545 | 0.04647 | 0.0823 | 0.06188 | 0.00779 | 0.01287 | 0.01398 | 0.00598 | 0.00065 | 0.0002 | 0.00096 | 0.08406 | 0.00013 | 0.0049 | 0.00054 | 0.00108 | 0.041 | 0.13078 | 0.007 | 0.0085 | 0.023 | 0.01521 | 0.00515 | 0.0004 | 0.0002 | 0.0009 | 0.02754 | 0.00157 | 0.0056 | 0.00049 | 0.00105
2025-02-17 | B250952 | G-600-A | 1:15 | 1:53 | 5706.374 | 34077.28 | 1528 | 0 | 0 | 0 | 0 | 0 | 0 | 0 | 0 | 0 | 0 | 0 | 0 | 0 | 0 | 0 | 0 | 104.6 | 0 | 0 | 0 | 0 | 2.6 | 0 | 0 | 0 | 0 | 0 | 0 | 0 | 0 | 0 | 75.7 | 1577 | 32 | 594 | 0.0488 | 0.09409 | 0.06852 | 0.00979 | 0.01574 | 0.02041 | 0.00637 | 0.00241 | 0.0002 | 0.00096 | 0.09584 | 0.00021 | 0.00463 | 0.00071 | 0.00021 | 0.0482 | 0.12673 | 0.0073 | 0.011 | 0.0205 | 0.02125 | 0.00672 | 0.00081 | 0.0002 | 0.00123 | 0.03408 | 0.00324 | 0.0054 | 0.00037 | 0.00098
2025-02-17 | B250951 | G-600-A | 0:58 | 1:26 | 1361.623 | 12417.03 | 1528 | 0 | 51 | 0 | 0 | 0 | 0 | 0 | 0 | 0 | 0 | 0 | 0 | 0 | 0 | 0 | 0 | 120.7 | 0 | 0 | 0 | 0 | 15.4 | 0 | 0 | 0 | 0 | 0 | 0 | 0 | 0 | 0 | 57.6 | 1570 | 8 | 525 | 0.02843 | 0.09267 | 0.06326 | 0.01124 | 0.01151 | 0.01918 | 0.00552 | 0.00049 | 0.0002 | 0.00082 | 0.0509 | 0.00026 | 0.0046 | 0.00046 | 0.00097 | 0.03629 | 0.11839 | 0.0074 | 0.011 | 0.02698 | 0.01997 | 0.00557 | 0.0014 | 0.0002 | 0.00099 | 0.047 | 0.0025 | 0.0055 | 0.00092 | 0.00023
2025-02-17 | B250950 | G-600-A | 0:45 | 1:03 | 2267.381 | 15704.65 | 1528 | 0 | 0 | 35 | 0 | 0 | 0 | 0 | 0 | 0 | 0 | 0 | 0 | 0 | 0 | 0 | 66 | 128.1 | 0 | 0 | 0 | 0 | 15.1 | 0 | 0 | 0 | 0 | 0 | 0 | 0 | 0 | 0 | 44.68333 | 1572 | 14 | 599 | 0.03637 | 0.07598 | 0.08 | 0.01365 | 0.01138 | 0.01063 | 0.0065 | 0.0004 | 0.0002 | 0.0008 | 0.01324 | 0.00028 | 0.0048 | 0.0008 | 0.0002 | 0.043 | 0.13619 | 0.00682 | 0.0175 | 0.0301 | 0.01948 | 0.00621 | 0.00091 | 0.0002 | 0.0012 | 0.03695 | 0.0014 | 0.0055 | 0.00078 | 0.00036
2025-02-17 | B250949 | G-600-A | 1:02 | 2:17 | 4638.995 | 38653.43 | 1528 | 0 | 45 | 0 | 0 | 0 | 0 | 0 | 0 | 0 | 0 | 0 | 0 | 0 | 0 | 0 | 66 | 206.3 | 0 | 0 | 0 | 0 | 17.5 | 0 | 0 | 0 | 0 | 0 | 0 | 0 | 0 | 0 | 62.05 | 1569 | 24 | 655 | 0.03937 | 0.09607 | 0.037 | 0.01318 | 0.01832 | 0.01922 | 0.00629 | 0.00197 | 0.0002 | 0.00096 | 0.10811 | 0.00034 | 0.0049 | 0.00048 | 0.00081 | 0.04 | 0.12643 | 0.00935 | 0.01318 | 0.036 | 0.02187 | 0.00613 | 0.00087 | 0.0002 | 0.00111 | 0.04247 | 0.00167 | 0.0058 | 0.00046 | 0.00107
2025-01-22 | C250397 | G-600-A | 0:40 | 3:46 | 595.2703 | 21325.46 | 1528 | 0 | 58 | 0 | 0 | 0 | 0 | 0 | 0 | 0 | 0 | 0 | 0 | 0 | 0 | 0 | 0 | 255.4 | 0 | 0 | 0 | 0 | 39.9 | 0 | 0 | 0 | 0 | 0 | 0 | 0 | 0 | 0 | 167.5333 | 1569 | 4 | 1120 | 0.04335 | 0.1179 | 0.00273 | 0.01206 | 0.02291 | 0.00632 | 0.00278 | 0.0004 | 0.0002 | 0.00093 | 0.02805 | 0.00188 | 0.0057 | 0.00058 | 0.0002 | 0.044 | 0.11936 | 0.00425 | 0.01261 | 0.02419 | 0.00908 | 0.00324 | 0.00073 | 0.0002 | 0.00087 | 0.02665 | 0.00081 | 0.006 | 0.0004 | 0.00071
2025-01-22 | C250398 | G-600-A | 2:06 | 3:06 | 4648.327 | 16207.61 | 1528 | 0 | 0 | 0 | 0 | 0 | 0 | 40 | 0 | 0 | 0 | 0 | 0 | 0 | 0 | 0 | 0 | 75.9 | 0 | 0 | 0 | 0 | 19.2 | 0 | 0 | 0 | 0 | 0 | 0 | 0 | 0 | 0 | 125.9667 | 1571 | 34 | 796 | 0.04085 | 0.1076 | 0.025 | 0.01638 | 0.01693 | 0.01043 | 0.0034 | 0.00044 | 0.0002 | 0.00078 | 0.0471 | 0.00021 | 0.0043 | 0.00036 | 0.0002 | 0.044 | 0.14178 | 0.00471 | 0.018 | 0.0309 | 0.01507 | 0.00371 | 0.00105 | 0.0002 | 0.00099 | 0.02468 | 0.0022 | 0.0056 | 0.00067 | 0.001
2025-01-22 | C250399 | G-600-A | 2:16 | 3:05 | 4126.67 | 15791.61 | 1528 | 0 | 0 | 0 | 0 | 0 | 0 | 40 | 0 | 0 | 0 | 0 | 0 | 0 | 0 | 0 | 44 | 81.6 | 0 | 0 | 0 | 0 | 21.8 | 0 | 0 | 0 | 0 | 0 | 0 | 0 | 0 | 0 | 136.9 | 1569 | 41 | 642 | 0.03881 | 0.09532 | 0.026 | 0.01167 | 0.00595 | 0.01269 | 0.00286 | 0.0004 | 0.0002 | 0.00084 | 0.03084 | 0.00011 | 0.0044 | 0.00062 | 0.0002 | 0.04112 | 0.13326 | 0.00528 | 0.013 | 0.01808 | 0.0169 | 0.00359 | 0.00066 | 0.0002 | 0.00097 | 0.02135 | 0.00104 | 0.0056 | 0.00052 | 0.00076
2025-01-22 | C250400 | G-600-A | 1:07 | 1:37 | 3111.393 | 22649.31 | 1528 | 0 | 0 | 0 | 0 | 0 | 0 | 0 | 0 | 0 | 0 | 0 | 0 | 0 | 0 | 0 | 0 | 364.7 | 0 | 0 | 0 | 0 | 15.5 | 0 | 0 | 0 | 0 | 0 | 0 | 0 | 0 | 0 | 67.4 | 1569 | 18 | 1586 | 0.038 | 0.05042 | 0.04563 | 0.00505 | 0.00338 | 0.00989 | 0.00666 | 0.0004 | 0.0002 | 0.00083 | 0.00252 | 0.0003 | 0.0048 | 0.00063 | 0.0002 | 0.038 | 0.13287 | 0.00744 | 0.011 | 0.01257 | 0.01221 | 0.00708 | 0.00126 | 0.0002 | 0.00072 | 0.02398 | 0.0019 | 0.0058 | 0.00021 | 0.00063
2025-01-22 | C250401 | G-600-A | 0:35 | 0:56 | 2671.728 | 5482.322 | 1528 | 0 | 0 | 0 | 0 | 0 | 0 | 80 | 0 | 0 | 0 | 0 | 0 | 0 | 0 | 0 | 0 | 107.4 | 0 | 0 | 0 | 0 | 21 | 0 | 0 | 0 | 0 | 0 | 0 | 0 | 0 | 0 | 35.11667 |  | 15 | 580 | 0.03781 | 0.10898 | 0.03489 | 0.0132 | 0.00848 | 0.01019 | 0.00324 | 0.0004 | 0.0002 | 0.00079 | 0.01035 | 0.00011 | 0.0048 | 0.00067 | 0.0002 | 0.04417 | 0.13714 | 0.007 | 0.01296 | 0.02132 | 0.01421 | 0.00404 | 0.00141 | 0.0002 | 0.00094 | 0.02981 | 0.00165 | 0.0058 | 0.00029 | 0.00062
2025-01-22 | C250402 | G-600-A | 0:55 | 1:02 | 3433.332 | 9012.915 | 1528 | 0 | 0 | 43 | 0 | 0 | 0 | 40 | 0 | 0 | 0 | 0 | 0 | 0 | 0 | 0 | 0 | 79 | 0 | 0 | 0 | 0 | 21 | 0 | 0 | 0 | 0 | 0 | 0 | 0 | 0 | 0 | 54.4 | 1573 | 18 | 571 | 0.03532 | 0.09129 | 0.03148 | 0.01307 | 0.01159 | 0.00784 | 0.00263 | 0.00099 | 0.0002 | 0.00082 | 0.08565 | 0.00067 | 0.0049 | 0.0005 | 0.0002 | 0.04274 | 0.14567 | 0.00763 | 0.015 | 0.02047 | 0.01153 | 0.00372 | 0.00045 | 0.0002 | 0.00083 | 0.02703 | 0.00134 | 0.0059 | 0.00021 | 0.00085
2025-01-22 | C250403 | G-600-A | 0:55 | 1:18 | 2769.918 | 4681.488 | 1528 | 0 | 0 | 0 | 0 | 0 | 0 | 0 | 0 | 0 | 0 | 0 | 0 | 0 | 0 | 0 | 0 | 160.9 | 0 | 0 | 0 | 0 | 21.7 | 0 | 0 | 0 | 0 | 0 | 0 | 0 | 0 | 0 | 55.28333 | 1569 | 15 | 620 | 0.03167 | 0.0906 | 0.03317 | 0.00692 | 0.00442 | 0.00635 | 0.00249 | 0.00044 | 0.0002 | 0.00066 | 0.00106 | 0.00013 | 0.0049 | 0.00037 | 0.0002 | 0.03732 | 0.14077 | 0.008 | 0.00858 | 0.01638 | 0.01223 | 0.00337 | 0.00112 | 0.0002 | 0.00081 | 0.03154 | 0.0024 | 0.0061 | 0.00022 | 0.00063
2025-01-22 | C250404 | G-600-A | 1:28 | 1:56 | 4856.803 | 11736.3 | 1528 | 0 | 0 | 0 | 0 | 0 | 0 | 0 | 0 | 0 | 0 | 0 | 0 | 0 | 0 | 0 | 0 | 304.9 | 0 | 0 | 0 | 0 | 23.2 | 0 | 0 | 0 | 0 | 0 | 0 | 0 | 0 | 0 | 88.81667 | 1565 | 25 | 1395 | 0.03425 | 0.08154 | 0.04657 | 0.00738 | 0.00208 | 0.00693 | 0.00274 | 0.0004 | 0.0002 | 0.00077 | 0.00125 | 0.00018 | 0.0049 | 0.00062 | 0.0002 | 0.03914 | 0.14265 | 0.00441 | 0.01344 | 0.01761 | 0.00746 | 0.00286 | 0.00045 | 0.0002 | 0.001 | 0.03088 | 0.0017 | 0.0057 | 0.00044 | 0.0002
2025-01-22 | C250405 | G-600-A | 2:24 | 2:44 | 5722.623 | 1666.822 | 1528 | 0 | 42 | 0 | 0 | 0 | 0 | 0 | 0 | 0 | 0 | 0 | 0 | 0 | 0 | 0 | 0 | 159.1 | 0 | 0 | 0 | 0 | 20.3 | 0 | 0 | 0 | 0 | 0 | 0 | 0 | 0 | 0 | 144.45 | 1570 | 37 | 1106 | 0.03712 | 0.08245 | 0.05152 | 0.01266 | 0.02997 | 0.00652 | 0.00253 | 0.0004 | 0.0002 | 0.00157 | 0.058 | 0.00054 | 0.0048 | 0.00045 | 0.0002 | 0.038 | 0.11688 | 0.003 | 0.0135 | 0.03334 | 0.00756 | 0.00279 | 0.00046 | 0.0002 | 0.00113 | 0.02853 | 0.00167 | 0.0055 | 0.00028 | 0.0002
2025-01-22 | C250406 | G-600-A | 1:57 | 2:37 | 7014.943 | 13859.85 | 1528 | 0 | 0 | 0 | 0 | 0 | 0 | 0 | 0 | 0 | 0 | 0 | 0 | 0 | 0 | 0 | 0 | 160.6 | 0 | 0 | 0 | 0 | 26 | 0 | 0 | 0 | 0 | 0 | 0 | 0 | 0 | 0 | 116.5833 | 1594 | 37 | 539 | 0.03417 | 0.10289 | 0.03815 | 0.01327 | 0.00708 | 0.00731 | 0.00298 | 0.0004 | 0.0002 | 0.00088 | 0.01061 | 0.00011 | 0.0047 | 0.00029 | 0.0002 | 0.038 | 0.12395 | 0.00267 | 0.01414 | 0.02968 | 0.00888 | 0.00296 | 0.0004 | 0.0002 | 0.00099 | 0.036 | 0.0031 | 0.0054 | 0.00056 | 0.0002
2025-01-22 | C250407 | G-600-A | 1:55 | 2:21 | 503.7205 | 10394.27 | 1528 | 0 | 41 | 0 | 0 | 0 | 0 | 0 | 0 | 0 | 0 | 0 | 0 | 0 | 0 | 0 | 0 | 66 | 0 | 0 | 0 | 0 | 14.7 | 0 | 0 | 0 | 0 | 0 | 0 | 0 | 0 | 0 | 115.9667 | 1575 | 21 | 590 | 0.035 | 0.10675 | 0.02228 | 0.00836 | 0.0189 | 0.00903 | 0.00287 | 0.00076 | 0.0002 | 0.00105 | 0.05877 | 0.00041 | 0.0049 | 0.00034 | 0.0002 | 0.03856 | 0.1263 | 0.004 | 0.00852 | 0.03569 | 0.00766 | 0.00261 | 0.0004 | 0.0002 | 0.00099 | 0.038 | 0.00184 | 0.0055 | 0.00063 | 0.0002
2025-01-22 | C250408 | G-600-A | 0:51 | 1:18 | 2920.705 | 3084.39 | 1528 | 0 | 33 | 0 | 0 | 0 | 0 | 0 | 0 | 0 | 0 | 0 | 0 | 0 | 0 | 0 | 0 | 119.6 | 0 | 0 | 0 | 0 | 14.7 | 0 | 0 | 0 | 0 | 0 | 0 | 0 | 0 | 0 | 51.13333 | 1577 | 15 | 424 | 0.03528 | 0.11551 | 0.01577 | 0.01658 | 0.00778 | 0.00822 | 0.00373 | 0.00055 | 0.0002 | 0.00072 | 0.01884 | 0.00026 | 0.005 | 0.00027 | 0.00044 | 0.03749 | 0.137 | 0.0074 | 0.01765 | 0.00897 | 0.0079 | 0.0029 | 0.0004 | 0.0002 | 0.00082 | 0.03257 | 0.0021 | 0.0053 | 0.00078 | 0.0002
2025-02-17 | A250989 | G-600-A | 1:28 | 1:59 | 0 | 0 | 1528 | 0 | 0 | 0 | 0 | 0 | 0 | 0 | 0 | 0 | 0 | 0 | 0 | 0 | 0 | 0 | 0 | 63 | 0 | 0 | 0 | 0 | 15 | 0 | 0 | 0 | 0 | 0 | 0 | 0 | 0 | 0 | 88.11667 | 1572 | 28 | 1055
2025-02-17 | A250988 | G-600-A | 0:48 | 1:03 | 3154.746 | 9615.623 | 1528 | 0 | 0 | 0 | 0 | 0 | 0 | 0 | 0 | 0 | 0 | 0 | 0 | 0 | 0 | 0 | 0 | 143.5 | 0 | 0 | 0 | 0 | 17.7 | 0 | 0 | 0 | 0 | 0 | 0 | 0 | 0 | 0 | 48.55 | 1568 | 17 | 288 | 0.03532 | 0.09203 | 0.05704 | 0.021 | 0.01065 | 0.00647 | 0.00264 | 0.00046 | 0.0002 | 0.0008 | 0.0538 | 0.00015 | 0.0049 | 0.00074 | 0.0002 | 0.03669 | 0.13061 | 0.00765 | 0.0239 | 0.028 | 0.0077 | 0.00283 | 0.00055 | 0.0002 | 0.00089 | 0.03654 | 0.00146 | 0.0053 | 0.00074 | 0.0002
2025-02-17 | A250987 | G-600-A | 0:34 | 1:09 | 973.2949 | 1529.186 | 1528 | 0 | 0 | 0 | 0 | 0 | 0 | 0 | 0 | 0 | 0 | 0 | 0 | 0 | 0 | 0 | 0 | 41.1 | 0 | 0 | 0 | 0 | 25.1 | 0 | 0 | 0 | 0 | 0 | 0 | 0 | 0 | 0 | 33.81667 |  | 5 | 309 | 0.035 | 0.13823 | 0.04334 | 0.00765 | 0.01292 | 0.0122 | 0.00299 | 0.0016 | 0.0002 | 0.00088 | 0.10093 | 0.00034 | 0.005 | 0.00055 | 0.00024 | 0.038 | 0.14529 | 0.007 | 0.008 | 0.0372 | 0.01277 | 0.00318 | 0.0004 | 0.0002 | 0.00101 | 0.0348 | 0.0023 | 0.0055 | 0.00026 | 0.00093
2025-02-17 | A250986 | G-600-A | 0:44 | 1:04 | 1156.953 | 6853.328 | 1528 | 0 | 0 | 0 | 0 | 0 | 0 | 0 | 0 | 0 | 0 | 0 | 0 | 0 | 0 | 0 | 0 | 94.4 | 0 | 0 | 0 | 0 | 16.1 | 0 | 0 | 0 | 0 | 0 | 0 | 0 | 0 | 0 | 43.96667 | 1568 | 7 | 514 | 0.04116 | 0.11242 | 0.06041 | 0.00431 | 0.01606 | 0.00766 | 0.00299 | 0.00059 | 0.0002 | 0.00107 | 0.04952 | 0.00018 | 0.0049 | 0.00089 | 0.00028 | 0.04 | 0.13326 | 0.0084 | 0.00737 | 0.03046 | 0.00688 | 0.00353 | 0.0004 | 0.0002 | 0.00089 | 0.03795 | 0.00181 | 0.0056 | 0.00031 | 0.00105
2025-02-17 | A250974 | G-600-A | 0:55 | 2:06 | 4741.446 | 24673.97 | 1528 | 0 | 0 | 0 | 0 | 0 | 0 | 0 | 0 | 0 | 0 | 0 | 0 | 0 | 0 | 0 | 0 | 111.8 | 0 | 0 | 0 | 0 | 20.4 | 0 | 0 | 0 | 0 | 0 | 0 | 0 | 0 | 0 | 54.73333 | 1570 | 26 | 661 | 0.048 | 0.11328 | 0.04977 | 0.01385 | 0.00514 | 0.00708 | 0.00329 | 0.0004 | 0.0002 | 0.00087 | 0.03584 | 0.0001 | 0.0048 | 0.00076 | 0.00028 | 0.04712 | 0.12252 | 0.00717 | 0.01215 | 0.01653 | 0.00819 | 0.00342 | 0.0004 | 0.0002 | 0.00096 | 0.023 | 0.0018 | 0.0054 | 0.0002 | 0.001
2025-02-17 | A250973 | G-600-A | 1:50 | 2:05 | 2979.673 | 35896.37 | 1528 | 0 | 0 | 116 | 0 | 0 | 0 | 0 | 0 | 0 | 0 | 0 | 0 | 0 | 0 | 0 | 0 | 190.9 | 0 | 0 | 0 | 0 | 25.2 | 0 | 0 | 0 | 0 | 0 | 0 | 0 | 0 | 0 | 109.9333 | 1595 | 22 | 366 | 0.03589 | 0.02201 | 0.03894 | 0.01171 | 0.0045 | 0.01265 | 0.00325 | 0.0004 | 0.0002 | 0.00088 | 0.03052 | 0.00046 | 0.0048 | 0.00037 | 0.00115 | 0.05 | 0.12691 | 0.00624 | 0.01363 | 0.00972 | 0.01662 | 0.00328 | 0.0004 | 0.0002 | 0.00092 | 0.028 | 0.00416 | 0.0055 | 0.00084 | 0.00039
2025-02-17 | A250972 | G-600-A | 0:57 | 4:01 | 2843.515 | 14931.77 | 1528 | 0 | 0 | 0 | 0 | 0 | 0 | 0 | 0 | 0 | 0 | 0 | 0 | 0 | 0 | 0 | 0 | 78.2 | 0 | 0 | 0 | 0 | 15.5 | 0 | 0 | 0 | 0 | 0 | 0 | 0 | 0 | 0 | 103.7667 | 1568 | 15 | 495 | 0.04499 | 0.12085 | 0.00545 | 0.01739 | 0.02254 | 0.01119 | 0.00313 | 0.0004 | 0.0002 | 0.00097 | 0.0287 | 0.00065 | 0.0055 | 0.00056 | 0.00109 | 0.04529 | 0.12276 | 0.00385 | 0.01617 | 0.02267 | 0.00989 | 0.00304 | 0.0004 | 0.0002 | 0.00092 | 0.039 | 0.0024 | 0.0056 | 0.00094 | 0.00021
2025-01-22 | D250424 | G-600-A | 2:54 | 3:22 | 5486.71 | 49002.35 | 1528 | 0 | 0 | 0 | 0 | 0 | 0 | 0 | 0 | 0 | 0 | 0 | 0 | 0 | 0 | 0 | 44 | 82.2 | 0 | 0 | 0 | 0 | 17 | 0 | 0 | 0 | 0 | 0 | 0 | 0 | 0 | 0 | 174.35 | 1566 | 49 | 719 | 0.03919 | 0.08304 | 0.0539 | 0.018 | 0.01253 | 0.01015 | 0.0023 | 0.0004 | 0.0002 | 0.00089 | 0.08483 | 0.00017 | 0.0046 | 0.00096 | 0.0002 | 0.04226 | 0.13134 | 0.00397 | 0.01808 | 0.0247 | 0.01105 | 0.00245 | 0.00049 | 0.0002 | 0.00091 | 0.028 | 0.0027 | 0.0053 | 0.00049 | 0.0002
2025-01-22 | D250425 | G-600-A | 1:53 | 2:08 | 906.9842 | 49378.14 | 1528 | 0 | 0 | 0 | 0 | 0 | 0 | 0 | 0 | 0 | 0 | 0 | 0 | 0 | 0 | 0 | 44 | 62.9 | 0 | 0 | 0 | 0 | 16.1 | 0 | 0 | 0 | 0 | 0 | 0 | 0 | 0 | 0 | 113.5333 | 1565 | 42 | 363 | 0.032 | 0.10976 | 0.04605 | 0.00746 | 0.0168 | 0.00585 | 0.00245 | 0.0004 | 0.0002 | 0.00098 | 0.06583 | 0.00012 | 0.0049 | 0.00052 | 0.0002 | 0.03796 | 0.12343 | 0.0037 | 0.0085 | 0.02754 | 0.00779 | 0.00253 | 0.0004 | 0.0002 | 0.00097 | 0.03529 | 0.00234 | 0.0057 | 0.0006 | 0.0002
2025-01-22 | D250426 | G-600-A | 2:40 | 2:00 |  |  | 1528 | 0 | 0 | 0 | 0 | 0 | 0 | 40 | 0 | 0 | 0 | 0 | 0 | 0 | 0 | 0 | 0 | 157 | 0 | 0 | 0 | 0 | 21 | 0 | 0 | 0 | 0 | 0 | 0 | 0 | 0 | 0 | 0.1 |  |  | 800 | 0.037 | 0.14303 | 0.00698 | 0.0084 | 0.02437 | 0.00907 | 0.00348 | 0.0004 | 0.0002 | 0.00091 | 0.03718 | 0.00206 | 0.00572 | 0.00027 | 0.00079 | 0.037 | 0.14303 | 0.00698 | 0.0084 | 0.02437 | 0.00907 | 0.00348 | 0.0004 | 0.0002 | 0.00091 | 0.03718 | 0.00206 | 0.00572 | 0.00027 | 0.00079
2025-01-22 | D250427 | G-600-A | 2:31 | 2:26 | 0 |  | 1528 | 0 | 0 | 0 | 0 | 0 | 0 | 0 | 0 | 0 | 0 | 0 | 0 | 0 | 0 | 0 | 0 | 0 | 0 | 0 | 0 | 0 | 0 | 0 | 0 | 0 | 0 | 0 | 0 | 0 | 0 | 0 | 0.2 |  |  | 0
2025-01-22 | D250428 | G-600-A | 0:46 | 1:02 | 2392.464 | 10639.9 | 1528 | 0 | 0 | 0 | 0 | 0 | 0 | 0 | 0 | 0 | 0 | 0 | 0 | 0 | 0 | 0 | 0 | 31.5 | 0 | 0 | 0 | 0 | 15.1 | 0 | 0 | 0 | 0 | 0 | 0 | 0 | 0 | 0 | 46.13333 | 1586 | 12 | 351 | 0.04457 | 0.1556 | 0.03309 | 0.00335 | 0.01993 | 0.00647 | 0.00287 | 0.00065 | 0.0002 | 0.00094 | 0.06121 | 0.00071 | 0.0049 | 0.00075 | 0.0002 | 0.04152 | 0.16092 | 0.008 | 0.00365 | 0.01454 | 0.00634 | 0.00267 | 0.00053 | 0.0002 | 0.00081 | 0.03343 | 0.00229 | 0.0053 | 0.00048 | 0.0002
2025-01-22 | D250429 | G-600-A | 0:52 | 1:11 | 2241.103 | 10561.03 | 1528 | 0 | 0 | 0 | 0 | 0 | 0 | 0 | 0 | 0 | 0 | 0 | 0 | 0 | 0 | 0 | 0 | 83.8 | 0 | 0 | 0 | 0 | 17.5 | 0 | 0 | 0 | 0 | 0 | 0 | 0 | 0 | 0 | 52.03333 | 1571 | 11 | 407 | 0.03655 | 0.16008 | 0.01971 | 0.0093 | 0.00836 | 0.00915 | 0.00279 | 0.00092 | 0.0002 | 0.00084 | 0.01852 | 0.00032 | 0.0049 | 0.00048 | 0.0002 | 0.03917 | 0.16321 | 0.00655 | 0.00967 | 0.01804 | 0.00957 | 0.00284 | 0.00084 | 0.0002 | 0.00079 | 0.039 | 0.0029 | 0.0053 | 0.00059 | 0.0002
2025-01-22 | D250430 | G-600-A | 0:37 | 1:01 | 1899.236 | 6025.623 | 1528 | 0 | 61 | 0 | 0 | 0 | 0 | 0 | 0 | 0 | 0 | 0 | 0 | 0 | 0 | 0 | 0 | 95.6 | 0 | 0 | 0 | 0 | 16.1 | 0 | 0 | 0 | 0 | 0 | 0 | 0 | 0 | 0 | 36.91667 | 1571 | 10 | 385 | 0.03605 | 0.10337 | 0.0418 | 0.00731 | 0.00855 | 0.00786 | 0.00284 | 0.0004 | 0.0002 | 0.00088 | 0.04194 | 0.00061 | 0.0049 | 0.00088 | 0.0002 | 0.33412 | 0.01645 | 0.04448 | 0.025 | 0.0035 | 0.00273 | 0.00215 | 0.00545 | 0.0002 | 0.00068 | 0.36177 | 0.0007 | 0.0045 | 0.00072 | 0.0002
2025-01-22 | D250431 | G-600-A | 2:19 | 2:31 | 6459.336 | 41202.72 | 1528 | 0 | 0 | 0 | 0 | 0 | 0 | 0 | 0 | 0 | 0 | 0 | 0 | 0 | 0 | 0 | 0 | 105.6 | 0 | 0 | 0 | 0 | 16.1 | 0 | 0 | 0 | 0 | 0 | 0 | 0 | 0 | 0 | 138.6833 | 1570 | 34 | 514 | 0.03667 | 0.09382 | 0.04544 | 0.01337 | 0.01095 | 0.00916 | 0.00272 | 0.00048 | 0.0002 | 0.00084 | 0.05034 | 0.00027 | 0.0045 | 0.00066 | 0.0002 | 0.04074 | 0.12817 | 0.00513 | 0.014 | 0.02093 | 0.00913 | 0.00299 | 0.00048 | 0.0002 | 0.00087 | 0.02937 | 0.0021 | 0.0055 | 0.00044 | 0.00064
2025-01-22 | D250432 | G-600-A | 2:30 | 3:03 | 2133.807 | 42531.24 | 1528 | 0 | 0 | 0 | 0 | 0 | 0 | 50 | 0 | 0 | 0 | 0 | 0 | 0 | 0 | 0 | 0 | 75.7 | 0 | 0 | 0 | 0 | 15.4 | 0 | 0 | 0 | 0 | 0 | 0 | 0 | 0 | 0 | 149.6 | 1570 | 42 | 378 | 0.04191 | 0.1136 | 0.02956 | 0.01102 | 0.00898 | 0.00876 | 0.00325 | 0.0004 | 0.0002 | 0.00085 | 0.04471 | 0.00016 | 0.0048 | 0.00041 | 0.00073 | 0.04319 | 0.11588 | 0.005 | 0.00863 | 0.0223 | 0.00892 | 0.00282 | 0.00043 | 0.0002 | 0.00101 | 0.02874 | 0.00181 | 0.0056 | 0.00069 | 0.0002
2025-01-22 | D250433 | G-600-A | 1:40 | 2:09 | 333.5969 | 17923.4 | 1528 | 0 | 0 | 0 | 0 | 0 | 0 | 40 | 0 | 0 | 0 | 0 | 0 | 0 | 0 | 0 | 0 | 78.8 | 0 | 0 | 0 | 0 | 18.9 | 0 | 0 | 0 | 0 | 0 | 0 | 0 | 0 | 0 | 99.96667 | 1570 | 23 | 378 | 0.03334 | 0.10538 | 0.02547 | 0.00821 | 0.00851 | 0.00708 | 0.00276 | 0.00084 | 0.0002 | 0.00083 | 0.03836 | 0.0001 | 0.0046 | 0.00033 | 0.0002 | 0.03898 | 0.11225 | 0.006 | 0.0086 | 0.01585 | 0.01022 | 0.00282 | 0.00089 | 0.0002 | 0.00096 | 0.035 | 0.0026 | 0.0052 | 0.00061 | 0.0002
2025-02-17 | A250971 | G-600-A | 1:05 | 1:32 | 4423.228 | 26464.56 | 1528 | 0 | 0 | 0 | 0 | 0 | 0 | 0 | 0 | 0 | 0 | 0 | 0 | 0 | 0 | 0 | 0 | 154.6 | 0 | 0 | 0 | 0 | 10.7 | 0 | 0 | 0 | 0 | 0 | 0 | 0 | 0 | 0 | 65.15 | 1569 | 23 | 494 | 0.0432 | 0.10957 | 0.05268 | 0.01876 | 0.0121 | 0.00787 | 0.00281 | 0.0004 | 0.0002 | 0.00087 | 0.04988 | 0.00014 | 0.005 | 0.00083 | 0.00089 | 0.0485 | 0.12389 | 0.005 | 0.01846 | 0.02517 | 0.01019 | 0.00324 | 0.0004 | 0.0002 | 0.00101 | 0.031 | 0.00181 | 0.0055 | 0.00136 | 0.00026
2025-01-22 | D250435 | G-600-A | 2:15 | 3:21 | 7085.517 | 26208.93 | 1528 | 0 | 48 | 0 | 0 | 0 | 0 | 40 | 0 | 0 | 0 | 0 | 0 | 0 | 0 | 0 | 0 | 141.7 | 0 | 0 | 0 | 0 | 14 | 0 | 0 | 0 | 0 | 0 | 0 | 0 | 0 | 0 | 135.3333 | 1568 | 37 | 495 | 0.03222 | 0.09704 | 0.045 | 0.01238 | 0.01244 | 0.01033 | 0.00259 | 0.00054 | 0.0002 | 0.00109 | 0.02701 | 0.00014 | 0.0047 | 0.00074 | 0.0002 | 0.04514 | 0.1348 | 0.0045 | 0.01274 | 0.01879 | 0.00948 | 0.00236 | 0.0004 | 0.0002 | 0.00085 | 0.02855 | 0.00183 | 0.0053 | 0.00049 | 0.0002
2025-02-17 | A250970 | G-600-A | 0:53 | 1:59 | 3292.059 | 19974.98 | 1528 | 0 | 0 | 0 | 0 | 0 | 0 | 0 | 0 | 0 | 0 | 0 | 0 | 0 | 0 | 0 | 0 | 127.3 | 0 | 0 | 0 | 0 | 15.5 | 0 | 0 | 0 | 0 | 0 | 0 | 0 | 0 | 0 | 53.26667 | 1567 | 18 | 482 | 0.04002 | 0.11521 | 0.05004 | 0.01287 | 0.00793 | 0.00949 | 0.00307 | 0.00082 | 0.0002 | 0.00097 | 0.04883 | 0.00012 | 0.0047 | 0.00062 | 0.00049 | 0.04197 | 0.13054 | 0.0065 | 0.016 | 0.02204 | 0.01538 | 0.00382 | 0.0005 | 0.0002 | 0.00095 | 0.02727 | 0.00193 | 0.0055 | 0.00082 | 0.00023
2025-02-17 | A250969 | G-600-A | 1:13 | 1:55 | 3352.657 | 42108.85 | 1528 | 0 | 0 | 0 | 0 | 0 | 0 | 0 | 0 | 0 | 0 | 0 | 0 | 0 | 0 | 0 | 0 | 169.1 | 0 | 0 | 0 | 0 | 15.5 | 0 | 0 | 0 | 0 | 0 | 0 | 0 | 0 | 0 | 74.13333 | 1569 | 25 | 693 | 0.04144 | 0.09888 | 0.04898 | 0.00705 | 0.00417 | 0.00385 | 0.00336 | 0.0004 | 0.0002 | 0.00076 | 0.00062 | 0.00012 | 0.0047 | 0.0002 | 0.00038 | 0.04243 | 0.14676 | 0.0074 | 0.009 | 0.01241 | 0.00631 | 0.00359 | 0.0004 | 0.0002 | 0.0009 | 0.03319 | 0.00343 | 0.0055 | 0.00039 | 0.00094
2025-02-16 | D250986 | G-600-A | 1:28 | 1:42 | 1821.459 | 16951.73 | 1528 | 0 | 0 | 0 | 0 | 0 | 0 | 60 | 0 | 0 | 0 | 0 | 0 | 0 | 0 | 0 | 0 | 100.8 | 0 | 0 | 0 | 0 | 17.5 | 0 | 0 | 0 | 0 | 0 | 0 | 0 | 0 | 0 | 88.76667 | 1569 | 20 | 354 | 0.04691 | 0.10666 | 0.065 | 0.005 | 0.00951 | 0.01011 | 0.00391 | 0.0004 | 0.0002 | 0.00088 | 0.05368 | 0.00014 | 0.0048 | 0.00094 | 0.00025 | 0.0499 | 0.13192 | 0.006 | 0.005 | 0.02723 | 0.01016 | 0.00407 | 0.00044 | 0.0002 | 0.00094 | 0.035 | 0.002 | 0.0053 | 0.00074 | 0.0002
2025-02-16 | D250985 | G-600-A | 1:09 | 1:46 | 3301.765 | 12133.26 | 1528 | 0 | 0 | 0 | 0 | 0 | 0 | 60 | 0 | 0 | 0 | 0 | 0 | 0 | 0 | 0 | 0 | 94.6 | 0 | 0 | 0 | 0 | 17.5 | 0 | 0 | 0 | 0 | 0 | 0 | 0 | 0 | 0 | 68.61667 | 1568 | 18 | 667 | 0.04164 | 0.10867 | 0.05 | 0.00766 | 0.0104 | 0.01158 | 0.00385 | 0.00042 | 0.0002 | 0.00091 | 0.04299 | 0.00012 | 0.0047 | 0.00111 | 0.00024 | 0.0423 | 0.13388 | 0.00486 | 0.008 | 0.02736 | 0.01108 | 0.00416 | 0.0004 | 0.0002 | 0.00096 | 0.03984 | 0.0021 | 0.00534 | 0.0011 | 0.0002
2025-02-16 | D250984 | G-600-A | 1:40 | 2:21 | 5353.342 | 19237.26 | 1528 | 0 | 0 | 0 | 0 | 0 | 0 | 60 | 0 | 0 | 0 | 0 | 0 | 0 | 0 | 0 | 0 | 136.6 | 0 | 0 | 0 | 0 | 17.3 | 0 | 0 | 0 | 0 | 0 | 0 | 0 | 0 | 0 | 100.4667 | 1573 | 27 | 697 | 0.03815 | 0.12232 | 0.048 | 0.01103 | 0.00829 | 0.01001 | 0.0036 | 0.0004 | 0.0002 | 0.00088 | 0.01602 | 0.0002 | 0.0046 | 0.00062 | 0.0002 | 0.04729 | 0.1256 | 0.006 | 0.01175 | 0.02151 | 0.01112 | 0.0036 | 0.00044 | 0.0002 | 0.00096 | 0.03733 | 0.00207 | 0.0053 | 0.00081 | 0.0002
2025-02-16 | D250983 | G-600-A | 3:36 | 4:24 | 2055.352 | 119710.3 | 1528 | 0 | 0 | 0 | 0 | 0 | 0 | 60 | 0 | 0 | 0 | 0 | 0 | 0 | 0 | 0 | 110 | 398.9 | 0 | 0 | 0 | 0 | 17.9 | 0 | 0 | 0 | 0 | 0 | 0 | 0 | 0 | 0 | 215.65 | 1571 | 37 | 1506 | 0.02994 | 0.05396 | 0.0584 | 0.003 | 0.00248 | 0.00706 | 0.00368 | 0.0004 | 0.0002 | 0.00087 | 0.00519 | 0 | 0.00468 | 0.00056 | 0.00078 | 0.04072 | 0.13293 | 0.00262 | 0.009 | 0.0285 | 0.0105 | 0.00381 | 0.0004 | 0.0002 | 0.00113 | 0.028 | 0.001 | 0.0055 | 0.00089 | 0.0002
2025-02-16 | D250982 | G-600-A | 1:43 | 1:46 | 4744.249 | 171.9274 | 1528 | 0 | 0 | 0 | 0 | 0 | 0 | 60 | 0 | 0 | 0 | 0 | 0 | 0 | 0 | 0 | 0 | 73.7 | 0 | 0 | 0 | 0 | 15.5 | 0 | 0 | 0 | 0 | 0 | 0 | 0 | 0 | 0 | 102.5833 | 1569 | 25 | 323 | 0.03319 | 0.12033 | 0.02064 | 0.00914 | 0.01093 | 0.00664 | 0.00313 | 0.0004 | 0.0002 | 0.00077 | 0.03097 | 0.00011 | 0.0044 | 0.00041 | 0.00072 | 0.046 | 0.12409 | 0.007 | 0.008 | 0.024 | 0.00898 | 0.00341 | 0.00045 | 0.0002 | 0.00098 | 0.035 | 0.0028 | 0.0053 | 0.0007 | 0.0002
2025-02-16 | D250980 | G-600-A | 1:21 | 1:41 | 2358.309 | 1001.648 | 1528 | 0 | 33 | 0 | 0 | 0 | 0 | 0 | 0 | 0 | 0 | 0 | 0 | 0 | 0 | 0 | 0 | 121.3 | 0 | 0 | 0 | 0 | 20.2 | 0 | 0 | 0 | 0 | 0 | 0 | 0 | 0 | 0 | 81.51667 | 1575 | 23 | 466 | 0.03827 | 0.10034 | 0.04297 | 0.01066 | 0.01191 | 0.0094 | 0.00355 | 0.0004 | 0.0002 | 0.00105 | 0.0663 | 0.00018 | 0.0045 | 0.00032 | 0.00091 | 0.04 | 0.13982 | 0.0064 | 0.01239 | 0.02361 | 0.01084 | 0.00361 | 0.0004 | 0.0002 | 0.00106 | 0.033 | 0.003 | 0.00566 | 0.00044 | 0.00076
2025-02-16 | D250979 | G-600-A | 1:14 | 1:50 | 3338.55 | 377.7812 | 1528 | 0 | 0 | 0 | 0 | 0 | 0 | 0 | 0 | 0 | 0 | 0 | 0 | 0 | 0 | 0 | 66 | 74.5 | 0 | 0 | 0 | 0 | 10.5 | 0 | 0 | 0 | 0 | 0 | 0 | 0 | 0 | 0 | 74.03333 | 1558 | 20 | 730 | 0.03886 | 0.10293 | 0.06209 | 0.01543 | 0.00926 | 0.02 | 0.0036 | 0.0004 | 0.0002 | 0.00089 | 0.01262 | 0.00039 | 0.0046 | 0.00095 | 0.0002 | 0.04383 | 0.14563 | 0.0074 | 0.01701 | 0.02617 | 0.01403 | 0.00377 | 0.0004 | 0.0002 | 0.00111 | 0.029 | 0.0025 | 0.00536 | 0.00065 | 0.00074
2025-02-16 | D250978 | G-600-A | 1:05 | 1:30 | 1420.357 | 707.6708 | 1528 | 0 | 43 | 0 | 0 | 0 | 0 | 0 | 0 | 0 | 0 | 0 | 0 | 0 | 0 | 0 | 0 | 201.7 | 0 | 0 | 0 | 0 | 14 | 0 | 0 | 0 | 0 | 0 | 0 | 0 | 0 | 0 | 64.76667 | 1572 | 9 | 470 | 0.04147 | 0.09457 | 0.05378 | 0.00601 | 0.01415 | 0.00897 | 0.00445 | 0.0007 | 0.0002 | 0.00169 | 0.01917 | 0.00322 | 0.0044 | 0.00077 | 0.0002 | 0.04476 | 0.14696 | 0.005 | 0.01004 | 0.02591 | 0.01161 | 0.00476 | 0.0004 | 0.0002 | 0.001 | 0.02899 | 0.0022 | 0.0054 | 0.00072 | 0.0002
2025-02-16 | D250977 | G-600-A | 1:02 | 1:48 | 3635.031 | 10079.95 | 1528 | 0 | 33 | 0 | 0 | 0 | 0 | 0 | 0 | 0 | 0 | 0 | 0 | 0 | 0 | 0 | 44 | 55.2 | 0 | 0 | 0 | 0 | 17.5 | 0 | 0 | 0 | 0 | 0 | 0 | 0 | 0 | 0 | 61.23333 | 1575 | 18 | 404 | 0.039 | 0.09963 | 0.03595 | 0.01424 | 0.01576 | 0.01212 | 0.00314 | 0.0004 | 0.0002 | 0.00119 | 0.0386 | 0.0004 | 0.0044 | 0.00107 | 0.0002 | 0.04627 | 0.13031 | 0.006 | 0.01649 | 0.03253 | 0.01247 | 0.00344 | 0.0004 | 0.0002 | 0.00117 | 0.023 | 0.0026 | 0.0052 | 0.00165 | 0.00103
2025-02-16 | D250976 | G-600-A | 0:40 | 0:51 | 504.8246 | 431.7431 | 1528 | 0 | 55 | 0 | 0 | 0 | 0 | 0 | 0 | 0 | 0 | 0 | 0 | 0 | 0 | 0 | 0 | 91.4 | 0 | 0 | 0 | 0 | 16.3 | 0 | 0 | 0 | 0 | 0 | 0 | 0 | 0 | 0 | 39.5 | 1575 | 5 | 347 | 0.03595 | 0.11584 | 0.04055 | 0.01262 | 0.01861 | 0.01208 | 0.00346 | 0.00093 | 0.0003 | 0.00113 | 0.05338 | 0.00022 | 0.0042 | 0.00229 | 0.00136 | 0.0427 | 0.13686 | 0.006 | 0.01476 | 0.03184 | 0.01093 | 0.00351 | 0.0004 | 0.0002 | 0.00105 | 0.035 | 0.0023 | 0.0052 | 0.00086 | 0.00021
2025-02-16 | D250975 | G-600-A | 0:44 | 1:00 | 2213.391 | 821.7510667 | 1528 | 0 | 0 | 0 | 0 | 0 | 0 | 0 | 0 | 0 | 0 | 0 | 0 | 0 | 0 | 0 | 0 | 87.8 | 0 | 0 | 0 | 0 | 18.9 | 0 | 0 | 0 | 0 | 0 | 0 | 0 | 0 | 0 | 44.01667 | 1572 | 12 | 379 | 0.04228 | 0.09132 | 0.04638 | 0.02031 | 0.01231 | 0.01369 | 0.00347 | 0.00043 | 0.0002 | 0.001 | 0.07278 | 0.00028 | 0.0044 | 0.00078 | 0.00069 | 0.04422 | 0.12743 | 0.00799 | 0.01684 | 0.02722 | 0.02294 | 0.0049 | 0.00053 | 0.0002 | 0.00121 | 0.03051 | 0.0018 | 0.0054 | 0.00032 | 0.00085
2025-02-16 | D250974 | G-600-A | 0:56 | 1:11 | 2414.751 | 2025.714 | 1528 | 0 | 46 | 0 | 0 | 0 | 0 | 0 | 0 | 0 | 0 | 0 | 0 | 0 | 0 | 0 | 0 | 59.8 | 0 | 0 | 0 | 0 | 17.9 | 0 | 0 | 0 | 0 | 0 | 0 | 0 | 0 | 0 | 56.1 | 1569 | 13 | 351 | 0.04013 | 0.1061 | 0.05 | 0.0158 | 0.01375 | 0.01345 | 0.00341 | 0.00071 | 0.0002 | 0.00104 | 0.07722 | 0.00049 | 0.0046 | 0.00066 | 0.00023 | 0.04476 | 0.14449 | 0.0081 | 0.01643 | 0.03775 | 0.01481 | 0.00362 | 0.0004 | 0.0002 | 0.00119 | 0.03609 | 0.0027 | 0.00555 | 0.00047 | 0.001
2025-02-16 | D250973 | G-600-A | 0:50 | 1:21 | 2695.951 | 727.5042 | 1528 | 0 | 0 | 0 | 0 | 0 | 0 | 0 | 0 | 0 | 0 | 0 | 0 | 0 | 0 | 0 | 0 | 96.1 | 0 | 0 | 0 | 0 | 17.3 | 0 | 0 | 0 | 0 | 0 | 0 | 0 | 0 | 0 | 49.71667 | 1570 | 15 | 203 | 0.042 | 0.11505 | 0.036 | 0.01125 | 0.01429 | 0.01261 | 0.00346 | 0.0004 | 0.0002 | 0.00108 | 0.03244 | 0.00018 | 0.0043 | 0.00056 | 0.00064 | 0.04272 | 0.13083 | 0.00635 | 0.01323 | 0.02329 | 0.01189 | 0.00434 | 0.0004 | 0.0002 | 0.01084 | 0.02107 | 0.0023 | 0.00577 | 0.00046 | 0.00071
2025-02-16 | D250972 | G-600-A | 0:50 | 1:13 | 1045.809 | 51.50825773 | 1528 | 0 | 0 | 41 | 0 | 0 | 0 | 0 | 0 | 0 | 0 | 0 | 0 | 0 | 0 | 0 | 0 | 73 | 0 | 0 | 0 | 0 | 16.3 | 0 | 0 | 0 | 0 | 0 | 0 | 0 | 0 | 0 | 49.81667 | 1573 | 6 | 122 | 0.04512 | 0.09746 | 0.03569 | 0.00609 | 0.00924 | 0.01006 | 0.00345 | 0.0004 | 0.0002 | 0.00088 | 0.05614 | 0.00025 | 0.0048 | 0.00087 | 0.0002 | 0.04315 | 0.13924 | 0.01 | 0.00764 | 0.01498 | 0.01132 | 0.00316 | 0.00083 | 0.0002 | 0.00087 | 0.04441 | 0.00273 | 0.0054 | 0.00111 | 0.0002
2025-02-16 | D250971 | G-600-A | 0:46 | 1:07 | 1131.391 | 128.2091 | 1528 | 0 | 0 | 0 | 0 | 0 | 0 | 40 | 0 | 0 | 0 | 0 | 0 | 0 | 0 | 0 | 0 | 87.5 | 0 | 0 | 0 | 0 | 15.5 | 0 | 0 | 0 | 0 | 0 | 0 | 0 | 0 | 0 | 46.18333 | 1572 | 6 | 103 | 0.05342 | 0.10341 | 0.03865 | 0.00745 | 0.0151 | 0.01033 | 0.00289 | 0.00067 | 0.0002 | 0.00103 | 0.08557 | 0.00026 | 0.0049 | 0.00088 | 0.00035 | 0.04316 | 0.12498 | 0.0049 | 0.01532 | 0.0294 | 0.01372 | 0.00395 | 0.0004 | 0.0002 | 0.0013 | 0.028 | 0.00129 | 0.0055 | 0.00042 | 0.00094
2025-02-16 | D250970 | G-600-A | 1:01 | 1:37 | 3066.344 | 29421.56 | 1528 | 0 | 0 | 0 | 0 | 0 | 0 | 0 | 0 | 0 | 0 | 0 | 0 | 0 | 0 | 0 | 110 | 1.2 | 0 | 0 | 0 | 0 | 17.7 | 0 | 0 | 0 | 0 | 0 | 0 | 0 | 0 | 0 | 61.08333 |  | 16 | 156 | 0.03951 | 0.09995 | 0.03935 | 0.01004 | 0.00906 | 0.01087 | 0.00316 | 0.00109 | 0.0002 | 0.00093 | 0.06851 | 0.0003 | 0.0048 | 0.00049 | 0.00024 | 0.045 | 0.14109 | 0.00712 | 0.01338 | 0.02686 | 0.01194 | 0.0037 | 0.0004 | 0.0002 | 0.00199 | 0.03274 | 0.00198 | 0.0054 | 0.00081 | 0.0002
2025-02-16 | D250969 | G-600-A | 0:48 | 1:28 | 2752.522 | 13818.07 | 1528 | 0 | 0 | 0 | 0 | 0 | 0 | 0 | 0 | 0 | 0 | 0 | 0 | 0 | 0 | 0 | 0 | 191.7 | 0 | 0 | 0 | 0 | 14.4 | 0 | 0 | 0 | 0 | 0 | 0 | 0 | 0 | 0 | 48.68333 | 1570 | 14 | 290 | 0.03568 | 0.08683 | 0.05667 | 0.01163 | 0.0071 | 0.01363 | 0.00318 | 0.0004 | 0.0002 | 0.00097 | 0.00226 | 0.00454 | 0.0049 | 0.00074 | 0.00043 | 0.038 | 0.11523 | 0.006 | 0.01268 | 0.03117 | 0.0125 | 0.00347 | 0.00062 | 0.0002 | 0.00139 | 0.0379 | 0.00152 | 0.0056 | 0.00067 | 0.0002
2025-02-16 | D250968 | G-600-A | 1:07 | 1:32 | 3506.09 | 21128.8 | 1528 | 0 | 0 | 42 | 0 | 0 | 0 | 0 | 0 | 0 | 0 | 0 | 0 | 0 | 0 | 0 | 0 | 139.3 | 0 | 0 | 0 | 0 | 17.5 | 0 | 0 | 0 | 0 | 0 | 0 | 0 | 0 | 0 | 66.86667 | 1568 | 18 | 282 | 0.037 | 0.08898 | 0.05323 | 0.00997 | 0.01512 | 0.00752 | 0.00334 | 0.0015 | 0.0002 | 0.00138 | 0.09722 | 0.00054 | 0.0049 | 0.00076 | 0.0002 | 0.04806 | 0.13766 | 0.00499 | 0.01257 | 0.0263 | 0.00924 | 0.00382 | 0.0004 | 0.0002 | 0.00156 | 0.03252 | 0.00175 | 0.0057 | 0.00083 | 0.0002
2025-02-16 | D250967 | G-600-A | 1:01 | 1:45 | 2377.084 | 120.0818 | 1528 | 0 | 0 | 0 | 0 | 0 | 0 | 40 | 0 | 0 | 0 | 0 | 0 | 0 | 0 | 0 | 0 | 223 | 0 | 0 | 0 | 0 | 16.3 | 0 | 0 | 0 | 0 | 0 | 0 | 0 | 0 | 0 | 61.1 | 1572 | 13 | 335 | 0.03448 | 0.1052 | 0.06174 | 0.01293 | 0.00384 | 0.00788 | 0.00372 | 0.0004 | 0.0002 | 0.00091 | 0.01562 | 0.0002 | 0.0049 | 0.00097 | 0.0002 | 0.03346 | 0.13055 | 0.0074 | 0.01667 | 0.01678 | 0.00855 | 0.00353 | 0.00041 | 0.0002 | 0.00123 | 0.03734 | 0.0026 | 0.0054 | 0.00075 | 0.00023
2025-02-16 | D250966 | G-600-A | 1:01 | 2:12 | 3792.9 | 24094.96 | 1528 | 0 | 0 | 0 | 0 | 0 | 0 | 0 | 0 | 0 | 0 | 0 | 0 | 0 | 0 | 0 | 0 | 272.5 | 0 | 0 | 0 | 0 | 17.2 | 0 | 0 | 0 | 0 | 0 | 0 | 0 | 0 | 0 | 61.13333 | 1588 | 19 | 382 | 0.03292 | 0.0956 | 0.04728 | 0.00983 | 0.00243 | 0.01126 | 0.00369 | 0.0004 | 0.0002 | 0.00067 | 0.0126 | 0.00159 | 0.0049 | 0.00059 | 0.0002 | 0.03204 | 0.12506 | 0.00538 | 0.01476 | 0.02123 | 0.01143 | 0.00337 | 0.0004 | 0.0002 | 0.00107 | 0.03402 | 0.00179 | 0.0057 | 0.00086 | 0.0002
2025-02-16 | C250947 | G-600-A | 0:33 | 1:16 | 1923.438 | 4910.607 | 1528 | 0 | 0 | 22 | 0 | 0 | 0 | 80 | 0 | 0 | 0 | 0 | 0 | 0 | 0 | 0 | 0 | 47.2 | 0 | 0 | 0 | 0 | 13.2 | 0 | 0 | 0 | 0 | 0 | 0 | 0 | 0 | 0 | 33 | 1571 | 10 | 263 | 0.04501 | 0.11633 | 0.0253 | 0.0098 | 0.01415 | 0.01021 | 0.00328 | 0.0004 | 0.0002 | 0.00086 | 0.03452 | 0.00017 | 0.0047 | 0.00089 | 0.0002 | 0.04454 | 0.13396 | 0.007 | 0.01 | 0.01987 | 0.00995 | 0.00355 | 0.0004 | 0.0002 | 0.00082 | 0.03577 | 0.0026 | 0.0053 | 0.00063 | 0.0002
2025-02-16 | C250946 | G-600-A | 0:53 | 1:34 | 3475.825 | 141.9541 | 1528 | 0 | 0 | 0 | 0 | 0 | 0 | 60 | 0 | 0 | 0 | 0 | 0 | 0 | 0 | 0 | 0 | 66.4 | 0 | 0 | 0 | 0 | 17.1 | 0 | 0 | 0 | 0 | 0 | 0 | 0 | 0 | 0 | 52.48333 | 1573 | 18 | 227 | 0.04569 | 0.11155 | 0.06 | 0.008 | 0.01304 | 0.0105 | 0.00347 | 0.00115 | 0.0002 | 0.00094 | 0.08266 | 0.00013 | 0.0048 | 0.00105 | 0.0002 | 0.045 | 0.12258 | 0.0075 | 0.00856 | 0.02898 | 0.00982 | 0.00395 | 0.00047 | 0.0002 | 0.0009 | 0.038 | 0.0028 | 0.0055 | 0.00053 | 0.0008
2025-01-23 | A250432 | G-600-A | 1:18 | 1:31 | 4229.18 | 20969.34 | 1528 | 0 | 60 | 0 | 0 | 0 | 0 | 0 | 0 | 0 | 0 | 0 | 0 | 0 | 0 | 0 | 0 | 108.8 | 0 | 0 | 0 | 0 | 17.5 | 0 | 0 | 0 | 0 | 0 | 0 | 0 | 0 | 0 | 77.93333 |  | 23 | 630 | 0.04392 | 0.08961 | 0.05162 | 0.01179 | 0.01615 | 0.00572 | 0.00271 | 0.00068 | 0.0002 | 0.00089 | 0.0962 | 0.00016 | 0.0047 | 0.0006 | 0.0002 | 0.04829 | 0.12843 | 0.0062 | 0.01371 | 0.02055 | 0.01047 | 0.00298 | 0.0004 | 0.0002 | 0.00092 | 0.03097 | 0.00251 | 0.0055 | 0.00061 | 0.0002
2025-01-23 | A250433 | G-600-A | 1:52 | 2:26 | 3007.555 | 38070.87 | 1528 | 0 | 30 | 0 | 0 | 0 | 0 | 0 | 0 | 0 | 0 | 0 | 0 | 0 | 0 | 0 | 0 | 174.8 | 0 | 0 | 0 | 0 | 16.8 | 0 | 0 | 0 | 0 | 0 | 0 | 0 | 0 | 0 | 112.7833 | 1569 | 27 | 718 | 0.03948 | 0.09453 | 0.02511 | 0.01607 | 0.00896 | 0.00932 | 0.0029 | 0.0004 | 0.0002 | 0.00077 | 0.05501 | 0.00059 | 0.005 | 0.00042 | 0.00021 | 0.045 | 0.12392 | 0.0064 | 0.019 | 0.02449 | 0.01327 | 0.00314 | 0.00052 | 0.0002 | 0.00097 | 0.025 | 0.00231 | 0.0054 | 0.00046 | 0.00131
2025-02-16 | C250945 | G-600-A | 1:04 | 1:29 | 2168.745 | 74.18243416 | 1528 | 0 | 0 | 0 | 0 | 0 | 0 | 60 | 0 | 0 | 0 | 0 | 0 | 0 | 0 | 0 | 0 | 140.2 | 0 | 0 | 0 | 0 | 17.1 | 0 | 0 | 0 | 0 | 0 | 0 | 0 | 0 | 0 | 63.31667 | 1568 | 12 | 571 | 0.02918 | 0.1107 | 0.04878 | 0.01111 | 0.00887 | 0.01463 | 0.00362 | 0.00125 | 0.0002 | 0.00091 | 0.02779 | 0.00026 | 0.0049 | 0.00056 | 0.00085 | 0.0369 | 0.156 | 0.007 | 0.00998 | 0.01505 | 0.01717 | 0.00396 | 0.00234 | 0.0002 | 0.00092 | 0.03785 | 0.00196 | 0.00536 | 0.0007 | 0.0002
2025-02-16 | C250944 | G-600-A | 1:46 | 3:26 | 4956.323 | 6115.962 | 1528 | 0 | 0 | 29 | 0 | 0 | 0 | 60 | 0 | 0 | 0 | 0 | 0 | 0 | 0 | 0 | 0 | 154.8 | 0 | 0 | 0 | 0 | 16.8 | 0 | 0 | 0 | 0 | 0 | 0 | 0 | 0 | 0 | 173.85 | 1568 | 27 | 747 | 0.03835 | 0.11211 | 0.0095 | 0.00905 | 0.02255 | 0.00849 | 0.00339 | 0.0004 | 0.0002 | 0.0009 | 0.02312 | 0.0002 | 0.005 | 0.00067 | 0.00021 | 0.04454 | 0.13 | 0.006 | 0.01 | 0.02228 | 0.00866 | 0.0034 | 0.0004 | 0.0002 | 0.00087 | 0.03254 | 0.0026 | 0.00553 | 0.00035 | 0.00034
2025-01-23 | A250436 | G-600-A | 2:11 | 2:26 | 4603.637 | 33985.16 | 1528 | 0 | 34 | 0 | 0 | 0 | 0 | 0 | 0 | 0 | 0 | 0 | 0 | 0 | 0 | 0 | 0 | 156.8 | 0 | 0 | 0 | 0 | 17.5 | 0 | 0 | 0 | 0 | 0 | 0 | 0 | 0 | 0 | 131.6167 | 1568 | 28 | 774 | 0.02961 | 0.07765 | 0.0593 | 0.01543 | 0.00933 | 0.00817 | 0.00241 | 0.0004 | 0.0002 | 0.00092 | 0.05721 | 0.00018 | 0.0044 | 0.00084 | 0.0002 | 0.039 | 0.12379 | 0.006 | 0.016 | 0.01623 | 0.01114 | 0.00283 | 0.0004 | 0.0002 | 0.00083 | 0.03622 | 0.0024 | 0.0053 | 0.00065 | 0.0002
2025-02-16 | C250943 | G-600-A | 1:11 | 3:07 | 1377.57 | 247.552 | 1528 | 0 | 0 | 0 | 0 | 0 | 0 | 0 | 0 | 0 | 0 | 0 | 0 | 0 | 0 | 0 | 0 | 31.5 | 0 | 0 | 0 | 0 | 15.5 | 0 | 0 | 0 | 0 | 0 | 0 | 0 | 0 | 0 | 70.75 | 1584 | 9 | 122 | 0.04 | 0.13282 | 0.01 | 0.01059 | 0.02022 | 0.00958 | 0.00308 | 0.0004 | 0.0002 | 0.00082 | 0.0177 | 0.00053 | 0.0052 | 0.00101 | 0.0002 | 0.039 | 0.13323 | 0.0074 | 0.011 | 0.01391 | 0.00945 | 0.00335 | 0.0004 | 0.0002 | 0.00089 | 0.021 | 0.00231 | 0.0054 | 0.0008 | 0.00027
2025-01-23 | A250438 | G-600-A | 1:08 | 1:46 | 4364.734 | 23399.41 | 1528 | 0 | 0 | 0 | 0 | 0 | 0 | 0 | 0 | 0 | 0 | 0 | 0 | 0 | 0 | 0 | 0 | 208.2 | 0 | 0 | 0 | 0 | 16.8 | 0 | 0 | 0 | 0 | 0 | 0 | 0 | 0 | 0 | 68.46667 | 1570 | 26 | 723 | 0.037 | 0.09607 | 0.06338 | 0.01076 | 0.00558 | 0.01408 | 0.00281 | 0.0004 | 0.0002 | 0.00077 | 0.00118 | 0.0001 | 0.0043 | 0.00164 | 0.0002 | 0.039 | 0.12487 | 0.006 | 0.013 | 0.01992 | 0.01409 | 0.00313 | 0.0004 | 0.0002 | 0.00075 | 0.026 | 0.0024 | 0.0051 | 0.00148 | 0.0002
2025-01-23 | A250439 | G-600-A | 1:07 | 1:42 | 3362.699 | 13047.15 | 1528 | 0 | 0 | 0 | 0 | 0 | 0 | 0 | 0 | 0 | 0 | 0 | 0 | 0 | 0 | 0 | 0 | 134.8 | 0 | 0 | 0 | 0 | 16.1 | 0 | 0 | 0 | 0 | 0 | 0 | 0 | 0 | 0 | 66.98333 | 1575 | 21 | 601 | 0.0458 | 0.10508 | 0.04441 | 0.00566 | 0.01475 | 0.01523 | 0.00311 | 0.0004 | 0.0002 | 0.00085 | 0.02779 | 8e-05 | 0.0045 | 0.00052 | 0.0002 | 0.04588 | 0.125 | 0.0082 | 0.008 | 0.01088 | 0.01717 | 0.00325 | 0.0004 | 0.0002 | 0.00072 | 0.03153 | 0.003 | 0.0054 | 0.00032 | 0.0002
2025-02-16 | C250942 | G-600-A | 0:51 | 1:53 | 1152.299 | 22760.47 | 1528 | 0 | 0 | 0 | 0 | 0 | 0 | 60 | 0 | 0 | 0 | 0 | 0 | 0 | 0 | 0 | 0 | 122.3 | 0 | 0 | 0 | 0 | 16.1 | 0 | 0 | 0 | 0 | 0 | 0 | 0 | 0 | 0 | 89.91667 | 1563 | 6 | 628 | 0.04228 | 0.11058 | 0.01 | 0.011 | 0.01994 | 0.01214 | 0.00332 | 0.0004 | 0.0002 | 0.00088 | 0.032 | 0.00014 | 0.0052 | 0.00111 | 0.0002 | 0.04 | 0.1116 | 0.0064 | 0.011 | 0.02379 | 0.01227 | 0.00341 | 0.0004 | 0.0002 | 0.00091 | 0.03392 | 0.00174 | 0.0055 | 0.00099 | 0.0002
2025-01-23 | A250441 | G-600-A | 0:45 | 1:04 | 1662.26 | 5902.994 | 1528 | 0 | 0 | 0 | 0 | 0 | 0 | 0 | 0 | 0 | 0 | 0 | 0 | 0 | 0 | 0 | 0 | 133.8 | 0 | 0 | 0 | 0 | 17.4 | 0 | 0 | 0 | 0 | 0 | 0 | 0 | 0 | 0 | 44.68333 | 1570 | 10 | 403 | 0.04561 | 0.0903 | 0.045 | 0.01643 | 0.01035 | 0.01213 | 0.00351 | 0.00042 | 0.0002 | 0.00083 | 0.02542 | 0.00031 | 0.0044 | 0.00131 | 0.00123 | 0.04 | 0.12643 | 0.007 | 0.01283 | 0.02117 | 0.01224 | 0.00271 | 0.0004 | 0.0002 | 0.00083 | 0.0324 | 0.003 | 0.0053 | 0.00043 | 0.00024
2025-02-16 | C250941 | G-600-A | 2:01 | 3:04 | 7279.488 | 49039.74 | 1528 | 0 | 33 | 0 | 0 | 0 | 0 | 60 | 0 | 0 | 0 | 0 | 0 | 0 | 0 | 0 | 0 | 97.7 | 0 | 0 | 0 | 0 | 17.5 | 0 | 0 | 0 | 0 | 0 | 0 | 0 | 0 | 0 | 121.3333 | 1573 | 38 | 390 | 0.044 | 0.11504 | 0.028 | 0.01102 | 0.01449 | 0.01115 | 0.00376 | 0.0004 | 0.0002 | 0.00108 | 0.04259 | 0.00015 | 0.0043 | 0.00083 | 0.00093 | 0.04729 | 0.13086 | 0.004 | 0.01 | 0.02714 | 0.01091 | 0.0033 | 0.0004 | 0.0002 | 0.00112 | 0.03713 | 0.0017 | 0.0056 | 0.00067 | 0.0002
2025-02-16 | C250940 | G-600-A | 0:59 | 1:52 | 4333.526 | 15224.76 | 1528 | 0 | 0 | 0 | 0 | 0 | 0 | 50 | 0 | 0 | 0 | 0 | 0 | 0 | 0 | 0 | 0 | 108.6 | 0 | 0 | 0 | 0 | 17.5 | 0 | 0 | 0 | 0 | 0 | 0 | 0 | 0 | 0 | 59.35 | 1570 | 23 | 393 | 0.04 | 0.10769 | 0.03515 | 0.02022 | 0.00961 | 0.0094 | 0.00298 | 0.0004 | 0.0002 | 0.00073 | 0.01581 | 8e-05 | 0.0046 | 0.00092 | 0.0002 | 0.04499 | 0.11881 | 0.0074 | 0.01961 | 0.0198 | 0.0119 | 0.00322 | 0.0004 | 0.0002 | 0.00091 | 0.03161 | 0.00255 | 0.0051 | 0.00162 | 0.00076
2025-02-16 | C250939 | G-600-A | 1:38 | 2:00 | 2909.743 | 57205.47 | 1528 | 0 | 0 | 0 | 0 | 0 | 0 | 100 | 0 | 0 | 0 | 0 | 0 | 0 | 0 | 0 | 0 | 143.9 | 0 | 0 | 0 | 0 | 14 | 0 | 0 | 0 | 0 | 0 | 0 | 0 | 0 | 0 | 98.31667 | 1571 | 27 | 1229 | 0.04 | 0.09961 | 0.05266 | 0.0192 | 0.0182 | 0.00737 | 0.003 | 0.0004 | 0.0002 | 0.00089 | 0.07991 | 0.00011 | 0.0046 | 0.00045 | 0.00091 | 0.046 | 0.13045 | 0.00634 | 0.01342 | 0.02132 | 0.02238 | 0.00643 | 0.0004 | 0.0002 | 0.00284 | 0.03036 | 0.00231 | 0.0055 | 0.00038 | 0.00088
2025-02-16 | C250938 | G-600-A | 1:00 | 1:24 | 1284.097 | 30472.82 | 1528 | 0 | 0 | 0 | 0 | 0 | 0 | 0 | 0 | 0 | 0 | 0 | 0 | 0 | 0 | 0 | 0 | 69.4 | 0 | 0 | 0 | 0 | 17.5 | 0 | 0 | 0 | 0 | 0 | 0 | 0 | 0 | 0 | 59.53333 | 1577 | 15 | 250 | 0.038 | 0.11194 | 0.03969 | 0.0172 | 0.01067 | 0.00917 | 0.00322 | 0.00056 | 0.0002 | 0.00093 | 0.05721 | 0.00011 | 0.0035 | 0.00052 | 0.00023 | 0.044 | 0.116 | 0.007 | 0.01718 | 0.02054 | 0.00998 | 0.00315 | 0.00056 | 0.0002 | 0.00092 | 0.03602 | 0.0024 | 0.0055 | 0.00062 | 0.00022
2025-02-16 | C250937 | G-600-A | 1:12 | 2:52 | 3258.318 | 74.12737096 | 1528 | 0 | 0 | 0 | 0 | 0 | 0 | 0 | 0 | 0 | 0 | 0 | 0 | 0 | 0 | 0 | 0 | 126 | 0 | 0 | 0 | 0 | 15 | 0 | 0 | 0 | 0 | 0 | 0 | 0 | 0 | 0 | 145.0333 |  | 18 | 376 | 0.047 | 0.12407 | 0.0133 | 0.013 | 0.02117 | 0.01783 | 0.00349 | 0.00151 | 0.0002 | 0.00102 | 0.04706 | 0.00013 | 0.005 | 0.00067 | 0.001 | 0.05 | 0.12693 | 0.00663 | 0.0133 | 0.02174 | 0.01935 | 0.00371 | 0.00093 | 0.0002 | 0.00105 | 0.03202 | 0.0031 | 0.0054 | 0.00062 | 0.00097
2025-01-23 | B250426 | G-600-A | 2:59 | 3:34 | 7069.122 | 88636.34 | 1528 | 0 | 0 | 0 | 0 | 0 | 0 | 0 | 0 | 0 | 0 | 0 | 0 | 0 | 0 | 0 | 110 | 217.1 | 0 | 0 | 0 | 0 | 34.8 | 0 | 0 | 0 | 0 | 0 | 0 | 0 | 0 | 0 | 179.0167 | 1591 | 44 | 921 | 0.03967 | 0.10396 | 0.04566 | 0.00612 | 0.00481 | 0.00723 | 0.0026 | 0.0004 | 0.0002 | 0.00082 | 0.0027 | 0.00017 | 0.0045 | 0.00068 | 0.0002 | 0.049 | 0.13885 | 0.004 | 0.01182 | 0.02797 | 0.00895 | 0.0034 | 0.0004 | 0.0002 | 0.00104 | 0.03 | 0.0035 | 0.00557 | 0.00054 | 0.00091
2025-02-16 | C250936 | G-600-A | 1:06 | 1:19 | 2378.422 | 4684.99 | 1528 | 0 | 0 | 0 | 0 | 0 | 0 | 0 | 0 | 0 | 0 | 0 | 0 | 0 | 0 | 0 | 0 | 81.9 | 0 | 0 | 0 | 0 | 24.5 | 0 | 0 | 0 | 0 | 0 | 0 | 0 | 0 | 0 | 66.1 | 1570 | 12 | 249 | 0.03683 | 0.12065 | 0.03037 | 0.00839 | 0.01268 | 0.00852 | 0.00374 | 0.0004 | 0.0002 | 0.001 | 0.0504 | 0.00017 | 0.0044 | 0.00086 | 0.00059 | 0.03968 | 0.12413 | 0.0098 | 0.00886 | 0.02272 | 0.00851 | 0.00316 | 0.0004 | 0.0002 | 0.00096 | 0.048 | 0.002 | 0.0055 | 0.00076 | 0.0002
2025-02-16 | C250935 | G-600-A | 0:52 | 1:18 | 3832.683 | 10332.71 | 1528 | 0 | 0 | 0 | 0 | 0 | 0 | 50 | 0 | 0 | 0 | 0 | 0 | 0 | 0 | 0 | 0 | 72.4 | 0 | 0 | 0 | 0 | 17.5 | 0 | 0 | 0 | 0 | 0 | 0 | 0 | 0 | 0 | 51.16667 | 1573 | 20 | 272 | 0.04399 | 0.12696 | 0.04681 | 0.01278 | 0.00905 | 0.00865 | 0.00329 | 0.0004 | 0.0002 | 0.00086 | 0.05404 | 9e-05 | 0.0042 | 0.00144 | 0.0002 | 0.043 | 0.14133 | 0.0053 | 0.01216 | 0.02764 | 0.00817 | 0.00331 | 0.00041 | 0.0002 | 0.00103 | 0.025 | 0.00179 | 0.0053 | 0.00101 | 0.0002
2025-02-16 | C250934 | G-600-A | 0:58 | 1:17 | 2518.759 | 23593.25 | 1528 | 0 | 0 | 0 | 0 | 0 | 0 | 0 | 0 | 0 | 0 | 0 | 0 | 0 | 0 | 0 | 0 | 37.8 | 0 | 0 | 0 | 0 | 17.2 | 0 | 0 | 0 | 0 | 0 | 0 | 0 | 0 | 0 | 58.01667 | 1576 | 19 | 378 | 0.04242 | 0.11364 | 0.04016 | 0.01349 | 0.01429 | 0.00709 | 0.00289 | 0.00093 | 0.0002 | 0.0009 | 0.09207 | 0.00028 | 0.0049 | 0.0006 | 0.0002 | 0.04656 | 0.12648 | 0.00805 | 0.01452 | 0.024 | 0.00684 | 0.00333 | 0.0004 | 0.0002 | 0.00087 | 0.0344 | 0.00261 | 0.0054 | 0.00072 | 0.00021
2025-02-16 | C250933 | G-600-A | 1:05 | 1:24 | 3045.98 | 7833.586 | 1528 | 0 | 0 | 0 | 0 | 0 | 0 | 0 | 0 | 0 | 0 | 0 | 0 | 0 | 0 | 0 | 0 | 100.7 | 0 | 0 | 0 | 0 | 17.5 | 0 | 0 | 0 | 0 | 0 | 0 | 0 | 0 | 0 | 65.05 | 1574 | 16 | 94 | 0.04246 | 0.10103 | 0.03746 | 0.01553 | 0.01004 | 0.01304 | 0.00329 | 0.00069 | 0.0002 | 0.00088 | 0.04335 | 0.00029 | 0.0049 | 0.00035 | 0.00034 | 0.04401 | 0.13218 | 0.007 | 0.019 | 0.02797 | 0.01047 | 0.00341 | 0.00056 | 0.0002 | 0.001 | 0.037 | 0.00267 | 0.0054 | 0.00064 | 0.0002
2025-02-16 | C250932 | G-600-A | 0:57 | 1:35 | 3367.777 | 77.53380316 | 1528 | 0 | 0 | 0 | 0 | 0 | 0 | 40 | 0 | 0 | 0 | 0 | 0 | 0 | 0 | 0 | 0 | 78.6 | 0 | 0 | 0 | 0 | 15.5 | 0 | 0 | 0 | 0 | 0 | 0 | 0 | 0 | 0 | 57.51667 | 1570 | 19 | 479 | 0.03461 | 0.12833 | 0.028 | 0.01853 | 0.01894 | 0.00885 | 0.00374 | 0.00076 | 0.0002 | 0.00112 | 0.06651 | 0.00051 | 0.00493 | 0.0002 | 0.00101 | 0.036 | 0.12761 | 0.00709 | 0.01821 | 0.01811 | 0.00642 | 0.00368 | 0.0004 | 0.0002 | 0.00085 | 0.03363 | 0.00163 | 0.0055 | 0.00074 | 0.0002
2025-02-16 | C250931 | G-600-A | 1:10 | 1:34 | 4840.497 | 469.2150189 | 1528 | 0 | 0 | 0 | 0 | 0 | 0 | 40 | 0 | 0 | 0 | 0 | 0 | 0 | 0 | 0 | 0 | 121.2 | 0 | 0 | 0 | 0 | 17.9 | 0 | 0 | 0 | 0 | 0 | 0 | 0 | 0 | 0 | 70.2 | 1584 | 25 | 347 | 0.03923 | 0.12113 | 0.03745 | 0.01425 | 0.01281 | 0.01076 | 0.0042 | 0.00076 | 0.0002 | 0.00093 | 0.06977 | 0.00015 | 0.0048 | 0.00081 | 0.0002 | 0.043 | 0.12702 | 0.008 | 0.01391 | 0.02321 | 0.01234 | 0.00402 | 0.00099 | 0.0002 | 0.00123 | 0.038 | 0.00273 | 0.0055 | 0.00055 | 0.00025
2025-02-16 | C250930 | G-600-A | 0:45 | 1:18 | 1024.29 | 21687.8 | 1528 | 630 | 1000 | 0 | 0 | 0 | 0 | 0 | 0 | 0 | 0 | 0 | 0 | 0 | 0 | 0 | 0 | 13.9 | 0 | 0 | 0 | 0 | 15.5 | 0 | 0 | 0 | 0 | 0 | 0 | 0 | 0 | 0 | 56.41667 | 1570 | 7 | 132 | 0.03684 | 0.12292 | 0.014 | 0.00535 | 0.02059 | 0.00743 | 0.00367 | 0.00056 | 0.0002 | 0.00098 | 0.03775 | 0.00041 | 0.0049 | 0.00059 | 0.0002 | 0.042 | 0.12527 | 0.0075 | 0.00551 | 0.02092 | 0.00698 | 0.00405 | 0.00044 | 0.0002 | 0.00098 | 0.03254 | 0.00227 | 0.0054 | 0.00084 | 0.0002
2025-02-16 | B250945 | G-600-A | 4:24 | 5:07 | 8286.427 | 122082.8 | -1 | 0 | 0 | 262 | 0 | 0 | 0 | 0 | 0 | 0 | 0 | 0 | 0 | 0 | 0 | 0 | 44 | 259.9 | 0 | 0 | 0 | 0 | 22.6 | 0 | 0 | 0 | 0 | 0 | 0 | 0 | 0 | 0 | 284.9167 | 1592 | 44 | 1115 | 0.03144 | 0.01172 | 0.052 | 0.01121 | 0.01292 | 0.00749 | 0.00395 | 0.00049 | 0.0002 | 0.00111 | 0.026 | 0.0001 | 0.0045 | 0.00102 | 0.0002 | 0.038 | 0.32 | 0.007 | 0.011 | 0.02212 | 0.00691 | 0.00444 | 0.00056 | 0.0002 | 0.00099 | 0.03089 | 0.0028 | 0.0056 | 0.0006 | 0.0002
2025-01-23 | B250435 | G-600-A | 1:31 | 1:43 | 3458.176 | 53062.9 | 1528 | 0 | 0 | 0 | 0 | 0 | 0 | 0 | 0 | 0 | 0 | 0 | 0 | 0 | 0 | 0 | 0 | 212.7 | 0 | 0 | 0 | 0 | 16.8 | 0 | 0 | 0 | 0 | 0 | 0 | 0 | 0 | 0 | 90.98333 | 1569 | 22 | 813 | 0.03552 | 0.09703 | 0.07005 | 0.01316 | 0.01613 | 0.01049 | 0.00323 | 0.0004 | 0.0002 | 0.00101 | 0.01902 | 0.00029 | 0.0047 | 0.0002 | 0.0002 | 0.03992 | 0.12066 | 0.00692 | 0.01588 | 0.01787 | 0.0117 | 0.00326 | 0.0004 | 0.0002 | 0.00091 | 0.039 | 0.0018 | 0.0055 | 0.00067 | 0.0002
2025-01-23 | B250436 | G-600-A | 1:50 | 2:25 | 3234.672 | 57284.6 | 1528 | 0 | 0 | 64 | 0 | 0 | 0 | 0 | 0 | 0 | 0 | 0 | 0 | 0 | 0 | 0 | 0 | 260.6 | 0 | 0 | 0 | 0 | 16.3 | 0 | 0 | 0 | 0 | 0 | 0 | 0 | 0 | 0 | 109.3167 |  | 29 | 1235 | 0.0344 | 0.07992 | 0.05517 | 0.00646 | 0.0058 | 0.00991 | 0.00397 | 0.0004 | 0.0002 | 0.00078 | 0.00157 | 9e-05 | 0.0046 | 0.00079 | 0.0002 | 0.03978 | 0.13553 | 0.00741 | 0.01 | 0.00977 | 0.01134 | 0.00377 | 0.0004 | 0.0002 | 0.00074 | 0.02696 | 0.0025 | 0.0053 | 0.00044 | 0.0002
2025-01-23 | B250437 | G-600-A | 1:24 | 2:02 | 886.4115 | 36067.37 | 1528 | 0 | 0 | 0 | 0 | 0 | 0 | 0 | 0 | 0 | 0 | 0 | 0 | 0 | 0 | 0 | 0 | 335.2 | 0 | 0 | 0 | 0 | 17.9 | 0 | 0 | 0 | 0 | 0 | 0 | 0 | 0 | 0 | 84.85 | 1582 | 15 | 1540 | 0.038 | 0.0727 | 0.062 | 0.00897 | 0.00837 | 0.00796 | 0.00346 | 0.0004 | 0.0002 | 0.00086 | 0.00125 | 0.00017 | 0.0043 | 0.00053 | 0.00095 | 0.04 | 0.12976 | 0.0084 | 0.00896 | 0.00893 | 0.00686 | 0.0032 | 0.0004 | 0.0002 | 0.00076 | 0.021 | 0.00225 | 0.0054 | 0.00038 | 0.0002
2025-01-23 | B250438 | G-600-A | 1:13 | 1:35 | 2531.677 | 25942.58 | 1528 | 0 | 0 | 51 | 0 | 0 | 0 | 0 | 0 | 0 | 0 | 0 | 0 | 0 | 0 | 0 | 0 | 149.8 | 0 | 0 | 0 | 0 | 17.7 | 0 | 0 | 0 | 0 | 0 | 0 | 0 | 0 | 0 | 72.95 | 1573 | 14 | 536 | 0.03 | 0.09553 | 0.039 | 0.0058 | 0.01133 | 0.01399 | 0.0038 | 0.0004 | 0.0002 | 0.00089 | 0.02564 | 0.00013 | 0.0045 | 0.00057 | 0.0002 | 0.038 | 0.1384 | 0.0085 | 0.008 | 0.01067 | 0.01417 | 0.004 | 0.0004 | 0.0002 | 0.00079 | 0.039 | 0.003 | 0.0054 | 0.00068 | 0.0002
2025-01-23 | B250439 | G-600-A | 1:09 | 1:37 | 2859.832 | 31385.54 | 1528 | 0 | 56 | 0 | 0 | 0 | 0 | 0 | 0 | 0 | 0 | 0 | 0 | 0 | 0 | 0 | 0 | 175.8 | 0 | 0 | 0 | 0 | 15.5 | 0 | 0 | 0 | 0 | 0 | 0 | 0 | 0 | 0 | 68.51667 | 1572 | 18 | 777 | 0.038 | 0.09086 | 0.04317 | 0.01675 | 0.00871 | 0.00977 | 0.00274 | 0.0004 | 0.0002 | 0.00087 | 0.03829 | 0.0001 | 0.0045 | 0.0007 | 0.00027 | 0.04197 | 0.13539 | 0.00702 | 0.01837 | 0.01297 | 0.00923 | 0.00283 | 0.0004 | 0.0002 | 0.00083 | 0.037 | 0.0026 | 0.0053 | 0.00056 | 0.0002
2025-01-23 | B250440 | G-600-A | 1:01 | 1:17 | 2016.083 | 29636.12 | 1528 | 0 | 48 | 0 | 0 | 0 | 0 | 60 | 0 | 0 | 0 | 0 | 0 | 0 | 0 | 0 | 0 | 175 | 0 | 0 | 0 | 0 | 15.5 | 0 | 0 | 0 | 0 | 0 | 0 | 0 | 0 | 0 | 60.51667 | 1569 | 11 | 616 | 0.03319 | 0.09564 | 0.048 | 0.00815 | 0.01079 | 0.01427 | 0.00667 | 0.0004 | 0.0002 | 0.0009 | 0.00799 | 0.0001 | 0.0044 | 0.00042 | 0.0002 | 0.04 | 0.13075 | 0.007 | 0.00896 | 0.01633 | 0.01301 | 0.00692 | 0.0004 | 0.0002 | 0.00085 | 0.036 | 0.0021 | 0.0052 | 0.00054 | 0.0002
2025-01-23 | B250441 | G-600-A | 0:43 | 1:03 | 3040.135 | 11097.21 | 1528 | 0 | 0 | 0 | 0 | 0 | 0 | 60 | 0 | 0 | 0 | 0 | 0 | 0 | 0 | 0 | 0 | 138.6 | 0 | 0 | 0 | 0 | 17.8 | 0 | 0 | 0 | 0 | 0 | 0 | 0 | 0 | 0 | 44.93333 | 1573 | 16 | 478 | 0.0419 | 0.08808 | 0.045 | 0.01228 | 0.00969 | 0.01443 | 0.01974 | 0.0004 | 0.0002 | 0.00084 | 0.02823 | 9e-05 | 0.0044 | 0.00051 | 0.00094 | 0.045 | 0.12205 | 0.0064 | 0.015 | 0.02511 | 0.01568 | 0.01992 | 0.0004 | 0.0002 | 0.00095 | 0.03261 | 0.0025 | 0.0052 | 0.00053 | 0.00043
2025-02-16 | B250944 | G-600-A | 4:24 | 4:52 | 7922.87 | 87639.32 | 1528 | 0 | 42 | 0 | 0 | 0 | 0 | 0 | 0 | 0 | 0 | 0 | 0 | 0 | 0 | 0 | 0 | 141.7 | 0 | 0 | 0 | 0 | 26.5 | 0 | 0 | 0 | 0 | 0 | 0 | 0 | 0 | 0 | 264.7833 | 1592 | 57 | 578 | 0.03093 | 0.08342 | 0.038 | 0.00911 | 0.00925 | 0.01004 | 0.0049 | 0.00044 | 0.0002 | 0.00097 | 0.04619 | 0.00012 | 0.0045 | 0.00095 | 0.0002 | 0.04 | 0.12617 | 0.004 | 0.01 | 0.02938 | 0.01087 | 0.00523 | 0.00044 | 0.0002 | 0.00104 | 0.03233 | 0.0042 | 0.0056 | 0.00147 | 0.0002
2025-02-16 | B250943 | G-600-A | 1:45 | 2:12 | 2463.007 | 62184.84 | 1528 | 0 | 26 | 0 | 0 | 0 | 0 | 0 | 0 | 0 | 0 | 0 | 0 | 0 | 0 | 0 | 0 | 99.2 | 0 | 0 | 0 | 0 | 16.6 | 0 | 0 | 0 | 0 | 0 | 0 | 0 | 0 | 0 | 105.5167 | 1568 | 26 | 399 | 0.038 | 0.08808 | 0.03133 | 0.01959 | 0.01502 | 0.01497 | 0.00446 | 0.00065 | 0.0002 | 0.00105 | 0.08005 | 0.00014 | 0.0044 | 0.00116 | 0.00082 | 0.04022 | 0.13118 | 0.006 | 0.0207 | 0.02835 | 0.01664 | 0.00445 | 0.00042 | 0.0002 | 0.00108 | 0.03353 | 0.0015 | 0.0054 | 0.00047 | 0.00087
2025-02-16 | B250942 | G-600-A | 1:14 | 2:02 | 5138.248 | 45182.82 | 1528 | 0 | 56 | 0 | 0 | 0 | 0 | 0 | 0 | 0 | 0 | 0 | 0 | 0 | 0 | 0 | 0 | 126.3 | 0 | 0 | 0 | 0 | 16.2 | 0 | 0 | 0 | 0 | 0 | 0 | 0 | 0 | 0 | 73.4 | 1571 | 30 | 590 | 0.04166 | 0.07887 | 0.04307 | 0.01274 | 0.01658 | 0.02011 | 0.00627 | 0.0008 | 0.00032 | 0.00252 | 0.06173 | 0.00017 | 0.0044 | 0.001 | 0.0003 | 0.043 | 0.13471 | 0.00648 | 0.01495 | 0.02018 | 0.01835 | 0.00629 | 0.00051 | 0.0002 | 0.00279 | 0.03314 | 0.00296 | 0.0055 | 0.00121 | 0.00048
2025-02-16 | B250941 | G-600-A | 1:23 | 1:47 | 4210.286 | 50323.43 | 1528 | 0 | 0 | 0 | 0 | 0 | 0 | 0 | 0 | 0 | 0 | 0 | 0 | 0 | 0 | 0 | 0 | 119.6 | 0 | 0 | 0 | 0 | 15.4 | 0 | 0 | 0 | 0 | 0 | 0 | 0 | 0 | 0 | 82.93333 | 1577 | 34 | 520 | 0.04105 | 0.12194 | 0.04108 | 0.0095 | 0.01314 | 0.02282 | 0.00568 | 0.00101 | 0.00036 | 0.00092 | 0.05052 | 0.00012 | 0.0044 | 0.00079 | 0.00025 | 0.04171 | 0.12846 | 0.00653 | 0.01126 | 0.0471 | 0.02798 | 0.00604 | 0.00055 | 0.0002 | 0.0011 | 0.02631 | 0.00149 | 0.0054 | 0.00062 | 0.00093
2025-02-16 | B250940 | G-600-A | 1:33 | 1:49 | 4907.274 | 31115.22 | 1528 | 0 | 48 | 0 | 0 | 0 | 0 | 0 | 0 | 0 | 0 | 0 | 0 | 0 | 0 | 0 | 0 | 145.2 | 0 | 0 | 0 | 0 | 15.4 | 0 | 0 | 0 | 0 | 0 | 0 | 0 | 0 | 0 | 93.53333 | 1573 | 29 | 394 | 0.04434 | 0.08312 | 0.05328 | 0.01947 | 0.01612 | 0.03207 | 0.00638 | 0.0004 | 0.0002 | 0.00107 | 0.06757 | 0.00094 | 0.0044 | 0.00099 | 0.00119 | 0.046 | 0.15132 | 0.00576 | 0.02 | 0.02493 | 0.03462 | 0.00651 | 0.0004 | 0.0002 | 0.00099 | 0.03033 | 0.00231 | 0.0059 | 0.00047 | 0.00073
2025-02-16 | B250939 | G-600-A | 0:54 | 1:05 | 2825.494 | 15501.54 | 1528 | 0 | 79 | 0 | 0 | 0 | 0 | 0 | 0 | 0 | 0 | 0 | 0 | 0 | 0 | 0 | 0 | 162.3 | 0 | 0 | 0 | 0 | 15.4 | 0 | 0 | 0 | 0 | 0 | 0 | 0 | 0 | 0 | 54.28333 | 1572 | 16 | 457 | 0.03268 | 0.06435 | 0.07437 | 0.01123 | 0.01337 | 0.0234 | 0.0068 | 0.0004 | 0.0002 | 0.00092 | 0.06688 | 0.00013 | 0.0044 | 0.00066 | 0.00095 | 0.04 | 0.13931 | 0.008 | 0.01221 | 0.02709 | 0.02596 | 0.0072 | 0.00043 | 0.0002 | 0.00103 | 0.03707 | 0.002 | 0.0057 | 0.00044 | 0.00101
2025-02-16 | B250938 | G-600-A | 1:03 | 1:43 | 2190.401 | 14757.48 | 1528 | 0 | 49 | 0 | 0 | 0 | 0 | 100 | 0 | 0 | 0 | 0 | 0 | 0 | 0 | 0 | 22 | 188.7 | 0 | 0 | 0 | 0 | 17.6 | 0 | 0 | 0 | 0 | 0 | 0 | 0 | 0 | 0 | 62.95 | 1578 | 12 | 543 | 0.0417 | 0.0852 | 0.06422 | 0.01151 | 0.01456 | 0.00983 | 0.00353 | 0.0004 | 0.0002 | 0.00104 | 0.03852 | 9e-05 | 0.0042 | 0.00068 | 0.00093 | 0.04379 | 0.1094 | 0.0091 | 0.01194 | 0.01971 | 0.00893 | 0.00394 | 0.0004 | 0.0002 | 0.00096 | 0.03935 | 0.00175 | 0.0054 | 0.00061 | 0.00085
2025-02-16 | B250937 | G-600-A | 1:01 | 2:02 | 5044.056 | 18870.06 | 1528 | 0 | 0 | 0 | 0 | 0 | 0 | 0 | 0 | 0 | 0 | 0 | 0 | 0 | 0 | 0 | 0 | 171.1 | 0 | 0 | 0 | 0 | 18.2 | 0 | 0 | 0 | 0 | 0 | 0 | 0 | 0 | 0 | 61.56667 | 1571 | 27 | 563 | 0.03631 | 0.1059 | 0.06664 | 0.01705 | 0.01922 | 0.00865 | 0.00378 | 0.0004 | 0.0002 | 0.00165 | 0.04854 | 0.00014 | 0.0043 | 0.00049 | 0.00078 | 0.045 | 0.11921 | 0.00461 | 0.0141 | 0.0194 | 0.0159 | 0.00508 | 0.0004 | 0.0002 | 0.00099 | 0.02514 | 0.00147 | 0.0057 | 0.00042 | 0.00085
2025-02-16 | B250935 | G-600-A | 0:53 | 1:07 | 2207.308 | 16614.36 | 1528 | 0 | 50 | 0 | 0 | 0 | 0 | 0 | 0 | 0 | 0 | 0 | 0 | 0 | 0 | 0 | 0 | 218.5 | 0 | 0 | 0 | 0 | 17.9 | 0 | 0 | 0 | 0 | 0 | 0 | 0 | 0 | 0 | 52.95 | 1590 | 13 | 757 | 0.03181 | 0.07149 | 0.063 | 0.0085 | 0.01133 | 0.00769 | 0.00344 | 0.0004 | 0.0002 | 0.0009 | 0.0217 | 0.00014 | 0.0049 | 0.00079 | 0.0002 | 0.03571 | 0.12221 | 0.00627 | 0.01394 | 0.02628 | 0.01071 | 0.00356 | 0.0004 | 0.0002 | 0.00112 | 0.03155 | 0.00213 | 0.0054 | 0.00032 | 0.00022
2025-02-16 | B250934 | G-600-A | 1:05 | 1:40 | 3845.45 | 21661.86 | 1528 | 0 | 53 | 0 | 0 | 0 | 0 | 0 | 0 | 0 | 0 | 0 | 0 | 0 | 0 | 0 | 154 | 133.7 | 0 | 0 | 0 | 0 | 15.5 | 0 | 0 | 0 | 0 | 0 | 0 | 0 | 0 | 0 | 64.63333 | 1570 | 22 | 1482 | 0.03514 | 0.06697 | 0.05752 | 0.00837 | 0.00436 | 0.00889 | 0.00388 | 0.0004 | 0.0002 | 0.00082 | 0.00481 | 0.00018 | 0.0048 | 0.00031 | 0.00084 | 0.03933 | 0.14478 | 0.00568 | 0.01175 | 0.02491 | 0.00866 | 0.00394 | 0.00051 | 0.0002 | 0.00101 | 0.0252 | 0.0027 | 0.0055 | 0.00048 | 0.0002
2025-02-16 | A250966 | G-600-A | 1:41 | 1:53 | 2859.614 | 16696.32 | 1528 | 0 | 0 | 35 | 0 | 0 | 0 | 0 | 0 | 0 | 0 | 0 | 0 | 0 | 0 | 0 | 0 | 100.7 | 0 | 0 | 0 | 0 | 14 | 0 | 0 | 0 | 0 | 0 | 0 | 0 | 0 | 0 | 100.55 | 1568 | 26 | 671 | 0.03232 | 0.09656 | 0.0564 | 0.01243 | 0.00955 | 0.00812 | 0.00395 | 0.00066 | 0.0002 | 0.00076 | 0.05923 | 0.00017 | 0.0048 | 0.00059 | 0.0002 | 0.04436 | 0.1413 | 0.006 | 0.014 | 0.0209 | 0.01031 | 0.00413 | 0.00071 | 0.0002 | 0.00088 | 0.03297 | 0.00184 | 0.00526 | 0.00075 | 0.00028
2025-02-16 | A250965 | G-600-A | 1:48 | 2:29 | 4045.205 | 58668.36 | 1528 | 0 | 45 | 0 | 0 | 0 | 0 | 60 | 0 | 0 | 0 | 0 | 0 | 0 | 0 | 0 | 0 | 63.1 | 0 | 0 | 0 | 0 | 18.8 | 0 | 0 | 0 | 0 | 0 | 0 | 0 | 0 | 0 | 108.6833 | 1579 | 33 | 319 | 0.043 | 0.10112 | 0.05 | 0.00895 | 0.01158 | 0.01462 | 0.00621 | 0.00217 | 0.0002 | 0.00086 | 0.07213 | 0.00015 | 0.0045 | 0.00061 | 0.00023 | 0.045 | 0.14815 | 0.0074 | 0.01022 | 0.02211 | 0.01518 | 0.00642 | 0.00129 | 0.0002 | 0.00099 | 0.0362 | 0.0023 | 0.0053 | 0.00049 | 0.00098
2025-02-16 | A250964 | G-600-A | 2:24 | 4:00 | 5914.185 | 48815.42 | 1528 | 0 | 0 | 37 | 0 | 0 | 0 | 0 | 0 | 0 | 0 | 0 | 0 | 0 | 0 | 0 | 0 | 97.7 | 0 | 0 | 0 | 0 | 15.5 | 0 | 0 | 0 | 0 | 0 | 0 | 0 | 0 | 0 | 144.5833 | 1568 | 56 | 373 | 0.04386 | 0.09499 | 0.04 | 0.01235 | 0.00804 | 0.01108 | 0.00416 | 0.0004 | 0.0002 | 0.00081 | 0.04695 | 0.0001 | 0.0048 | 0.00084 | 0.0002 | 0.04745 | 0.13965 | 0.00202 | 0.0123 | 0.03 | 0.01111 | 0.00431 | 0.0004 | 0.0002 | 0.00093 | 0.03557 | 0.00339 | 0.0056 | 0.00076 | 0.0002
2025-01-23 | C250429 | G-600-A | 1:10 | 1:56 | 4921.864 | 8504.445 | 1528 | 0 | 0 | 0 | 0 | 0 | 0 | 0 | 0 | 0 | 0 | 0 | 0 | 0 | 0 | 0 | 88 | 20.5 | 0 | 0 | 0 | 0 | 16 | 0 | 0 | 0 | 0 | 0 | 0 | 0 | 0 | 0 | 70.3 | 1571 | 27 | 632 | 0.03674 | 0.11065 | 0.04497 | 0.01529 | 0.02434 | 0.00746 | 0.00294 | 0.0004 | 0.0002 | 0.00114 | 0.01984 | 0.00037 | 0.0045 | 0.00044 | 0.0002 | 0.04332 | 0.13262 | 0.00394 | 0.01639 | 0.03126 | 0.00741 | 0.00322 | 0.0004 | 0.0002 | 0.00097 | 0.03186 | 0.0029 | 0.0053 | 0.00057 | 0.0002
2025-01-23 | C250430 | G-600-A | 2:06 | 2:30 | 4148.106 | 3455.51 | 1528 | 0 | 0 | 0 | 0 | 0 | 0 | 0 | 0 | 0 | 0 | 0 | 0 | 0 | 0 | 0 | 0 | 158.1 | 0 | 0 | 0 | 0 | 15.4 | 0 | 0 | 0 | 0 | 0 | 0 | 0 | 0 | 0 | 125.9833 | 1573 | 33 | 764 | 0.03516 | 0.10008 | 0.04902 | 0.00414 | 0.01019 | 0.00511 | 0.00597 | 0.0004 | 0.0002 | 0.00085 | 0.01605 | 0.0003 | 0.0047 | 0.00085 | 0.0002 | 0.039 | 0.13292 | 0.0049 | 0.00501 | 0.01307 | 0.00666 | 0.00598 | 0.0004 | 0.0002 | 0.00091 | 0.02907 | 0.0025 | 0.0054 | 0.00102 | 0.0002
2025-01-23 | C250431 | G-600-A | 1:07 | 1:44 | 3536.762 | 26969.54 | 1528 | 0 | 0 | 0 | 0 | 0 | 0 | 40 | 0 | 0 | 0 | 0 | 0 | 0 | 0 | 0 | 0 | 195.2 | 0 | 0 | 0 | 0 | 21 | 0 | 0 | 0 | 0 | 0 | 0 | 0 | 0 | 0 | 66.48333 | 1574 | 18 | 683 | 0.03895 | 0.09659 | 0.04149 | 0.00647 | 0.00876 | 0.01135 | 0.00321 | 0.0004 | 0.0002 | 0.00103 | 0.0085 | 0.0002 | 0.00463 | 0.00046 | 0.00041 | 0.04262 | 0.11745 | 0.00627 | 0.00859 | 0.01708 | 0.00594 | 0.0034 | 0.0004 | 0.0002 | 0.00078 | 0.02581 | 0.002 | 0.0053 | 0.00043 | 0.00021
2025-01-23 | C250432 | G-600-A | 1:20 | 2:04 | 4061.774 | 25398.84 | 1528 | 0 | 0 | 65 | 0 | 0 | 0 | 50 | 0 | 0 | 0 | 0 | 0 | 0 | 0 | 0 | 0 | 209.2 | 0 | 0 | 0 | 0 | 17.6 | 0 | 0 | 0 | 0 | 0 | 0 | 0 | 0 | 0 | 80.05 | 1568 | 22 | 909 | 0.043 | 0.09429 | 0.04903 | 0.01275 | 0.0057 | 0.00715 | 0.00328 | 0.0004 | 0.0002 | 0.00086 | 0.00109 | 0.00031 | 0.0041 | 0.00041 | 0.00086 | 0.04519 | 0.14941 | 0.006 | 0.01007 | 0.01586 | 0.00601 | 0.00292 | 0.0004 | 0.0002 | 0.00079 | 0.03078 | 0.00183 | 0.0054 | 0.00056 | 0.0002
2025-01-23 | C250433 | G-600-A | 1:34 | 1:59 | 2187.529 | 38078.04 | 1528 | 0 | 0 | 0 | 0 | 0 | 0 | 50 | 0 | 0 | 0 | 0 | 0 | 0 | 0 | 0 | 0 | 68.7 | 0 | 0 | 0 | 0 | 17.5 | 0 | 0 | 0 | 0 | 0 | 0 | 0 | 0 | 0 | 94.25 | 1572 | 21 | 483 | 0.04488 | 0.12606 | 0.032 | 0.01436 | 0.01478 | 0.00749 | 0.0026 | 0.0004 | 0.0002 | 0.00088 | 0.07818 | 0.00022 | 0.0046 | 0.00033 | 0.0002 | 0.04816 | 0.13614 | 0.0064 | 0.016 | 0.01917 | 0.00791 | 0.00292 | 0.0004 | 0.0002 | 0.00086 | 0.03106 | 0.00184 | 0.0054 | 0.00057 | 0.0002
2025-01-23 | C250434 | G-600-A | 1:34 | 2:23 | 3471.331 | 37295.56 | 1528 | 0 | 0 | 58 | 0 | 0 | 0 | 50 | 0 | 0 | 0 | 0 | 0 | 0 | 0 | 0 | 0 | 120.6 | 0 | 0 | 0 | 0 | 18.9 | 0 | 0 | 0 | 0 | 0 | 0 | 0 | 0 | 0 | 93.36667 | 1571 | 18 | 635 | 0.044 | 0.09076 | 0.04454 | 0.00824 | 0.00887 | 0.01344 | 0.00451 | 0.0004 | 0.0002 | 0.00082 | 0.05073 | 9e-05 | 0.0044 | 0.00045 | 0.0002 | 0.043 | 0.13375 | 0.007 | 0.00817 | 0.0189 | 0.0135 | 0.00462 | 0.0004 | 0.0002 | 0.0008 | 0.025 | 0.0024 | 0.0052 | 0.00065 | 0.0002
2025-01-23 | C250435 | G-600-A | 2:07 | 2:51 | 3589.151 | 25551.1 | 1528 | 0 | 0 | 59 | 0 | 0 | 0 | 50 | 0 | 0 | 0 | 0 | 0 | 0 | 0 | 0 | 0 | 134.1 | 0 | 0 | 0 | 0 | 18.9 | 0 | 0 | 0 | 0 | 0 | 0 | 0 | 0 | 0 | 126.2667 | 1566 | 30 | 637 | 0.0359 | 0.09014 | 0.04 | 0.00791 | 0.01076 | 0.01105 | 0.0031 | 0.0004 | 0.0002 | 0.00079 | 0.04985 | 0.00015 | 0.0045 | 0.00054 | 0.0002 | 0.04 | 0.13656 | 0.0074 | 0.01 | 0.012 | 0.012 | 0.00334 | 0.0004 | 0.0002 | 0.00069 | 0.032 | 0.002 | 0.0053 | 0.00033 | 0.0002
2025-01-23 | C250436 | G-600-A | 1:14 | 4:12 | 3960.927 | 14370.88 | 1528 | 0 | 0 | 0 | 0 | 0 | 0 | 70 | 0 | 0 | 0 | 0 | 0 | 0 | 0 | 0 | 210 | 277.3 | 0 | 0 | 0 | 0 | 25 | 0 | 0 | 0 | 0 | 0 | 0 | 0 | 0 | 0 | 189.75 | 1567 | 20 | 1898 | 0.03325 | 0.06755 | 0.05341 | 0.00845 | 0.00214 | 0.01559 | 0.00371 | 0.0004 | 0.0002 | 0.00076 | 0.0009 | 0.00032 | 0.0045 | 0.00115 | 0.00028 | 0.04 | 0.12391 | 0.006 | 0.011 | 0.03839 | 0.0219 | 0.0045 | 0.00128 | 0.0002 | 0.0011 | 0.044 | 0.0018 | 0.00544 | 0.00094 | 0.00097
2025-01-23 | C250437 | G-600-A | 1:01 | 1:19 | 2840.488 | 30372.64 | 1528 | 0 | 51 | 0 | 0 | 0 | 0 | 70 | 0 | 0 | 0 | 0 | 0 | 0 | 0 | 0 | 0 | 92.9 | 0 | 0 | 0 | 0 | 15.5 | 0 | 0 | 0 | 0 | 0 | 0 | 0 | 0 | 0 | 60.53333 | 1572 | 15 | 660 | 0.032 | 0.09992 | 0.04 | 0.01068 | 0.01768 | 0.00927 | 0.00263 | 0.0004 | 0.0002 | 0.00096 | 0.04053 | 0.00014 | 0.0053 | 0.0005 | 0.0002 | 0.04246 | 0.13514 | 0.006 | 0.01116 | 0.02703 | 0.00747 | 0.0031 | 0.0004 | 0.0002 | 0.00082 | 0.0272 | 0.0022 | 0.0052 | 0.00047 | 0.0002
2025-01-23 | C250438 | G-600-A | 0:41 | 1:01 | 954.8613 | 19920.29 | 1528 | 0 | 0 | 39 | 0 | 0 | 0 | 40 | 0 | 0 | 0 | 0 | 0 | 0 | 0 | 0 | 0 | 119.1 | 0 | 0 | 0 | 0 | 18.9 | 0 | 0 | 0 | 0 | 0 | 0 | 0 | 0 | 0 | 41.45 | 1569 | 8 | 758 | 0.04773 | 0.1097 | 0.045 | 0.00992 | 0.01593 | 0.01274 | 0.00708 | 0.00187 | 0.0002 | 0.00095 | 0.01684 | 0.0004 | 0.00261 | 0.00111 | 0.00105 | 0.04673 | 0.14317 | 0.007 | 0.01086 | 0.01518 | 0.01168 | 0.00716 | 0.00106 | 0.0002 | 0.00079 | 0.03379 | 0.0025 | 0.0051 | 0.00065 | 0.0002
2025-02-16 | A250963 | G-600-A | 4:20 | 4:44 | 5504.11 | 79701.56 | 1528 | 0 | 35 | 0 | 0 | 0 | 0 | 0 | 0 | 0 | 0 | 0 | 0 | 0 | 0 | 0 | 0 | 206.1 | 0 | 0 | 0 | 0 | 21 | 0 | 0 | 0 | 0 | 0 | 0 | 0 | 0 | 0 | 259.5167 | 1615 | 62 | 792 | 0.03279 | 0.09257 | 0.0505 | 0.016 | 0.00596 | 0.01165 | 0.00309 | 0.0004 | 0.0002 | 0.00083 | 0.08473 | 0.00017 | 0.0048 | 0.0008 | 0.0002 | 0.04629 | 0.13314 | 0.004 | 0.01797 | 0.02253 | 0.01289 | 0.00335 | 0.0004 | 0.0002 | 0.00098 | 0.03077 | 0.0033 | 0.0057 | 0.0009 | 0.0002
2025-02-16 | A250960 | G-600-A | 1:09 | 1:38 | 2923.451 | 28309.34 | 1528 | 0 | 57 | 0 | 0 | 0 | 0 | 100 | 0 | 0 | 0 | 0 | 0 | 0 | 0 | 0 | 44 | 171.8 | 0 | 0 | 0 | 0 | 16 | 0 | 0 | 0 | 0 | 0 | 0 | 0 | 0 | 0 | 69.18333 | 1587 | 16 | 787 | 0.03291 | 0.0811 | 0.07941 | 0.01428 | 0.01555 | 0.01067 | 0.00317 | 0.0004 | 0.0002 | 0.00128 | 0.00751 | 0.0003 | 0.0044 | 0.00085 | 0.0002 | 0.03641 | 0.12957 | 0.0074 | 0.01532 | 0.02459 | 0.00929 | 0.0038 | 0.0004 | 0.0002 | 0.00072 | 0.02821 | 0.004 | 0.0056 | 0.0006 | 0.00087
2025-02-16 | A250957 | G-600-A | 1:10 | 2:06 | 3502.918 | 24270.79 | 1528 | 0 | 0 | 0 | 0 | 0 | 0 | 0 | 0 | 0 | 0 | 0 | 0 | 0 | 0 | 0 | 0 | 108.6 | 0 | 0 | 0 | 0 | 16.5 | 0 | 0 | 0 | 0 | 0 | 0 | 0 | 0 | 0 | 69.8 | 1574 | 19 | 332 | 0.0415 | 0.09956 | 0.039 | 0.01334 | 0.00795 | 0.01136 | 0.00379 | 0.0004 | 0.0002 | 0.00099 | 0.08376 | 0.00014 | 0.0043 | 0.00046 | 0.00107 | 0.039 | 0.11451 | 0.00605 | 0.01503 | 0.02366 | 0.01514 | 0.00397 | 0.0004 | 0.0002 | 0.001 | 0.02966 | 0.00193 | 0.00553 | 0.00043 | 0.00087
2025-02-16 | A250956 | G-600-A | 1:30 | 1:53 | 3019.461 | 27837.38 | 1528 | 0 | 0 | 0 | 0 | 0 | 0 | 100 | 0 | 0 | 0 | 0 | 0 | 0 | 0 | 0 | 0 | 113.7 | 0 | 0 | 0 | 0 | 15.1 | 0 | 0 | 0 | 0 | 0 | 0 | 0 | 0 | 0 | 89.91667 | 1575 | 17 | 389 | 0.033 | 0.10561 | 0.0442 | 0.01681 | 0.01099 | 0.01781 | 0.00435 | 0.00057 | 0.0002 | 0.00099 | 0.05901 | 0.00016 | 0.0043 | 0.00043 | 0.00088 | 0.044 | 0.12796 | 0.00598 | 0.015 | 0.024 | 0.01971 | 0.00389 | 0.00111 | 0.0002 | 0.00102 | 0.02794 | 0.0018 | 0.0057 | 0.00096 | 0.00093
2025-02-16 | A250955 | G-600-A | 2:10 | 2:34 | 0 | 0 | 1528 | 0 | 0 | 0 | 0 | 0 | 0 | 0 | 0 | 0 | 0 | 0 | 0 | 0 | 0 | 0 | 0 | 189 | 0 | 0 | 0 | 0 | 0 | 0 | 0 | 0 | 0 | 0 | 0 | 0 | 0 | 0 | 130.8167 | 1575 | 29 | 600
2025-02-16 | A250954 | G-600-A | 1:10 | 1:22 | 5128.841 | 25259.07 | 1528 | 0 | 0 | 0 | 0 | 0 | 0 | 100 | 0 | 0 | 0 | 0 | 0 | 0 | 0 | 0 | 0 | 209.2 | 0 | 0 | 0 | 0 | 14 | 0 | 0 | 0 | 0 | 0 | 0 | 0 | 0 | 0 | 69.83333 | 1559 | 28 | 537 | 0.03205 | 0.01448 | 0.072 | 0.01042 | 0.00446 | 0.00992 | 0.0047 | 0.0004 | 0.0002 | 0.00082 | 0.05086 | 0.00026 | 0.0048 | 0.00076 | 0.0002 | 0.047 | 0.14084 | 0.00535 | 0.01412 | 0.03289 | 0.01493 | 0.00376 | 0.0004 | 0.0002 | 0.00218 | 0.03906 | 0.00197 | 0.0059 | 0.00045 | 0.00086
2025-02-16 | A250953 | G-600-A | 0:47 | 1:10 | 2196.624 | 8255.38 | 1528 | 0 | 0 | 0 | 0 | 0 | 0 | 0 | 0 | 0 | 0 | 0 | 0 | 0 | 0 | 0 | 0 | 93.5 | 0 | 0 | 0 | 0 | 15.5 | 0 | 0 | 0 | 0 | 0 | 0 | 0 | 0 | 0 | 47.43333 | 1572 | 13 | 438 | 0.03815 | 0.10125 | 0.04715 | 0.00506 | 0.00842 | 0.01348 | 0.00478 | 0.00138 | 0.0002 | 0.00067 | 0.06478 | 0.00504 | 0.0048 | 0.0003 | 0.00034 | 0.045 | 0.12147 | 0.00691 | 0.00572 | 0.0319 | 0.01797 | 0.00539 | 0.00049 | 0.0002 | 0.00107 | 0.03439 | 0.00219 | 0.0054 | 0.0011 | 0.0002
2025-02-16 | A250952 | G-600-A | 0:42 | 0:59 | 2748.88 | 14390.79 | 1528 | 0 | 0 | 0 | 0 | 0 | 0 | 0 | 0 | 0 | 0 | 0 | 0 | 0 | 0 | 0 | 0 | 76 | 0 | 0 | 0 | 0 | 15.4 | 0 | 0 | 0 | 0 | 0 | 0 | 0 | 0 | 0 | 42.01667 | 1572 | 15 | 509 | 0.03484 | 0.10628 | 0.0594 | 0.02536 | 0.0091 | 0.00875 | 0.00412 | 0.00046 | 0.0002 | 0.00087 | 0.05654 | 0.0001 | 0.0048 | 0.00062 | 0.00021 | 0.034 | 0.11721 | 0.00724 | 0.025 | 0.03208 | 0.00688 | 0.00384 | 0.00061 | 0.0002 | 0.00121 | 0.028 | 0.003 | 0.0057 | 0.00038 | 0.0002
2025-02-16 | A250950 | G-600-A | 0:59 | 1:13 | 2979.732 | 16697.12 | 1528 | 0 | 0 | 0 | 0 | 0 | 0 | 0 | 0 | 0 | 0 | 0 | 0 | 0 | 0 | 0 | 0 | 135.6 | 0 | 0 | 0 | 0 | 17.8 | 0 | 0 | 0 | 0 | 0 | 0 | 0 | 0 | 0 | 59.63333 | 1573 | 17 | 418 | 0.033 | 0.09771 | 0.04549 | 0.01569 | 0.00878 | 0.01448 | 0.00408 | 0.00084 | 0.0002 | 0.00079 | 0.05616 | 0.00083 | 0.0049 | 0.00056 | 0.00023 | 0.04272 | 0.14101 | 0.00629 | 0.01848 | 0.02703 | 0.01525 | 0.00464 | 0.00067 | 0.0002 | 0.00096 | 0.033 | 0.0018 | 0.0057 | 0.00073 | 0.00022
2025-02-16 | A250949 | G-600-A | 0:56 | 1:19 | 3010.981 | 14172.9 | 1528 | 0 | 0 | 0 | 0 | 0 | 0 | 0 | 0 | 0 | 0 | 0 | 0 | 0 | 0 | 0 | 0 | 149.8 | 0 | 0 | 0 | 0 | 17.5 | 0 | 0 | 0 | 0 | 0 | 0 | 0 | 0 | 0 | 56.41667 |  | 16 | 370 | 0.04495 | 0.11427 | 0.0492 | 0.01476 | 0.00398 | 0.01291 | 0.00516 | 0.00185 | 0.0002 | 0.00082 | 0.08521 | 0.00013 | 0.00489 | 0.00063 | 0.00022 | 0.05 | 0.13315 | 0.008 | 0.01777 | 0.01683 | 0.0133 | 0.00573 | 0.00054 | 0.0002 | 0.00086 | 0.03421 | 0.002 | 0.0056 | 0.00059 | 0.0002
2025-01-23 | D250456 | G-600-A | 1:05 | 2:13 | 5714.729 | 30381.13 | 1528 | 0 | 0 | 0 | 0 | 0 | 0 | 50 | 0 | 0 | 0 | 0 | 0 | 0 | 0 | 0 | 0 | 147.9 | 0 | 0 | 0 | 0 | 15.1 | 0 | 0 | 0 | 0 | 0 | 0 | 0 | 0 | 0 | 64.61667 | 1573 | 29 | 711 | 0.0392 | 0.12266 | 0.03903 | 0.01079 | 0.00881 | 0.00819 | 0.00262 | 0.0004 | 0.0002 | 0.00087 | 0.01892 | 0.00014 | 0.0046 | 0.00048 | 0.0002 | 0.0397 | 0.13231 | 0.00474 | 0.01009 | 0.02001 | 0.00694 | 0.00278 | 0.00042 | 0.0002 | 0.00079 | 0.02735 | 0.0023 | 0.0053 | 0.00036 | 0.0002
2025-01-23 | D250457 | G-600-A | 0:57 | 2:09 | 4385.367 | 14195.31 | 1528 | 0 | 0 | 0 | 0 | 0 | 0 | 40 | 0 | 0 | 0 | 0 | 0 | 0 | 0 | 0 | 0 | 122.8 | 0 | 0 | 0 | 0 | 17.5 | 0 | 0 | 0 | 0 | 0 | 0 | 0 | 0 | 0 | 56.9 | 1580 | 24 | 249 | 0.03819 | 0.11037 | 0.03691 | 0.01625 | 0.00881 | 0.01035 | 0.00287 | 0.0004 | 0.0002 | 0.00101 | 0.02641 | 0.00018 | 0.0047 | 0.00049 | 0.0002 | 0.03861 | 0.11666 | 0.007 | 0.0169 | 0.02111 | 0.0075 | 0.00304 | 0.0004 | 0.0002 | 0.00082 | 0.0301 | 0.0022 | 0.0054 | 0.00069 | 0.0002
2025-01-23 | D250458 | G-600-A | 1:15 | 2:15 | 5448.874 | 41280.77 | 1528 | 0 | 0 | 0 | 0 | 0 | 0 | 0 | 0 | 0 | 0 | 0 | 0 | 0 | 0 | 0 | 0 | 125.9 | 0 | 0 | 0 | 0 | 15.4 | 0 | 0 | 0 | 0 | 0 | 0 | 0 | 0 | 0 | 75.6 |  | 29 | 460 | 0.03469 | 0.11027 | 0.03047 | 0.00843 | 0.00686 | 0.006 | 0.0025 | 0.0004 | 0.0002 | 0.00081 | 0.01438 | 9e-05 | 0.0048 | 0.00073 | 0.0002 | 0.03469 | 0.11443 | 0.00662 | 0.00757 | 0.01512 | 0.00536 | 0.00257 | 0.0004 | 0.0002 | 0.00087 | 0.02555 | 0.0025 | 0.0055 | 0.00082 | 0.0002
2025-01-23 | D250459 | G-600-A | 1:02 | 1:25 | 3680.229 | 5248.087 | 1528 | 0 | 0 | 0 | 0 | 0 | 0 | 70 | 0 | 0 | 0 | 0 | 0 | 0 | 0 | 0 | 0 | 160.2 | 0 | 0 | 0 | 0 | 15.4 | 0 | 0 | 0 | 0 | 0 | 0 | 0 | 0 | 0 | 61.6 | 1569 | 20 | 614 | 0.03529 | 0.10083 | 0.03873 | 0.00911 | 0.01308 | 0.0065 | 0.00271 | 0.00099 | 0.0002 | 0.00095 | 0.01647 | 0.00023 | 0.0047 | 0.00081 | 0.0002 | 0.04164 | 0.12826 | 0.005 | 0.011 | 0.02207 | 0.00767 | 0.0027 | 0.0004 | 0.0002 | 0.00088 | 0.02862 | 0.0025 | 0.0054 | 0.00071 | 0.0002
2025-01-23 | D250460 | G-600-A | 0:52 | 1:29 | 2382.747 | 9376.974 | 1528 | 0 | 25 | 0 | 0 | 0 | 0 | 70 | 0 | 0 | 0 | 0 | 0 | 0 | 0 | 0 | 0 | 154.3 | 0 | 0 | 0 | 0 | 14 | 0 | 0 | 0 | 0 | 0 | 0 | 0 | 0 | 0 | 51.21667 | 1570 | 12 | 653 | 0.036 | 0.11222 | 0.04 | 0.012 | 0.00448 | 0.01058 | 0.00301 | 0.0004 | 0.0002 | 0.00086 | 0.00225 | 0.00013 | 0.0042 | 0.00049 | 0.00094 | 0.03662 | 0.13129 | 0.0064 | 0.01 | 0.01742 | 0.00962 | 0.00278 | 0.0004 | 0.0002 | 0.00076 | 0.0254 | 0.0022 | 0.0052 | 0.00057 | 0.0002
2025-01-23 | D250461 | G-600-A | 1:48 | 2:17 | 6574.088 | 12770.27 | 1528 | 0 | 0 | 0 | 0 | 0 | 0 | 70 | 0 | 0 | 0 | 0 | 0 | 0 | 0 | 0 | 0 | 96 | 0 | 0 | 0 | 0 | 21.9 | 0 | 0 | 0 | 0 | 0 | 0 | 0 | 0 | 0 | 107.8 | 1598 | 35 | 446 | 0.04 | 0.11281 | 0.026 | 0.01631 | 0.01218 | 0.01331 | 0.00262 | 0.0004 | 0.0002 | 0.00097 | 0.02342 | 0.00017 | 0.0047 | 0.00055 | 0.0002 | 0.042 | 0.13572 | 0.0064 | 0.016 | 0.0158 | 0.01111 | 0.00293 | 0.0004 | 0.0002 | 0.00082 | 0.03115 | 0.0036 | 0.0054 | 0.00041 | 0.0002
2025-01-23 | D250462 | G-600-A | 1:10 | 2:15 | 6094.384 | 12816.77 | 1528 | 0 | 40 | 0 | 0 | 0 | 0 | 70 | 0 | 0 | 0 | 0 | 0 | 0 | 0 | 0 | 0 | 149 | 0 | 0 | 0 | 0 | 14 | 0 | 0 | 0 | 0 | 0 | 0 | 0 | 0 | 0 | 70.58333 | 1574 | 32 | 701 | 0.03873 | 0.10326 | 0.046 | 0.00907 | 0.00854 | 0.0052 | 0.00268 | 0.0004 | 0.0002 | 0.0008 | 0.022 | 0.0001 | 0.0044 | 0.00068 | 0.0002 | 0.0408 | 0.13223 | 0.0074 | 0.009 | 0.01555 | 0.00535 | 0.00278 | 0.0004 | 0.0002 | 0.00078 | 0.031 | 0.002 | 0.0053 | 0.00066 | 0.0002
2025-01-23 | D250463 | G-600-A | 1:43 | 2:34 | 5568.957 | 12314.09 | 1528 | 0 | 0 | 0 | 0 | 0 | 0 | 70 | 0 | 0 | 0 | 0 | 0 | 0 | 0 | 0 | 0 | 107.1 | 0 | 0 | 0 | 0 | 14 | 0 | 0 | 0 | 0 | 0 | 0 | 0 | 0 | 0 | 103.65 | 1566 | 32 | 485 | 0.04105 | 0.13029 | 0.034 | 0.01666 | 0.00619 | 0.01237 | 0.00271 | 0.0004 | 0.0002 | 0.00088 | 0.02664 | 9e-05 | 0.0044 | 0.00153 | 0.0002 | 0.044 | 0.13472 | 0.004 | 0.015 | 0.02371 | 0.0127 | 0.00274 | 0.0004 | 0.0002 | 0.00091 | 0.03161 | 0.0016 | 0.0053 | 0.00152 | 0.0002
2025-01-23 | D250464 | G-600-A | 1:22 | 2:01 | 1833.303 | 9762.468 | 1528 | 0 | 0 | 0 | 0 | 0 | 0 | 120 | 0 | 0 | 0 | 0 | 0 | 0 | 0 | 0 | 0 | 220.5 | 0 | 0 | 0 | 0 | 16.3 | 0 | 0 | 0 | 0 | 0 | 0 | 0 | 0 | 0 | 81.5 | 1573 | 20 | 726 | 0.03 | 0.08992 | 0.046 | 0.01092 | 0.00132 | 0.00448 | 0.00261 | 0.0004 | 0.0002 | 0.00069 | 0.00014 | 8e-05 | 0.0045 | 0.00039 | 0.0002 | 0.038 | 0.13225 | 0.0064 | 0.01383 | 0.018 | 0.00823 | 0.00296 | 0.0004 | 0.0002 | 0.00079 | 0.019 | 0.0019 | 0.0053 | 0.00031 | 0.00056
2025-01-24 | A250442 | G-600-A | 0:59 | 1:17 | 2870.065 | 10108.1 | 1528 | 0 | 0 | 0 | 0 | 0 | 0 | 0 | 0 | 0 | 0 | 0 | 0 | 0 | 0 | 0 | 0 | 124.3 | 0 | 0 | 0 | 0 | 17.5 | 0 | 0 | 0 | 0 | 0 | 0 | 0 | 0 | 0 | 59.83333 | 1570 | 18 | 699 | 0.03204 | 0.11409 | 0.038 | 0.0093 | 0.01446 | 0.00327 | 0.00257 | 0.0004 | 0.0002 | 0.00076 | 0.03468 | 0.00011 | 0.0046 | 0.00236 | 0.00021 | 0.03935 | 0.1303 | 0.00735 | 0.01268 | 0.02234 | 0.00954 | 0.0033 | 0.0004 | 0.0002 | 0.00101 | 0.0308 | 0.00201 | 0.0055 | 0.00221 | 0.00063
2025-02-15 | D250953 | G-600-A | 3:12 | 3:28 | 6523.026 | 68365.89 | 1528 | 0 | 62 | 0 | 0 | 0 | 0 | 0 | 0 | 0 | 0 | 0 | 0 | 0 | 0 | 0 | 0 | 163.9 | 0 | 0 | 0 | 0 | 27.6 | 0 | 0 | 0 | 0 | 0 | 0 | 0 | 0 | 0 | 191.75 | 1591 | 42 | 506 | 0.03246 | 0.07957 | 0.04069 | 0.00891 | 0.0051 | 0.01188 | 0.00318 | 0.0004 | 0.0002 | 0.00091 | 0.04397 | 0.00018 | 0.0044 | 0.00088 | 0.0002 | 0.03897 | 0.12142 | 0.0072 | 0.012 | 0.01295 | 0.01282 | 0.00332 | 0.0005 | 0.0002 | 0.00093 | 0.0325 | 0.0035 | 0.0053 | 0.00077 | 0.0002
2025-01-24 | A250444 | G-600-A | 1:37 | 1:56 | 5211.695 | 31778.97 | 1528 | 0 | 0 | 0 | 0 | 0 | 0 | 80 | 0 | 0 | 0 | 0 | 0 | 0 | 0 | 0 | 0 | 126.1 | 0 | 0 | 0 | 0 | 18.1 | 0 | 0 | 0 | 0 | 0 | 0 | 0 | 0 | 0 | 97.9 | 1569 | 30 | 694 | 0.042 | 0.18284 | 0.045 | 0.017 | 0.02599 | 0.00517 | 0.0024 | 0.0004 | 0.0002 | 0.00093 | 0.04171 | 0.00015 | 0.0045 | 0.00297 | 0.00024 | 0.05063 | 0.2052 | 0.00785 | 0.02204 | 0.02186 | 0.00667 | 0.00321 | 0.00114 | 0.0002 | 0.00094 | 0.02934 | 0.00239 | 0.0053 | 0.0027 | 0.00082
2025-02-15 | D250952 | G-600-A | 3:33 | 3:57 | 5269.009 | 191.0734 | 1528 | 0 | 138 | 0 | 0 | 0 | 0 | 0 | 0 | 0 | 0 | 0 | 0 | 0 | 0 | 0 | 0 | 141.4 | 0 | 0 | 0 | 0 | 17.2 | 0 | 0 | 0 | 0 | 0 | 0 | 0 | 0 | 0 | 213.3167 | 1569 | 44 | 1165 | 0.04525 | 0.02452 | 0.07915 | 0.00969 | 0.01707 | 0.02 | 0.0035 | 0.0004 | 0.0002 | 0.00122 | 0.07373 | 0.00043 | 0.0043 | 0.00172 | 0.0002 | 0.041 | 0.13178 | 0.007 | 0.012 | 0.01597 | 0.01861 | 0.00337 | 0.0004 | 0.0002 | 0.00099 | 0.03622 | 0.0023 | 0.0056 | 0.00174 | 0.0002
2025-01-24 | A250446 | G-600-A | 1:09 | 1:24 | 2209.223 | 26975.38 | 1528 | 0 | 0 | 0 | 0 | 0 | 0 | 0 | 0 | 0 | 0 | 0 | 0 | 0 | 0 | 0 | 0 | 151.2 | 0 | 0 | 0 | 0 | 15.6 | 0 | 0 | 0 | 0 | 0 | 0 | 0 | 0 | 0 | 69.36667 | 1570 | 16 | 741 | 0.03445 | 0.08177 | 0.04473 | 0.01298 | 0.01797 | 0.0099 | 0.00301 | 0.0004 | 0.0002 | 0.00068 | 0.00591 | 0.00116 | 0.0045 | 0.00031 | 0.00038 | 0.04124 | 0.13045 | 0.00573 | 0.015 | 0.02462 | 0.01471 | 0.00345 | 0.0004 | 0.0002 | 0.00089 | 0.03292 | 0.00193 | 0.0055 | 0.00048 | 0.00081
2025-01-24 | A250447 | G-600-A | 1:25 | 1:55 | 6617.892 | 28089.82 | 1528 | 0 | 0 | 0 | 0 | 0 | 0 | 0 | 0 | 0 | 0 | 0 | 0 | 0 | 0 | 0 | 110 | 48.8 | 0 | 0 | 0 | 0 | 7.6 | 0 | 0 | 0 | 0 | 0 | 0 | 0 | 0 | 0 | 84.9 | 1572 | 36 | 886 | 0.04 | 0.10459 | 0.05507 | 0.0222 | 0.01086 | 0.00647 | 0.00324 | 0.0004 | 0.0002 | 0.00083 | 0.01322 | 0.00014 | 0.0047 | 0.00051 | 0.00078 | 0.045 | 0.12635 | 0.0062 | 0.02 | 0.02349 | 0.00681 | 0.00282 | 0.0004 | 0.0002 | 0.00085 | 0.03206 | 0.0015 | 0.0057 | 0.00127 | 0.00031
2025-01-24 | A250448 | G-600-A | 1:08 | 1:19 | 3260.102 | 30400.81 | 1528 | 0 | 0 | 0 | 0 | 0 | 0 | 0 | 0 | 0 | 0 | 0 | 0 | 0 | 0 | 0 | 0 | 173.3 | 0 | 0 | 0 | 0 | 15.1 | 0 | 0 | 0 | 0 | 0 | 0 | 0 | 0 | 0 | 67.78333 |  | 18 | 508 | 0.04656 | 0.09227 | 0.05633 | 0.0148 | 0.01542 | 0.00865 | 0.00297 | 0.00132 | 0.0002 | 0.00105 | 0.06471 | 0.00207 | 0.004 | 0.00026 | 0.00078 | 0.04385 | 0.14669 | 0.0084 | 0.01875 | 0.01333 | 0.00526 | 0.00338 | 0.00083 | 0.0002 | 0.00083 | 0.03583 | 0.0022 | 0.0055 | 0.00032 | 0.00082
2025-01-24 | A250449 | G-600-A | 1:04 | 1:17 | 3445.562 | 31416.26 | 1528 | 0 | 0 | 0 | 0 | 0 | 0 | 0 | 0 | 0 | 0 | 0 | 0 | 0 | 0 | 0 | 0 | 75.2 | 0 | 0 | 0 | 0 | 16.2 | 0 | 0 | 0 | 0 | 0 | 0 | 0 | 0 | 0 | 64.43333 |  | 18 | 785 | 0.04013 | 0.09806 | 0.04306 | 0.01789 | 0.01182 | 0.00817 | 0.00289 | 0.0004 | 0.0002 | 0.00076 | 0.04722 | 9e-05 | 0.00413 | 0.00327 | 0.00039 | 0.0446 | 0.15206 | 0.0044 | 0.0195 | 0.02716 | 0.00787 | 0.00275 | 0.0004 | 0.0002 | 0.00093 | 0.039 | 0.0021 | 0.0052 | 0.00465 | 0.0002
2025-01-24 | A250450 | G-600-A | 1:19 | 1:26 | 3069.958 | 2699.062 | 1528 | 0 | 81 | 0 | 0 | 0 | 0 | 0 | 0 | 0 | 0 | 0 | 0 | 0 | 0 | 0 | 132 | 29.9 | 0 | 0 | 0 | 0 | 15.4 | 0 | 0 | 0 | 0 | 0 | 0 | 0 | 0 | 0 | 78.91667 |  | 18 | 593 | 0.03835 | 0.06863 | 0.0451 | 0.023 | 0.00806 | 0.00866 | 0.00303 | 0.0004 | 0.0002 | 0.00084 | 0.00974 | 0.00045 | 0.0047 | 0.00057 | 0.00104 | 0.04462 | 0.1169 | 0.008 | 0.02557 | 0.02011 | 0.00803 | 0.00354 | 0.00055 | 0.0002 | 0.00091 | 0.03776 | 0.00196 | 0.0055 | 0.00043 | 0.00087
2025-01-24 | A250451 | G-600-A | 1:36 | 1:59 | 1698.51 | 36040.64 | 1528 | 0 | 44 | 0 | 0 | 0 | 0 | 0 | 0 | 0 | 0 | 0 | 0 | 0 | 0 | 0 | 0 | 132.2 | 0 | 0 | 0 | 0 | 15.8 | 0 | 0 | 0 | 0 | 0 | 0 | 0 | 0 | 0 | 96.38333 | 1575 | 25 | 532 | 0.03089 | 0.09137 | 0.04104 | 0.01778 | 0.01364 | 0.0096 | 0.00298 | 0.0004 | 0.0002 | 0.00088 | 0.01883 | 0.00015 | 0.0046 | 0.00055 | 0.00031 | 0.04203 | 0.13317 | 0.007 | 0.02 | 0.02015 | 0.01027 | 0.00352 | 0.00063 | 0.0002 | 0.00098 | 0.03195 | 0.00204 | 0.00153 | 0.00034 | 0.00083
2025-01-24 | A250452 | G-600-A | 1:36 | 2:02 | 2123.752 | 27453.17 | 1528 | 0 | 61 | 0 | 0 | 0 | 0 | 0 | 0 | 0 | 0 | 0 | 0 | 0 | 0 | 0 | 0 | 165.3 | 0 | 0 | 0 | 0 | 15.8 | 0 | 0 | 0 | 0 | 0 | 0 | 0 | 0 | 0 | 95.95 | 1569 | 26 | 1300 | 0.03118 | 0.0741 | 0.03462 | 0.01029 | 0.01167 | 0.00718 | 0.00315 | 0.0004 | 0.0002 | 0.00083 | 0.01565 | 7e-05 | 0.0046 | 0.00021 | 0.00099 | 0.04325 | 0.12872 | 0.00634 | 0.01106 | 0.01972 | 0.01162 | 0.00305 | 0.0004 | 0.0002 | 0.00094 | 0.03241 | 0.00284 | 0.0055 | 0.00038 | 0.00079
2025-02-15 | D250951 | G-600-A | 2:56 | 3:45 | 7203.702 | 67935.85 | 1528 | 0 | 0 | 0 | 0 | 0 | 0 | 50 | 0 | 0 | 0 | 0 | 0 | 0 | 0 | 0 | 0 | 157.5 | 0 | 0 | 0 | 0 | 45.5 | 0 | 0 | 0 | 0 | 0 | 0 | 0 | 0 | 0 | 175.5 | 1595 | 51 | 598 | 0.04817 | 0.11292 | 0.08649 | 0.0101 | 0.0046 | 0.00847 | 0.00363 | 0.00148 | 0.0002 | 0.00082 | 0.13323 | 0.00011 | 0.0044 | 0.0009 | 0.0002 | 0.044 | 0.13481 | 0.0062 | 0.01222 | 0.02151 | 0.00923 | 0.00383 | 0.0004 | 0.0002 | 0.00148 | 0.03572 | 0.0035 | 0.0055 | 0.00091 | 0.0002
2025-01-24 | A250454 | G-600-A | 1:36 | 1:58 | 3587.142 | 25658.18 | 1528 | 0 | 71 | 0 | 0 | 0 | 0 | 0 | 0 | 0 | 0 | 0 | 0 | 0 | 0 | 0 | 0 | 161 | 0 | 0 | 0 | 0 | 14.4 | 0 | 0 | 0 | 0 | 0 | 0 | 0 | 0 | 0 | 95.38333 |  | 20 | 749 | 0.03136 | 0.08853 | 0.05916 | 0.01304 | 0.00659 | 0.0086 | 0.00373 | 0.0004 | 0.0002 | 0.00074 | 0.0241 | 0.00031 | 0.0046 | 0.00071 | 0.0002 | 0.04303 | 0.12682 | 0.0068 | 0.01281 | 0.01636 | 0.00895 | 0.00343 | 0.0004 | 0.0002 | 0.00079 | 0.03438 | 0.0025 | 0.0054 | 0.00044 | 0.0002
2025-01-24 | A250455 | G-600-A | 0:50 | 1:17 | 3264.205 | 16491.4 | 1528 | 0 | 0 | 0 | 0 | 0 | 0 | 0 | 0 | 0 | 0 | 0 | 0 | 0 | 0 | 0 | 0 | 155 | 0 | 0 | 0 | 0 | 15.5 | 0 | 0 | 0 | 0 | 0 | 0 | 0 | 0 | 0 | 49.53333 | 1568 | 18 | 647 | 0.03563 | 0.10055 | 0.059 | 0.01656 | 0.00734 | 0.00971 | 0.00299 | 0.0004 | 0.0002 | 0.00078 | 0.01188 | 0.00011 | 0.0046 | 0.00074 | 0.0002 | 0.04164 | 0.11896 | 0.0074 | 0.01979 | 0.02036 | 0.01119 | 0.00307 | 0.0004 | 0.0002 | 0.00086 | 0.02763 | 0.00202 | 0.0054 | 0.00075 | 0.0002
2025-02-15 | D250950 | G-600-A | 1:49 | 2:30 | 6063.458 | 57764.09 | 1528 | 0 | 0 | 0 | 0 | 0 | 0 | 0 | 0 | 0 | 0 | 0 | 0 | 0 | 0 | 0 | 0 | 204.7 | 0 | 0 | 0 | 0 | 21 | 0 | 0 | 0 | 0 | 0 | 0 | 0 | 0 | 0 | 109.0667 | 1569 | 31 | 517 | 0.04103 | 0.11565 | 0.06927 | 0.00545 | 0.00585 | 0.01031 | 0.00383 | 0.00073 | 0.0002 | 0.00071 | 0.08029 | 0.00012 | 0.0046 | 0.00135 | 0.0002 | 0.04525 | 0.14739 | 0.008 | 0.00694 | 0.01693 | 0.01048 | 0.00407 | 0.00043 | 0.0002 | 0.00095 | 0.03078 | 0.00193 | 0.0052 | 0.00122 | 0.0002
2025-02-15 | D250949 | G-600-A | 1:11 | 1:33 | 3418.897 | 42762.92 | 1528 | 0 | 0 | 0 | 0 | 0 | 0 | 50 | 0 | 0 | 0 | 0 | 0 | 0 | 0 | 0 | 0 | 294.5 | 0 | 0 | 0 | 0 | 35 | 0 | 0 | 0 | 0 | 0 | 0 | 0 | 0 | 0 | 71.15 | 1593 | 30 | 469 | 0.032 | 0.0923 | 0.04782 | 0.006 | 0.00299 | 0.01266 | 0.00343 | 0.0004 | 0.0002 | 0.00087 | 0.00534 | 0.00021 | 0.0044 | 0.0007 | 0.00073 | 0.0352 | 0.12115 | 0.0073 | 0.0062 | 0.01612 | 0.012 | 0.00387 | 0.0004 | 0.0002 | 0.00088 | 0.03548 | 0.0025 | 0.0056 | 0.00091 | 0.00026
2025-01-24 | A250458 | G-600-A | 0:57 | 1:53 | 4373.413 | 9714.723 | 1528 | 30 | 0 | 0 | 0 | 0 | 0 | 0 | 0 | 0 | 0 | 0 | 0 | 0 | 0 | 0 | 0 | 78.7 | 0 | 0 | 0 | 0 | 17.2 | 0 | 0 | 0 | 0 | 0 | 0 | 0 | 0 | 0 | 56.95 | 1535 | 25 | 545 | 0.045 | 0.09577 | 0.038 | 0.0195 | 0.01126 | 0.01501 | 0.00276 | 0.0004 | 0.0002 | 0.00089 | 0.03364 | 0.00011 | 0.0046 | 0.00084 | 0.0002 | 0.052 | 0.12058 | 0.00696 | 0.0194 | 0.02091 | 0.01841 | 0.00302 | 0.0004 | 0.0002 | 0.00096 | 0.03552 | 0.00228 | 0.0053 | 0.00067 | 0.0002
2025-01-24 | A250459 | G-600-A | 1:04 | 1:27 | 4036.553 | 0 | 1528 | 0 | 0 | 0 | 0 | 0 | 0 | 0 | 0 | 0 | 0 | 0 | 0 | 0 | 0 | 0 | 0 | 183 | 0 | 0 | 0 | 0 | 18 | 0 | 0 | 0 | 0 | 0 | 0 | 0 | 0 | 0 | 64.86667 | 1572 | 19 | 655
2025-01-24 | A250460 | G-600-A | 0:59 | 1:18 | 2687.569 | 24634.52 | 1528 | 0 | 0 | 0 | 0 | 0 | 0 | 0 | 0 | 0 | 0 | 0 | 0 | 0 | 0 | 0 | 0 | 173.7 | 0 | 0 | 0 | 0 | 14 | 0 | 0 | 0 | 0 | 0 | 0 | 0 | 0 | 0 | 67.61667 | 1572 | 19 | 670 | 0.04 | 0.10459 | 0.04642 | 0.011 | 0.01616 | 0.00747 | 0.00315 | 0.0004 | 0.0002 | 0.00101 | 0.03258 | 0.0002 | 0.00475 | 0.00048 | 0.0006 | 0.04049 | 0.12003 | 0.006 | 0.013 | 0.02219 | 0.00719 | 0.00305 | 0.0004 | 0.0002 | 0.00074 | 0.02794 | 0.00168 | 0.0052 | 0.00075 | 0.0002
2025-01-24 | A250461 | G-600-A | 1:15 | 1:46 | 4536.575 | 307.0292 | 1528 | 0 | 0 | 0 | 0 | 0 | 0 | 0 | 0 | 0 | 0 | 0 | 0 | 0 | 0 | 0 | 0 | 135.5 | 0 | 0 | 0 | 0 | 14 | 0 | 0 | 0 | 0 | 0 | 0 | 0 | 0 | 0 | 75.11667 | 1553 | 24 | 589 | 0.038 | 0.11561 | 0.045 | 0.01435 | 0.00956 | 0.01246 | 0.00277 | 0.0004 | 0.0002 | 0.00084 | 0.02683 | 0.00012 | 0.0047 | 0.00091 | 0.0002 | 0.04217 | 0.12366 | 0.0064 | 0.014 | 0.0144 | 0.01283 | 0.00276 | 0.0004 | 0.0002 | 0.00082 | 0.02985 | 0.0022 | 0.0053 | 0.00086 | 0.0002
2025-01-24 | A250462 | G-600-A | 1:19 | 1:34 | 3747.999 | 0 | 1528 | 0 | 30 | 0 | 0 | 0 | 0 | 60 | 0 | 0 | 0 | 0 | 0 | 0 | 0 | 0 | 0 | 187 | 0 | 0 | 0 | 0 | 18 | 0 | 0 | 0 | 0 | 0 | 0 | 0 | 0 | 0 | 79.26667 | 1573 | 18 | 750
2025-01-24 | A250463 | G-600-A | 0:57 | 1:26 | 5164.029 | 21386.14 | 1528 | 0 | 0 | 0 | 0 | 0 | 0 | 0 | 0 | 0 | 0 | 0 | 0 | 0 | 0 | 0 | 66 | 83.8 | 0 | 0 | 0 | 0 | 19.7 | 0 | 0 | 0 | 0 | 0 | 0 | 0 | 0 | 0 | 56.95 | 1585 | 30 | 779 | 0.02714 | 0.09245 | 0.03779 | 0.00998 | 0.01172 | 0.0069 | 0.00336 | 0.0004 | 0.0002 | 0.00077 | 0.00885 | 0.00011 | 0.00463 | 0.0002 | 0.00053 | 0.0468 | 0.11747 | 0.007 | 0.009 | 0.03368 | 0.00881 | 0.00294 | 0.0004 | 0.0002 | 0.00092 | 0.044 | 0.0034 | 0.0053 | 0.00068 | 0.0002
2025-01-24 | A250464 | G-600-A | 0:55 | 1:10 | 4102.141 | 0 | 1528 | 0 | 0 | 0 | 0 | 0 | 0 | 60 | 0 | 0 | 0 | 0 | 0 | 0 | 0 | 0 | 0 | 154 | 0 | 0 | 0 | 0 | 18 | 0 | 0 | 0 | 0 | 0 | 0 | 0 | 0 | 0 | 54.83333 | 1574 | 20 | 700
2025-01-24 | B250442 | G-600-A | 0:45 | 1:00 | 3317.312 | 17973.58 | 1528 | 0 | 0 | 0 | 0 | 0 | 0 | 60 | 0 | 0 | 0 | 0 | 0 | 0 | 0 | 0 | 0 | 163.1 | 0 | 0 | 0 | 0 | 16.3 | 0 | 0 | 0 | 0 | 0 | 0 | 0 | 0 | 0 | 44.73333 |  | 17 | 624 | 0.04378 | 0.11964 | 0.04357 | 0.00747 | 0.00996 | 0.01126 | 0.0079 | 0.0004 | 0.0002 | 0.00074 | 0.01798 | 0.00014 | 0.0046 | 0.00081 | 0.0004 | 0.048 | 0.15204 | 0.00659 | 0.00972 | 0.01762 | 0.01588 | 0.0082 | 0.0004 | 0.0002 | 0.00101 | 0.02797 | 0.0018 | 0.00546 | 0.00065 | 0.001
2025-01-24 | B250443 | G-600-A | 0:53 | 1:09 | 2255.27 | 14169.56 | 1528 | 0 | 0 | 0 | 0 | 0 | 0 | 0 | 0 | 0 | 0 | 0 | 0 | 0 | 0 | 0 | 0 | 130.1 | 0 | 0 | 0 | 0 | 17.5 | 0 | 0 | 0 | 0 | 0 | 0 | 0 | 0 | 0 | 53.81667 |  | 12 | 532 | 0.03947 | 0.08718 | 0.03388 | 0.01102 | 0.01229 | 0.00924 | 0.00279 | 0.0004 | 0.0002 | 0.00085 | 0.04668 | 0.00035 | 0.0045 | 0.00027 | 0.00024 | 0.04 | 0.15422 | 0.007 | 0.01177 | 0.01668 | 0.00992 | 0.00295 | 0.0004 | 0.0002 | 0.00079 | 0.03473 | 0.0025 | 0.0054 | 0.00035 | 0.00021
2025-01-24 | B250444 | G-600-A | 0:51 | 1:12 | 3469.796 | 26100.84 | 1528 | 0 | 0 | 0 | 0 | 0 | 0 | 0 | 0 | 0 | 0 | 0 | 0 | 0 | 0 | 0 | 0 | 129.5 | 0 | 0 | 0 | 0 | 15.4 | 0 | 0 | 0 | 0 | 0 | 0 | 0 | 0 | 0 | 51.88333 |  | 18 | 558 | 0.04792 | 0.11428 | 0.05209 | 0.01522 | 0.01924 | 0.01515 | 0.00538 | 0.0004 | 0.0002 | 0.00103 | 0.0376 | 0.00017 | 0.0045 | 0.00102 | 0.00026 | 0.05 | 0.11994 | 0.008 | 0.015 | 0.01943 | 0.01296 | 0.00584 | 0.00061 | 0.0002 | 0.00081 | 0.03974 | 0.00198 | 0.0053 | 0.00041 | 0.0002
2025-02-15 | C250915 | G-600-A | 3:17 | 3:54 | 5461.102 | 101942 | 1528 | 0 | 0 | 0 | 0 | 0 | 0 | 100 | 0 | 0 | 0 | 0 | 0 | 0 | 0 | 0 | 0 | 150.5 | 0 | 0 | 0 | 0 | 28.8 | 0 | 0 | 0 | 0 | 0 | 0 | 0 | 0 | 0 | 196.8667 | 1570 | 44 | 810 | 0.03019 | 0.09806 | 0.05732 | 0.01166 | 0.00815 | 0.01216 | 0.00377 | 0.0004 | 0.0002 | 0.00082 | 0.05795 | 7e-05 | 0.0046 | 0.00078 | 0.0002 | 0.03467 | 0.12478 | 0.005 | 0.01477 | 0.0277 | 0.01406 | 0.00373 | 0.0004 | 0.0002 | 0.00093 | 0.036 | 0.0021 | 0.0058 | 0.00052 | 0.00086
2025-01-24 | B250446 | G-600-A | 1:12 | 1:41 | 3675.877 | 20672.02 | 1528 | 0 | 0 | 0 | 0 | 0 | 0 | 0 | 0 | 0 | 0 | 0 | 0 | 0 | 0 | 0 | 0 | 180.4 | 0 | 0 | 0 | 0 | 16.9 | 0 | 0 | 0 | 0 | 0 | 0 | 0 | 0 | 0 | 71.96667 |  | 21 | 558 | 0.03599 | 0.09948 | 0.04336 | 0.01145 | 0.01555 | 0.00826 | 0.0028 | 0.0004 | 0.0002 | 0.00091 | 0.04421 | 8e-05 | 0.0045 | 0.0005 | 0.0002 | 0.0426 | 0.12212 | 0.00598 | 0.01329 | 0.0137 | 0.00827 | 0.00276 | 0.0004 | 0.0002 | 0.00076 | 0.03053 | 0.00251 | 0.0054 | 0.00072 | 0.00026
2025-01-24 | B250447 | G-600-A | 1:19 | 1:41 | 2254.941 | 37355.72 | 1528 | 0 | 0 | 0 | 0 | 0 | 0 | 0 | 0 | 0 | 0 | 0 | 0 | 0 | 0 | 0 | 0 | 141 | 0 | 0 | 0 | 0 | 17.8 | 0 | 0 | 0 | 0 | 0 | 0 | 0 | 0 | 0 | 78.9 |  | 12 | 464 | 0.03968 | 0.09758 | 0.04251 | 0.00512 | 0.01381 | 0.00812 | 0.00263 | 0.0004 | 0.0002 | 0.00083 | 0.03427 | 0.00035 | 0.0047 | 0.00058 | 0.00031 | 0.04569 | 0.12068 | 0.00696 | 0.00904 | 0.02272 | 0.01048 | 0.00364 | 0.0004 | 0.0002 | 0.00084 | 0.02918 | 0.00152 | 0.0056 | 0.00039 | 0.00055
2025-02-15 | B250928 | G-600-A | 1:16 | 1:37 | 3784.504 | 0 | 1528 | 0 | 40 | 0 | 0 | 0 | 0 | 0 | 0 | 0 | 0 | 0 | 0 | 0 | 0 | 0 | 132 | 96 | 0 | 0 | 0 | 0 | 14 | 0 | 0 | 0 | 0 | 0 | 0 | 0 | 0 | 0 | 75.35 | 1572 | 18 | 700
2025-01-24 | B250449 | G-600-A | 1:03 | 1:24 | 1983.854 | 19056.05 | 1528 | 0 | 0 | 0 | 0 | 0 | 0 | 0 | 0 | 0 | 0 | 0 | 0 | 0 | 0 | 0 | 0 | 118.1 | 0 | 0 | 0 | 0 | 16.6 | 0 | 0 | 0 | 0 | 0 | 0 | 0 | 0 | 0 | 63.86667 | 1570 | 12 | 363 | 0.04332 | 0.12108 | 0.05989 | 0.01282 | 0.01817 | 0.01277 | 0.00317 | 0.0004 | 0.0002 | 0.00098 | 0.03725 | 0.00027 | 0.0047 | 0.00046 | 0.00038 | 0.04353 | 0.1347 | 0.00603 | 0.016 | 0.02025 | 0.01497 | 0.00367 | 0.0004 | 0.0002 | 0.00086 | 0.0197 | 0.00145 | 0.00517 | 0.00039 | 0.00076
2025-01-24 | B250450 | G-600-A | 0:57 | 1:32 | 4999.849 | 15419.51 | 1528 | 0 | 0 | 0 | 0 | 0 | 0 | 0 | 0 | 0 | 0 | 0 | 0 | 0 | 0 | 0 | 0 | 122.9 | 0 | 0 | 0 | 0 | 16.8 | 0 | 0 | 0 | 0 | 0 | 0 | 0 | 0 | 0 | 57.45 | 1575 | 27 | 613 | 0.03 | 0.10631 | 0.04858 | 0.01165 | 0.01756 | 0.00568 | 0.00286 | 0.0004 | 0.0002 | 0.00095 | 0.02928 | 0.0006 | 0.0046 | 0.00046 | 0.00022 | 0.046 | 0.1533 | 0.00548 | 0.02217 | 0.03066 | 0.00995 | 0.00332 | 0.0004 | 0.0002 | 0.00096 | 0.03727 | 0.00146 | 0.0056 | 0.00433 | 0.00051
2025-01-24 | B250451 | G-600-A | 1:20 | 1:48 | 4198.498 | 20139.55 | 1528 | 0 | 0 | 0 | 0 | 0 | 0 | 0 | 0 | 0 | 0 | 0 | 0 | 0 | 0 | 0 | 0 | 110.2 | 0 | 0 | 0 | 0 | 16.5 | 0 | 0 | 0 | 0 | 0 | 0 | 0 | 0 | 0 | 79.71667 | 1569 | 26 | 520 | 0.04441 | 0.11254 | 0.04972 | 0.00814 | 0.01614 | 0.01021 | 0.00338 | 0.00102 | 0.0002 | 0.00096 | 0.08224 | 0.00018 | 0.0047 | 0.00206 | 0.00087 | 0.045 | 0.13645 | 0.0075 | 0.01 | 0.0128 | 0.015 | 0.00321 | 0.0004 | 0.0002 | 0.00096 | 0.02869 | 0.002 | 0.0054 | 0.00239 | 0.00074
2025-02-15 | B250917 | G-600-A | 1:59 | 2:39 | 8447.831 | 0 | 1528 | 0 | 30 | 0 | 0 | 0 | 0 | 0 | 0 | 0 | 0 | 0 | 0 | 0 | 0 | 0 | 0 | 270 | 0 | 0 | 0 | 0 | 15 | 0 | 0 | 0 | 0 | 0 | 0 | 0 | 0 | 0 | 119.0167 | 1572 | 38 | 1000
2025-01-24 | B250453 | G-600-A | 0:48 | 0:56 | 2080.462 | 4128.133 | 1528 | 0 | 69 | 0 | 0 | 0 | 0 | 0 | 0 | 0 | 0 | 0 | 0 | 0 | 0 | 0 | 0 | 115.4 | 0 | 0 | 0 | 0 | 15.4 | 0 | 0 | 0 | 0 | 0 | 0 | 0 | 0 | 0 | 48.11667 |  | 12 | 411 | 0.03495 | 0.07865 | 0.04311 | 0.00734 | 0.0107 | 0.01211 | 0.00546 | 0.0004 | 0.0002 | 0.00082 | 0.04646 | 0.00042 | 0.0047 | 0.00066 | 0.0002 | 0.046 | 0.13709 | 0.0074 | 0.0103 | 0.02108 | 0.01314 | 0.00558 | 0.0004 | 0.0002 | 0.00088 | 0.03759 | 0.00191 | 0.0055 | 0.00075 | 0.0002
2025-01-24 | B250454 | G-600-A | 0:59 | 1:24 | 4836.453 | 16522.32 | 1528 | 0 | 0 | 0 | 0 | 0 | 0 | 0 | 0 | 0 | 0 | 0 | 0 | 0 | 0 | 0 | 0 | 148.9 | 0 | 0 | 0 | 0 | 15.5 | 0 | 0 | 0 | 0 | 0 | 0 | 0 | 0 | 0 | 58.83333 | 1577 | 27 | 504 | 0.03583 | 0.07801 | 0.0545 | 0.01511 | 0.01126 | 0.01482 | 0.00339 | 0.0004 | 0.0002 | 0.00089 | 0.03516 | 0.00017 | 0.0047 | 0.00087 | 0.0002 | 0.03739 | 0.1165 | 0.0075 | 0.01648 | 0.01195 | 0.0161 | 0.00365 | 0.0004 | 0.0002 | 0.0008 | 0.02886 | 0.0023 | 0.0054 | 0.00075 | 0.0002
2025-02-15 | B250915 | G-600-A | 3:57 | 6:05 | 12363.67 | 33597.97 | 1528 | 0 | 0 | 0 | 0 | 0 | 0 | 0 | 0 | 0 | 0 | 0 | 0 | 0 | 0 | 0 | 0 | 275.3 | 0 | 0 | 0 | 0 | 15.4 | 0 | 0 | 0 | 0 | 0 | 0 | 0 | 0 | 0 | 237.45 | 1570 | 68 | 630 | 0.03649 | 0.11087 | 0.07619 | 0.01077 | 0.00446 | 0.01381 | 0.00375 | 0.00064 | 0.0002 | 0.00085 | 0.05573 | 0.00014 | 0.0049 | 0.00061 | 0.0002 | 0.04588 | 0.14909 | 0.0072 | 0.011 | 0.02888 | 0.01599 | 0.00403 | 0.0004 | 0.0002 | 0.00102 | 0.02966 | 0.00198 | 0.0055 | 0.00686 | 0.0002
2025-02-15 | A250944 | G-600-A | 1:37 | 1:48 | 3411.035 | 29065.76 | 1528 | 0 | 0 | 0 | 0 | 0 | 0 | 0 | 0 | 0 | 0 | 0 | 0 | 0 | 0 | 0 | 0 | 230 | 0 | 0 | 0 | 0 | 15.4 | 0 | 0 | 0 | 0 | 0 | 0 | 0 | 0 | 0 | 98 | 1569 | 21 | 537 | 0.0426 | 0.11516 | 0.078 | 0.01674 | 0.00431 | 0.155 | 0.04049 | 0.00189 | 0.0002 | 0.0009 | 0.02311 | 0.00013 | 0.0043 | 0.00087 | 0.0003 | 0.0423 | 0.13472 | 0.007 | 0.019 | 0.01906 | 0.156 | 0.04135 | 0.00194 | 0.0002 | 0.00126 | 0.039 | 0.0015 | 0.0054 | 0.0013 | 0.0002
2025-02-15 | A250939 | G-600-A | 2:29 | 2:56 | 3156.128 | 8920.79 | 1528 | 0 | 0 | 0 | 0 | 0 | 0 | 0 | 0 | 0 | 0 | 0 | 0 | 0 | 0 | 0 | 88 | 269.4 | 0 | 0 | 0 | 0 | 16.8 | 0 | 0 | 0 | 0 | 0 | 0 | 0 | 0 | 0 | 149.4167 | 1568 | 27 | 1264 | 0.03384 | 0.05561 | 0.07188 | 0.0053 | 0.00478 | 0.01397 | 0.00363 | 0.0004 | 0.0002 | 0.00093 | 0.00375 | 0.00012 | 0.0044 | 0.00082 | 0.00025 | 0.03632 | 0.14781 | 0.0084 | 0.00713 | 0.01215 | 0.0121 | 0.00415 | 0.0004 | 0.0002 | 0.00093 | 0.037 | 0.0033 | 0.00551 | 0.00069 | 0.00105
2025-02-14 | D250937 | G-600-A | 1:33 | 1:49 | 3730.256 | 2808.275 | 1528 | 0 | 0 | 27 | 0 | 0 | 0 | 60 | 0 | 0 | 0 | 0 | 0 | 0 | 0 | 0 | 0 | 78.6 | 0 | 0 | 0 | 0 | 17.5 | 0 | 0 | 0 | 0 | 0 | 0 | 0 | 0 | 0 | 92.51667 | 1570 | 24 | 355 | 0.04587 | 0.11291 | 0.045 | 0.00981 | 0.01725 | 0.01526 | 0.00844 | 0.0004 | 0.0002 | 0.00108 | 0.06605 | 0.00032 | 0.00472 | 0.00048 | 0.00069 | 0.04418 | 0.13758 | 0.006 | 0.009 | 0.023 | 0.01733 | 0.0083 | 0.0008 | 0.0002 | 0.00096 | 0.034 | 0.022 | 0.0055 | 0.00082 | 0.0002
2025-01-24 | B250459 | G-600-A | 1:26 | 1:45 | 2314.596 | 48646.55 | 1528 | 0 | 0 | 0 | 0 | 0 | 0 | 40 | 0 | 0 | 0 | 0 | 0 | 0 | 0 | 0 | 286 | 11.5 | 0 | 0 | 0 | 0 | 24.5 | 0 | 0 | 0 | 0 | 0 | 0 | 0 | 0 | 0 | 86.56667 |  | 14 | 1169 | 0.036 | 0.08965 | 0.04557 | 0.01367 | 0.00991 | 0.0102 | 0.0032 | 0.0004 | 0.0002 | 0.00087 | 0.00442 | 0.00333 | 0.0046 | 0.00039 | 0.00071 | 0.042 | 0.113 | 0.006 | 0.0174 | 0.03029 | 0.00957 | 0.0026 | 0.0004 | 0.0002 | 0.00102 | 0.03177 | 0.0021 | 0.0054 | 0.00063 | 0.0002
2025-01-24 | B250460 | G-600-A | 0:58 | 1:10 | 2949.133 | 30375.28 | 1528 | 0 | 0 | 0 | 0 | 0 | 0 | 30 | 0 | 0 | 0 | 0 | 0 | 0 | 0 | 0 | 0 | 170 | 0 | 0 | 0 | 0 | 18.9 | 0 | 0 | 0 | 0 | 0 | 0 | 0 | 0 | 0 | 58.16667 |  | 16 | 526 | 0.02984 | 0.08244 | 0.04721 | 0.00741 | 0.01079 | 0.01511 | 0.00643 | 0.0004 | 0.0002 | 0.00081 | 0.01704 | 0.00015 | 0.0044 | 0.00096 | 0.0002 | 0.038 | 0.11544 | 0.006 | 0.00967 | 0.0236 | 0.01577 | 0.00648 | 0.00041 | 0.0002 | 0.00088 | 0.02777 | 0.00166 | 0.0053 | 0.00066 | 0.0002
2025-01-24 | C250439 | G-600-A | 0:02 | 2:41 | 104.871 | 204.9303 | 1528 | 0 | 0 | 0 | 0 | 0 | 0 | 0 | 0 | 0 | 0 | 0 | 0 | 0 | 0 | 0 | 0 | 252 | 0 | 0 | 0 | 0 | 18.9 | 0 | 0 | 0 | 0 | 0 | 0 | 0 | 0 | 0 | 69.03333 |  | 1 | 1194
2025-01-24 | C250440 | G-600-A | 0:55 | 1:42 | 3021.354 | 17400.9 | 1528 | 0 | 0 | 0 | 0 | 0 | 0 | 0 | 0 | 0 | 0 | 0 | 0 | 0 | 0 | 0 | 0 | 35 | 0 | 0 | 0 | 0 | 16.9 | 0 | 0 | 0 | 0 | 0 | 0 | 0 | 0 | 0 | 58.43333 | 1570 | 17 | 476 | 0.04202 | 0.11023 | 0.03 | 0.01225 | 0.01925 | 0.00744 | 0.00274 | 0.00086 | 0.0002 | 0.00091 | 0.07082 | 0.00018 | 0.0047 | 0.00034 | 0.00033 | 0.048 | 0.13727 | 0.00499 | 0.013 | 0.02596 | 0.00793 | 0.00344 | 0.0004 | 0.0002 | 0.00085 | 0.03019 | 0.00199 | 0.0055 | 0.00037 | 0.00042
2025-01-24 | C250441 | G-600-A | 1:16 | 2:06 | 3309.427 | 33000.88 | 1528 | 0 | 0 | 68 | 0 | 0 | 0 | 0 | 0 | 0 | 0 | 0 | 0 | 0 | 0 | 0 | 0 | 170.1 | 0 | 0 | 0 | 0 | 18.9 | 0 | 0 | 0 | 0 | 0 | 0 | 0 | 0 | 0 | 77.31667 | 1586 | 16 | 668 | 0.04411 | 0.0847 | 0.04099 | 0.01155 | 0.0075 | 0.00952 | 0.00266 | 0.0004 | 0.0002 | 0.00072 | 0.01135 | 0.0002 | 0.0044 | 0.00034 | 0.00024 | 0.045 | 0.15307 | 0.004 | 0.0138 | 0.02921 | 0.01098 | 0.003 | 0.0004 | 0.0002 | 0.00086 | 0.03245 | 0.00241 | 0.0052 | 0.00033 | 0.00045
2025-01-24 | C250442 | G-600-A | 0:54 | 1:54 | 4518.17 | 29291.11 | 1528 | 0 | 40 | 0 | 0 | 0 | 0 | 0 | 0 | 0 | 0 | 0 | 0 | 0 | 0 | 0 | 0 | 173.2 | 0 | 0 | 0 | 0 | 18.9 | 0 | 0 | 0 | 0 | 0 | 0 | 0 | 0 | 0 | 53.36667 | 1586 | 28 | 735 | 0.0446 | 0.10055 | 0.03639 | 0.00873 | 0.0038 | 0.01193 | 0.00346 | 0.0004 | 0.0002 | 0.00077 | 0.05366 | 0.0001 | 0.0043 | 0.00123 | 0.0002 | 0.04883 | 0.17032 | 0.0084 | 0.01295 | 0.01202 | 0.01229 | 0.00383 | 0.00125 | 0.0002 | 0.00083 | 0.03619 | 0.00167 | 0.0053 | 0.00072 | 0.00082
2025-01-24 | C250443 | G-600-A | 0:50 | 1:17 | 3048.049 | 1132.019 | 1528 | 0 | 0 | 0 | 0 | 0 | 0 | 50 | 0 | 0 | 0 | 0 | 0 | 0 | 0 | 0 | 0 | 148.9 | 0 | 0 | 0 | 0 | 17.8 | 0 | 0 | 0 | 0 | 0 | 0 | 0 | 0 | 0 | 49.96667 | 1565 | 16 | 735 | 0.04074 | 0.10017 | 0.02893 | 0.0166 | 0.00898 | 0.01378 | 0.00317 | 0.0004 | 0.0002 | 0.00065 | 0.00927 | 0.00016 | 0.0045 | 0.0002 | 0.00025 | 0.04024 | 0.1308 | 0.005 | 0.019 | 0.02688 | 0.0139 | 0.00307 | 0.0004 | 0.0002 | 0.00097 | 0.0282 | 0.00247 | 0.0053 | 0.00036 | 0.00031
2025-01-24 | C250444 | G-600-A | 0:51 | 1:04 | 2063.252 | 905.1256 | 1528 | 0 | 0 | 0 | 0 | 0 | 0 | 50 | 0 | 0 | 0 | 0 | 0 | 0 | 0 | 0 | 0 | 164.5 | 0 | 0 | 0 | 0 | 18 | 0 | 0 | 0 | 0 | 0 | 0 | 0 | 0 | 0 | 50.5 | 1567 | 11 | 677 | 0.03712 | 0.11546 | 0.02 | 0.0119 | 0.00637 | 0.00499 | 0.00292 | 0.0004 | 0.0002 | 0.00061 | 0.01864 | 0.00011 | 0.0045 | 0.00058 | 0.0002 | 0.044 | 0.1272 | 0.00472 | 0.01162 | 0.01585 | 0.01329 | 0.00273 | 0.0004 | 0.0002 | 0.00108 | 0.039 | 0.00233 | 0.0054 | 0.0006 | 0.00048
2025-01-24 | C250445 | G-600-A | 1:09 | 1:35 | 3711.4 | 35696.5 | 1528 | 0 | 0 | 0 | 0 | 0 | 0 | 0 | 0 | 0 | 0 | 0 | 0 | 0 | 0 | 0 | 0 | 225.6 | 0 | 0 | 0 | 0 | 18.9 | 0 | 0 | 0 | 0 | 0 | 0 | 0 | 0 | 0 | 68.96667 | 1592 | 19 | 736 | 0.04406 | 0.09237 | 0.0356 | 0.01651 | 0.00325 | 0.00964 | 0.00336 | 0.0004 | 0.0002 | 0.00082 | 0.00088 | 0.00027 | 0.0048 | 0.0003 | 0.00093 | 0.041 | 0.11973 | 0.00396 | 0.0172 | 0.01723 | 0.01145 | 0.00303 | 0.0004 | 0.0002 | 0.00087 | 0.025 | 0.00162 | 0.0053 | 0.00041 | 0.0003
2025-01-24 | C250446 | G-600-A | 1:32 | 2:10 | 5288.474 | 26076.08 | 1528 | 0 | 0 | 45 | 0 | 0 | 0 | 0 | 0 | 0 | 0 | 0 | 0 | 0 | 0 | 0 | 25 | 170.5 | 0 | 0 | 0 | 0 | 18.9 | 0 | 0 | 0 | 0 | 0 | 0 | 0 | 0 | 0 | 91.65 | 1579 | 34 | 851 | 0.0465 | 0.08982 | 0.03914 | 0.00984 | 0.01037 | 0.0107 | 0.00287 | 0.00057 | 0.0002 | 0.00086 | 0.06307 | 0.0001 | 0.0045 | 0.00091 | 0.00029 | 0.04805 | 0.13566 | 0.00511 | 0.01158 | 0.02111 | 0.01046 | 0.00298 | 0.0004 | 0.0002 | 0.00095 | 0.038 | 0.00223 | 0.0053 | 0.00106 | 0.00031
2025-01-24 | C250447 | G-600-A | 1:06 | 2:01 | 3458.074 | 10885.88 | 1528 | 0 | 0 | 0 | 0 | 0 | 0 | 0 | 0 | 0 | 0 | 0 | 0 | 0 | 0 | 0 | 88 | 99.4 | 0 | 0 | 0 | 0 | 17.5 | 0 | 0 | 0 | 0 | 0 | 0 | 0 | 0 | 0 | 66.78333 | 1575 | 21 | 800 | 0.02732 | 0.0871 | 0.03729 | 0.00499 | 0.00282 | 0.01006 | 0.00251 | 0.0004 | 0.0002 | 0.00076 | 0.00758 | 0.00037 | 0.0047 | 0.00032 | 0.00034 | 0.04 | 0.13007 | 0.005 | 0.013 | 0.01946 | 0.01113 | 0.00296 | 0.0004 | 0.0002 | 0.00091 | 0.03487 | 0.0018 | 0.0054 | 0.00035 | 0.001
2025-01-24 | C250448 | G-600-A | 1:13 | 2:09 | 4882.609 | 0 | 1528 | 0 | 20 | 0 | 0 | 0 | 0 | 0 | 0 | 0 | 0 | 0 | 0 | 0 | 0 | 0 | 0 | 204 | 0 | 0 | 0 | 0 | 17 | 0 | 0 | 0 | 0 | 0 | 0 | 0 | 0 | 0 | 72.58333 | 1570 | 23 | 820
2025-01-24 | C250449 | G-600-A | 1:25 | 1:50 | 4682.093 | 2461.987 | 1528 | 0 | 0 | 0 | 0 | 0 | 0 | 0 | 0 | 0 | 0 | 0 | 0 | 0 | 0 | 0 | 0 | 161.9 | 0 | 0 | 0 | 0 | 15 | 0 | 0 | 0 | 0 | 0 | 0 | 0 | 0 | 0 | 84.63333 | 1564 | 25 | 560 | 0.03806 | 0.09648 | 0.03466 | 0.00439 | 0.0116 | 0.00948 | 0.00322 | 0.0004 | 0.0002 | 0.00086 | 0.02612 | 0.00031 | 0.0045 | 0.00187 | 0.00028 | 0.04 | 0.12512 | 0.005 | 0.00749 | 0.02322 | 0.01262 | 0.00373 | 0.00097 | 0.0002 | 0.001 | 0.03003 | 0.00238 | 0.0054 | 0.00151 | 0.00099
2025-01-24 | C250450 | G-600-A | 1:12 | 1:25 | 1982.561 | 1331.907 | 1528 | 0 | 0 | 0 | 0 | 0 | 0 | 0 | 0 | 0 | 0 | 0 | 0 | 0 | 0 | 0 | 0 | 96.9 | 0 | 0 | 0 | 0 | 14.1 | 0 | 0 | 0 | 0 | 0 | 0 | 0 | 0 | 0 | 72.73333 | 1578 | 19 | 507 | 0.05262 | 0.09763 | 0.04083 | 0.00913 | 0.01188 | 0.00978 | 0.00338 | 0.00041 | 0.0002 | 0.001 | 0.07053 | 0.00015 | 0.0047 | 0.00077 | 0.00091 | 0.045 | 0.11343 | 0.00641 | 0.011 | 0.03256 | 0.01224 | 0.00348 | 0.0004 | 0.0002 | 0.00096 | 0.02459 | 0.00181 | 0.0055 | 0.00164 | 0.00048
2025-01-24 | C250451 | G-600-A | 0:54 | 1:41 | 3123.759 | 8856.618 | 1528 | 0 | 0 | 0 | 0 | 0 | 0 | 40 | 0 | 0 | 0 | 0 | 0 | 0 | 0 | 0 | 44 | 112.4 | 0 | 0 | 0 | 0 | 20.7 | 0 | 0 | 0 | 0 | 0 | 0 | 0 | 0 | 0 | 54.75 | 1589 | 17 | 614 | 0.03955 | 0.11601 | 0.03907 | 0.00682 | 0.00452 | 0.01088 | 0.00331 | 0.0004 | 0.0002 | 0.00078 | 0.00236 | 0.00017 | 0.0045 | 0.00058 | 0.0002 | 0.04298 | 0.13121 | 0.00507 | 0.00737 | 0.01772 | 0.01087 | 0.00341 | 0.0004 | 0.0002 | 0.00082 | 0.02602 | 0.002 | 0.0053 | 0.00046 | 0.0002
2025-01-24 | C250452 | G-600-A | 0:56 | 1:11 | 1250.602 | 10856.31 | 1528 | 0 | 39 | 0 | 0 | 0 | 0 | 0 | 0 | 0 | 0 | 0 | 0 | 0 | 0 | 0 | 88 | 48.9 | 0 | 0 | 0 | 0 | 21 | 0 | 0 | 0 | 0 | 0 | 0 | 0 | 0 | 0 | 56.06667 | 1570 | 13 | 425 | 0.03789 | 0.08773 | 0.03802 | 0.005 | 0.00968 | 0.00831 | 0.00293 | 0.0004 | 0.0002 | 0.00083 | 0.02276 | 0.00034 | 0.0047 | 0.00096 | 0.0002 | 0.04024 | 0.12669 | 0.00718 | 0.00637 | 0.02024 | 0.01044 | 0.00316 | 0.0004 | 0.0002 | 0.00093 | 0.023 | 0.00193 | 0.00536 | 0.00094 | 0.0002
2025-02-14 | D250936 | G-600-A | 1:06 | 1:43 | 4208.132 | 15820.33 | 1528 | 0 | 0 | 0 | 0 | 0 | 0 | 60 | 0 | 0 | 0 | 0 | 0 | 0 | 0 | 0 | 0 | 94.6 | 0 | 0 | 0 | 0 | 16.3 | 0 | 0 | 0 | 0 | 0 | 10 | 0 | 0 | 0 | 66.18333 | 1568 | 22 | 389 | 0.0416 | 0.09411 | 0.054 | 0.00488 | 0.01118 | 0.01868 | 0.01663 | 0.00071 | 0.0002 | 0.00093 | 0.0774 | 0.00014 | 0.0044 | 0.00072 | 0.0002 | 0.046 | 0.12401 | 0.005 | 0.00499 | 0.02949 | 0.01813 | 0.0164 | 0.00044 | 0.0002 | 0.00095 | 0.03048 | 0.00176 | 0.0053 | 0.00057 | 0.00024
2025-02-14 | D250935 | G-600-A | 1:12 | 1:55 | 4824.807 | 38615.6 | 1528 | 0 | 0 | 0 | 0 | 0 | 0 | 0 | 0 | 0 | 0 | 0 | 0 | 0 | 0 | 0 | 0 | 90.5 | 0 | 0 | 0 | 0 | 14.3 | 0 | 0 | 0 | 0 | 0 | 0 | 0 | 0 | 0 | 72.18333 | 1579 | 24 | 450 | 0.042 | 0.11643 | 0.022 | 0.0107 | 0.0106 | 0.01208 | 0.00409 | 0.00057 | 0.0002 | 0.00101 | 0.01601 | 0.00013 | 0.0048 | 0.00056 | 0.00085 | 0.04416 | 0.11609 | 0.005 | 0.01 | 0.02019 | 0.00961 | 0.0037 | 0.0004 | 0.0002 | 0.00083 | 0.03361 | 0.00162 | 0.0054 | 0.00107 | 0.0002
2025-02-14 | D250934 | G-600-A | 0:51 | 1:19 | 3845.936 | 14809.35 | 1528 | 0 | 42 | 0 | 0 | 0 | 0 | 0 | 0 | 0 | 0 | 0 | 0 | 0 | 0 | 0 | 0 | 119.6 | 0 | 0 | 0 | 0 | 15.5 | 0 | 0 | 0 | 0 | 0 | 0 | 0 | 0 | 0 | 50.58333 | 1570 | 19 | 372 | 0.03171 | 0.08939 | 0.04244 | 0.00919 | 0.01401 | 0.00785 | 0.00288 | 0.00054 | 0.0002 | 0.00101 | 0.05209 | 0.00033 | 0.005 | 0.00052 | 0.00028 | 0.0377 | 0.12998 | 0.00617 | 0.0115 | 0.02357 | 0.01101 | 0.00329 | 0.0004 | 0.0002 | 0.00093 | 0.03 | 0.00195 | 0.00546 | 0.00062 | 0.00023
2025-01-24 | C250456 | G-600-A | 0:37 | 0:54 | 1353.203 | 5595.66 | 1528 | 0 | 0 | 0 | 0 | 0 | 0 | 60 | 0 | 0 | 0 | 0 | 0 | 0 | 0 | 0 | 22 | 144.8 | 0 | 0 | 0 | 0 | 21 | 0 | 0 | 0 | 0 | 0 | 0 | 0 | 0 | 0 | 36.6 | 1574 | 7 | 795 | 0.03904 | 0.10116 | 0.04085 | 0.01357 | 0.00933 | 0.01216 | 0.00317 | 0.0004 | 0.0002 | 0.00081 | 0.00951 | 0.00013 | 0.0044 | 0.00073 | 0.0002 | 0.04548 | 0.13117 | 0.007 | 0.016 | 0.02166 | 0.01051 | 0.00357 | 0.0004 | 0.0002 | 0.00087 | 0.03874 | 0.00233 | 0.00534 | 0.00059 | 0.00081
2025-01-24 | C250457 | G-600-A | 1:06 | 1:28 | 4418.884 | 24808.73 | 1528 | 0 | 0 | 0 | 0 | 0 | 0 | 60 | 0 | 0 | 0 | 0 | 0 | 0 | 0 | 0 | 0 | 145 | 0 | 0 | 0 | 0 | 28 | 0 | 0 | 0 | 0 | 0 | 0 | 0 | 0 | 0 | 65.63333 | 1573 | 22 | 1020 | 0.043 | 0.1052 | 0.04501 | 0.00876 | 0.01151 | 0.01761 | 0.00382 | 0.0004 | 0.0002 | 0.00075 | 0.01807 | 0.00036 | 0.0044 | 0.00058 | 0.0002 | 0.0472 | 0.1374 | 0.006 | 0.01 | 0.02272 | 0.019 | 0.00412 | 0.00042 | 0.0002 | 0.00085 | 0.028 | 0.0015 | 0.0052 | 0.0007 | 0.0002
2025-01-24 | C250458 | G-600-A | 0:35 | 1:11 | 1948.669 | 10369.08 | 1528 | 0 | 0 | 0 | 0 | 0 | 0 | 60 | 0 | 0 | 0 | 0 | 0 | 0 | 0 | 0 | 0 | 85.4 | 0 | 0 | 0 | 0 | 21 | 0 | 0 | 0 | 0 | 0 | 0 | 0 | 0 | 0 | 35.31667 | 1576 | 14 | 509 | 0.04192 | 0.08852 | 0.045 | 0.00581 | 0.01506 | 0.00566 | 0.00367 | 0.00048 | 0.0002 | 0.00085 | 0.06877 | 0.00043 | 0.0046 | 0.00087 | 0.0002 | 0.04568 | 0.14048 | 0.007 | 0.0074 | 0.03007 | 0.00696 | 0.00389 | 0.0004 | 0.0002 | 0.00081 | 0.03217 | 0.0023 | 0.0054 | 0.00045 | 0.0002
2025-01-24 | C250459 | G-600-A | 0:47 | 1:02 | 2811.024 | 13654.43 | 1528 | 0 | 52 | 0 | 0 | 0 | 0 | 20 | 0 | 0 | 0 | 0 | 0 | 0 | 0 | 0 | 0 | 119.6 | 0 | 0 | 0 | 0 | 17.3 | 0 | 0 | 0 | 0 | 0 | 0 | 0 | 0 | 0 | 47.11667 |  | 16 | 713 | 0.03744 | 0.08904 | 0.04912 | 0.0041 | 0.01928 | 0.0072 | 0.0035 | 0.0004 | 0.0002 | 0.00086 | 0.04874 | 0.00014 | 0.0046 | 0.0008 | 0.0002 | 0.042 | 0.13 | 0.0074 | 0.007 | 0.02416 | 0.00956 | 0.00372 | 0.0004 | 0.0002 | 0.00087 | 0.035 | 0.0015 | 0.0052 | 0.00069 | 0.0002
2025-01-24 | C250460 | G-600-A | 1:04 | 1:45 | 4109.972 | 7490.126 | 1528 | 0 | 0 | 0 | 0 | 0 | 0 | 40 | 0 | 0 | 0 | 0 | 0 | 0 | 0 | 0 | 0 | 110.2 | 0 | 0 | 0 | 0 | 16.7 | 0 | 0 | 0 | 0 | 0 | 0 | 0 | 0 | 0 | 63.81667 | 1572 | 22 | 704 | 0.03677 | 0.11249 | 0.035 | 0.00892 | 0.01107 | 0.01009 | 0.00352 | 0.0004 | 0.0002 | 0.00086 | 0.03229 | 0.00023 | 0.0047 | 0.00059 | 0.0002 | 0.04065 | 0.12 | 0.006 | 0.009 | 0.01991 | 0.00921 | 0.00325 | 0.0004 | 0.0002 | 0.00081 | 0.03112 | 0.0013 | 0.0054 | 0.00067 | 0.0002
2025-01-24 | C250461 | G-600-A | 1:08 | 1:57 | 4907.315 | 13112.12 | 1528 | 0 | 0 | 0 | 0 | 0 | 0 | 0 | 0 | 0 | 0 | 0 | 0 | 0 | 0 | 0 | 140 | 104.7 | 0 | 0 | 0 | 0 | 19.4 | 0 | 0 | 0 | 0 | 0 | 0 | 0 | 0 | 0 | 67.96667 | 1563 | 25 | 1012 | 0.04442 | 0.10263 | 0.04416 | 0.00861 | 0.00522 | 0.0071 | 0.00328 | 0.0004 | 0.0002 | 0.0008 | 0.0009 | 0.00014 | 0.0045 | 0.00096 | 0.0002 | 0.048 | 0.12067 | 0.005 | 0.00854 | 0.04192 | 0.00654 | 0.00343 | 0.0004 | 0.0002 | 0.001 | 0.0254 | 0.00155 | 0.0053 | 0.00094 | 0.0002
2025-01-24 | D250465 | G-600-A | 1:07 | 2:42 | 3577.157 | 10085.75 | 1528 | 0 | 0 | 0 | 0 | 0 | 0 | 50 | 0 | 0 | 0 | 0 | 0 | 0 | 0 | 0 | 0 | 70.8 | 0 | 0 | 0 | 0 | 21 | 0 | 0 | 0 | 0 | 0 | 0 | 0 | 0 | 0 | 66.38333 | 1569 | 19 | 774 | 0.046 | 0.10988 | 0.029 | 0.02238 | 0.01892 | 0.01303 | 0.004 | 0.0006 | 0.0002 | 0.00108 | 0.03939 | 0.00018 | 0.0045 | 0.00082 | 0.00108 | 0.04605 | 0.124 | 0.00592 | 0.019 | 0.03088 | 0.01768 | 0.0042 | 0.00138 | 0.0002 | 0.00089 | 0.02539 | 0.00254 | 0.0056 | 0.0002 | 0.00092
2025-01-24 | D250466 | G-600-A | 0:40 | 2:21 | 2374.132 | 18564.46 | 1528 | 0 | 0 | 0 | 0 | 0 | 0 | 0 | 0 | 0 | 0 | 0 | 0 | 0 | 0 | 0 | 0 | 132.3 | 0 | 0 | 0 | 0 | 18.9 | 0 | 0 | 0 | 0 | 0 | 0 | 0 | 0 | 0 | 40.5 | 1589 | 12 | 520 | 0.047 | 0.13202 | 0.02 | 0.01559 | 0.00801 | 0.00788 | 0.00291 | 0.0004 | 0.0002 | 0.00078 | 0.03378 | 0.00028 | 0.0047 | 0.00038 | 0.0002 | 0.04325 | 0.13228 | 0.00442 | 0.01459 | 0.02268 | 0.0072 | 0.00245 | 0.0004 | 0.0002 | 0.00085 | 0.02822 | 0.00242 | 0.0053 | 0.00032 | 0.0002
2025-01-24 | D250467 | G-600-A | 1:14 | 2:01 | 3469.186 | 5829.592 | 1528 | 0 | 0 | 46 | 0 | 0 | 0 | 50 | 0 | 0 | 0 | 0 | 0 | 0 | 0 | 0 | 0 | 200.2 | 0 | 0 | 0 | 0 | 16.3 | 0 | 0 | 0 | 0 | 0 | 0 | 0 | 0 | 0 | 107.3667 | 1574 | 18 | 797 | 0.04062 | 0.13291 | 0.015 | 0.01719 | 0.01911 | 0.00674 | 0.0025 | 0.0004 | 0.0002 | 0.00074 | 0.02425 | 0.00022 | 0.005 | 0.0002 | 0.00053 | 0.044 | 0.134 | 0.0084 | 0.01848 | 0.02245 | 0.01462 | 0.0034 | 0.0004 | 0.0002 | 0.0009 | 0.02303 | 0.0015 | 0.0056 | 0.0002 | 0.00092
2025-01-24 | D250468 | G-600-A | 1:11 | 1:32 | 3326.786 | 8056.595 | 1528 | 0 | 0 | 0 | 0 | 0 | 0 | 50 | 0 | 0 | 0 | 0 | 0 | 0 | 0 | 0 | 0 | 66.8 | 0 | 0 | 0 | 0 | 17.8 | 0 | 0 | 0 | 0 | 0 | 0 | 0 | 0 | 0 | 77.01667 | 1574 | 17 | 363
2025-01-24 | D250469 | G-600-A | 0:48 | 1:15 | 3315.475 | 17874.95 | 1528 | 0 | 0 | 0 | 0 | 0 | 0 | 0 | 0 | 0 | 0 | 0 | 0 | 0 | 0 | 0 | 0 | 118.9 | 0 | 0 | 0 | 0 | 17.2 | 0 | 0 | 0 | 0 | 0 | 0 | 0 | 0 | 0 | 48 |  | 17 | 632 | 0.03522 | 0.1136 | 0.03238 | 0.00792 | 0.01235 | 0.01018 | 0.00502 | 0.00041 | 0.0002 | 0.00086 | 0.03873 | 0.0001 | 0.0047 | 0.00117 | 0.00038 | 0.045 | 0.13742 | 0.00557 | 0.00952 | 0.02378 | 0.01502 | 0.00502 | 0.0004 | 0.0002 | 0.00095 | 0.03316 | 0.00164 | 0.0056 | 0.00057 | 0.00052
2025-01-24 | D250470 | G-600-A | 0:56 | 1:54 | 5344.174 | 17586.5 | 1528 | 0 | 0 | 0 | 0 | 0 | 0 | 0 | 0 | 0 | 0 | 0 | 0 | 0 | 0 | 0 | 0 | 126 | 0 | 0 | 0 | 0 | 18.9 | 0 | 0 | 0 | 0 | 0 | 0 | 0 | 0 | 0 | 56.2 | 1538 | 26 | 581 | 0.04086 | 0.12346 | 0.03363 | 0.01242 | 0.00594 | 0.00696 | 0.00305 | 0.00068 | 0.0002 | 0.00082 | 0.0569 | 0.0001 | 0.0041 | 0.00082 | 0.00023 | 0.04 | 0.13263 | 0.00284 | 0.01114 | 0.01746 | 0.00758 | 0.00333 | 0.0004 | 0.0002 | 0.00077 | 0.03121 | 0.001 | 0.0052 | 0.0003 | 0.00032
2025-01-24 | D250471 | G-600-A | 0:55 | 1:17 | 3366.658 | 75.39536408 | 1528 | 0 | 22 | 0 | 0 | 0 | 0 | 50 | 0 | 0 | 0 | 0 | 0 | 0 | 0 | 0 | 0 | 112.5 | 0 | 0 | 0 | 0 | 15.7 | 0 | 0 | 0 | 0 | 0 | 0 | 0 | 0 | 0 | 55.3 | 1561 | 18 | 590 | 0.03425 | 0.10302 | 0.03117 | 0.00828 | 0.01106 | 0.00775 | 0.00293 | 0.0004 | 0.0002 | 0.00085 | 0.03041 | 0.00037 | 0.0042 | 0.00026 | 0.00042 | 0.044 | 0.12229 | 0.00793 | 0.0095 | 0.01737 | 0.01062 | 0.00367 | 0.0004 | 0.0002 | 0.00097 | 0.02942 | 0.0013 | 0.0055 | 0.00032 | 0.00071
2025-01-24 | D250472 | G-600-A | 1:13 | 1:32 | 0 | 768.417 | 1528 | 0 | 41 | 0 | 0 | 0 | 0 | 50 | 0 | 0 | 0 | 0 | 0 | 0 | 0 | 0 | 0 | 130.1 | 0 | 0 | 0 | 0 | 16.6 | 0 | 0 | 0 | 0 | 0 | 0 | 0 | 0 | 0 | 73.56667 | 1570 | 23 | 514 | 0.03623 | 0.10357 | 0.05062 | 0.00891 | 0.01283 | 0.02752 | 0.00368 | 0.00156 | 0.0002 | 0.00083 | 0.0362 | 0.00013 | 0.0047 | 0.0007 | 0.0002 | 0.043 | 0.12946 | 0.00554 | 0.01241 | 0.03074 | 0.02989 | 0.00434 | 0.00128 | 0.0002 | 0.00109 | 0.02669 | 0.00201 | 0.00688 | 0.00088 | 0.00069
2025-01-24 | D250473 | G-600-A | 1:01 | 1:50 | 4812.976 | 3166.097 | 1528 | 0 | 0 | 0 | 0 | 0 | 0 | 0 | 0 | 0 | 0 | 0 | 0 | 0 | 0 | 0 | 0 | 104.2 | 0 | 0 | 0 | 0 | 17.8 | 0 | 0 | 0 | 0 | 0 | 0 | 0 | 0 | 0 | 61.8 | 1570 | 26 | 556 | 0.03958 | 0.13183 | 0.02406 | 0.01672 | 0.01032 | 0.01234 | 0.00348 | 0.00041 | 0.0002 | 0.00079 | 0.01294 | 0.00019 | 0.0049 | 0.0002 | 0.00091 | 0.04136 | 0.12841 | 0.00486 | 0.014 | 0.0217 | 0.01481 | 0.00328 | 0.0004 | 0.0002 | 0.001 | 0.02892 | 0.00136 | 0.0054 | 0.00033 | 0.00093
2025-01-24 | D250474 | G-600-A | 1:02 | 1:51 | 3841.152 | 6315.043 | 1528 | 0 | 0 | 0 | 0 | 0 | 0 | 0 | 0 | 0 | 0 | 0 | 0 | 0 | 0 | 0 | 0 | 144.9 | 0 | 0 | 0 | 0 | 15.9 | 0 | 0 | 0 | 0 | 0 | 0 | 0 | 0 | 0 | 61.91667 | 1568 | 21 | 554 | 0.035 | 0.1117 | 0.058 | 0.01167 | 0.0087 | 0.00562 | 0.00273 | 0.0004 | 0.0002 | 0.00078 | 0.02605 | 0.00019 | 0.0045 | 0.00059 | 0.0002 | 0.045 | 0.13598 | 0.00557 | 0.01559 | 0.02975 | 0.00866 | 0.0032 | 0.0005 | 0.0002 | 0.00105 | 0.036 | 0.00248 | 0.0054 | 0.00038 | 0.00103
2025-01-24 | D250475 | G-600-A | 1:02 | 1:40 | 3559.017 | 23134.61 | 1528 | 0 | 0 | 0 | 0 | 0 | 0 | 0 | 0 | 0 | 0 | 0 | 0 | 0 | 0 | 0 | 44 | 23.1 | 0 | 0 | 0 | 0 | 20.7 | 0 | 0 | 0 | 0 | 0 | 0 | 0 | 0 | 0 | 61.91667 | 1569 | 24 | 436 | 0.04034 | 0.11437 | 0.03329 | 0.01242 | 0.01247 | 0.02251 | 0.00398 | 0.00183 | 0.0002 | 0.00087 | 0.04131 | 0.00024 | 0.0048 | 0.00036 | 0.00087 | 0.042 | 0.11895 | 0.007 | 0.012 | 0.02226 | 0.02324 | 0.0038 | 0.00137 | 0.0002 | 0.00091 | 0.03122 | 0.00205 | 0.0055 | 0.00043 | 0.00073
2025-01-24 | D250476 | G-600-A | 1:06 | 1:41 | 4510.125 | 37767.9 | 1528 | 0 | 58 | 0 | 0 | 0 | 0 | 80 | 0 | 0 | 0 | 0 | 0 | 0 | 0 | 0 | 0 | 132.9 | 0 | 0 | 0 | 0 | 21 | 0 | 0 | 0 | 0 | 0 | 0 | 0 | 0 | 0 | 65.6 | 1574 | 27 | 627 | 0.03314 | 0.09908 | 0.03525 | 0.00901 | 0.0084 | 0.01301 | 0.00446 | 0.00088 | 0.0002 | 0.00082 | 0.01329 | 0.00054 | 0.0048 | 0.00159 | 0.00021 | 0.04023 | 0.13271 | 0.004 | 0.00828 | 0.01621 | 0.0153 | 0.00459 | 0.00046 | 0.0002 | 0.00083 | 0.02333 | 0.0018 | 0.0055 | 0.00158 | 0.0002
2025-01-24 | D250477 | G-600-A | 1:10 | 1:50 | 4627.105 | 24554.91 | 1528 | 0 | 0 | 0 | 0 | 0 | 0 | 50 | 0 | 0 | 0 | 0 | 0 | 0 | 0 | 0 | 66 | 21.5 | 0 | 0 | 0 | 0 | 21.4 | 0 | 0 | 0 | 0 | 0 | 0 | 0 | 0 | 0 | 69.38333 | 1570 | 24 | 310 | 0.03752 | 0.11244 | 0.042 | 0.01025 | 0.00926 | 0.01438 | 0.00409 | 0.0004 | 0.0002 | 0.00084 | 0.04039 | 8e-05 | 0.0048 | 0.00064 | 0.0002 | 0.04453 | 0.11873 | 0.005 | 0.01 | 0.03688 | 0.01368 | 0.00411 | 0.00051 | 0.0002 | 0.00093 | 0.03056 | 0.002 | 0.0055 | 0.00071 | 0.0002
2025-01-24 | D250478 | G-600-A | 0:57 | 1:05 | 2498.357 | 12782.9 | 1528 | 0 | 0 | 0 | 0 | 0 | 0 | 0 | 0 | 0 | 0 | 0 | 0 | 0 | 0 | 0 | 0 | 103.5 | 0 | 0 | 0 | 0 | 14 | 0 | 0 | 0 | 0 | 0 | 0 | 0 | 0 | 0 | 56.63333 | 1565 | 13 | 317 | 0.03859 | 0.10405 | 0.04327 | 0.01028 | 0.0143 | 0.01434 | 0.00327 | 0.00065 | 0.0002 | 0.00089 | 0.06473 | 0.00012 | 0.0045 | 0.00073 | 0.00026 | 0.04126 | 0.12489 | 0.0074 | 0.01088 | 0.01915 | 0.01431 | 0.00308 | 0.0004 | 0.0002 | 0.00085 | 0.03697 | 0.0029 | 0.0053 | 0.00036 | 0.0002
2025-01-24 | D250479 | G-600-A | 1:21 | 1:41 | 5197.92 | 657.3654709 | 1528 | 0 | 0 | 0 | 0 | 0 | 0 | 0 | 0 | 0 | 0 | 0 | 0 | 0 | 0 | 0 | 0 | 130.3 | 0 | 0 | 0 | 0 | 17.7 | 0 | 0 | 0 | 0 | 0 | 0 | 0 | 0 | 0 | 81.1 | 1593 | 28 | 581 | 0.03356 | 0.10643 | 0.04281 | 0.00825 | 0.00933 | 0.00912 | 0.00293 | 0.0004 | 0.0002 | 0.00081 | 0.02899 | 0.00016 | 0.0047 | 0.00071 | 0.0002 | 0.03889 | 0.12771 | 0.00637 | 0.0088 | 0.02264 | 0.00971 | 0.00353 | 0.0004 | 0.0002 | 0.0009 | 0.03061 | 0.00227 | 0.0054 | 0.00047 | 0.00043
2025-02-14 | D250933 | G-600-A | 0:48 | 1:27 | 3129.453 | 24431.7 | 1528 | 0 | 0 | 0 | 0 | 0 | 0 | 50 | 0 | 0 | 0 | 0 | 0 | 0 | 0 | 0 | 0 | 78.7 | 0 | 0 | 0 | 0 | 18 | 0 | 0 | 0 | 0 | 0 | 0 | 0 | 0 | 0 | 47.95 | 1581 | 22 | 372 | 0.03596 | 0.11258 | 0.02792 | 0.01267 | 0.00944 | 0.00678 | 0.00339 | 0.0004 | 0.0002 | 0.00091 | 0.02071 | 0.00013 | 0.0047 | 0.00055 | 0.0002 | 0.03779 | 0.11516 | 0.006 | 0.013 | 0.02871 | 0.00575 | 0.00335 | 0.0004 | 0.0002 | 0.00096 | 0.025 | 0.00184 | 0.0054 | 0.00064 | 0.0002
2025-02-14 | D250932 | G-600-A | 1:08 | 1:41 | 2603.309 | 18750.76 | 1528 | 0 | 40 | 0 | 0 | 0 | 0 | 0 | 0 | 0 | 0 | 0 | 0 | 0 | 0 | 0 | 0 | 132.3 | 0 | 0 | 0 | 0 | 15.7 | 0 | 0 | 0 | 0 | 0 | 0 | 0 | 0 | 0 | 68.03333 | 1575 | 21 | 529 | 0.04158 | 0.09843 | 0.05143 | 0.01464 | 0.00893 | 0.00766 | 0.00323 | 0.0004 | 0.0002 | 0.00091 | 0.03512 | 0.00014 | 0.0048 | 0.00065 | 0.0002 | 0.04326 | 0.12854 | 0.007 | 0.01546 | 0.02953 | 0.00699 | 0.00323 | 0.0004 | 0.0002 | 0.00104 | 0.0362 | 0.0017 | 0.0055 | 0.00059 | 0.0002
2025-02-14 | D250931 | G-600-A | 1:08 | 1:54 | 4269.374 | 30829.94 | 1528 | 0 | 0 | 0 | 0 | 0 | 0 | 0 | 0 | 0 | 0 | 0 | 0 | 0 | 0 | 0 | 0 | 135.4 | 0 | 0 | 0 | 0 | 17.5 | 0 | 0 | 0 | 0 | 0 | 0 | 0 | 0 | 0 | 67.66667 | 1576 | 22 | 578 | 0.03439 | 0.09611 | 0.03185 | 0.01083 | 0.00537 | 0.00804 | 0.003 | 0.0004 | 0.0002 | 0.0008 | 0.0019 | 0.00041 | 0.00463 | 0.00075 | 0.0002 | 0.043 | 0.11967 | 0.00438 | 0.01155 | 0.03193 | 0.01025 | 0.00297 | 0.00044 | 0.0002 | 0.00108 | 0.03299 | 0.002 | 0.0053 | 0.00101 | 0.00046
2025-02-14 | C250903 | G-600-A | 1:06 | 1:54 | 3559.84 | 15452.54 | 1528 | 0 | 0 | 0 | 0 | 0 | 0 | 0 | 0 | 0 | 0 | 0 | 0 | 0 | 0 | 0 | 0 | 0 | 0 | 0 | 0 | 0 | 0 | 0 | 0 | 0 | 0 | 0 | 0 | 0 | 0 | 0 | 65.8 |  | 18 | 0 | 0.04099 | 0.12741 | 0.032 | 0.0111 | 0.02694 | 0.01008 | 0.00385 | 0.00234 | 0.0002 | 0.00529 | 0.13064 | 0.00016 | 0.0046 | 0.00103 | 0.0002 | 0.04483 | 0.13251 | 0.00733 | 0.01244 | 0.04541 | 0.01214 | 0.0043 | 0.00048 | 0.0002 | 0.00718 | 0.03573 | 0.00101 | 0.0052 | 0.00064 | 0.00084
2025-01-24 | D250484 | G-600-A | 0:42 | 0:52 | 1922.208 | 46.17905867 | 1528 | 0 | 0 | 0 | 0 | 0 | 0 | 70 | 0 | 0 | 0 | 0 | 0 | 0 | 0 | 0 | 0 | 85.7 | 0 | 0 | 0 | 0 | 16.1 | 0 | 0 | 0 | 0 | 0 | 0 | 0 | 0 | 0 | 41.75 | 1572 | 11 | 869 | 0.03536 | 0.13371 | 0.048 | 0.0215 | 0.01631 | 0.00714 | 0.00283 | 0.0004 | 0.0002 | 0.00074 | 0.0526 | 0.00012 | 0.0045 | 0.00068 | 0.0002 | 0.04 | 0.13928 | 0.0064 | 0.02151 | 0.03113 | 0.00922 | 0.00294 | 0.0004 | 0.0002 | 0.00085 | 0.021 | 0.00164 | 0.0052 | 0.00062 | 0.0002
2025-01-24 | D250485 | G-600-A | 1:44 | 1:52 | 3815.22 | 8886.994 | 1528 | 0 | 0 | 0 | 0 | 0 | 0 | 40 | 0 | 0 | 0 | 0 | 0 | 0 | 0 | 0 | 0 | 36.5 | 0 | 0 | 0 | 0 | 18.8 | 0 | 0 | 0 | 0 | 0 | 0 | 0 | 0 | 0 | 103.7667 | 1569 | 21 | 500 | 0.04379 | 0.10425 | 0.04126 | 0.00965 | 0.02001 | 0.00683 | 0.00276 | 0.00064 | 0.0002 | 0.00091 | 0.09293 | 0.0002 | 0.0046 | 0.00034 | 0.0002 | 0.049 | 0.12341 | 0.00621 | 0.01014 | 0.02277 | 0.00697 | 0.00315 | 0.0004 | 0.0002 | 0.00075 | 0.0295 | 0.002 | 0.0056 | 0.00045 | 0.0002
2025-01-24 | D250486 | G-600-A | 2:01 | 2:16 | 4992.815 | 24499.18 | 1528 | 0 | 0 | 0 | 0 | 0 | 0 | 80 | 0 | 0 | 0 | 0 | 0 | 0 | 0 | 0 | 0 | 162.2 | 0 | 0 | 0 | 0 | 9.6 | 0 | 0 | 0 | 0 | 0 | 0 | 0 | 0 | 0 | 121.0333 | 1574 | 37 | 925 | 0.03913 | 0.10744 | 0.05866 | 0.01194 | 0.01419 | 0.00807 | 0.00288 | 0.0004 | 0.0002 | 0.00083 | 0.05034 | 0.00019 | 0.0044 | 0.001 | 0.0002 | 0.05027 | 0.12499 | 0.005 | 0.01317 | 0.02398 | 0.00893 | 0.00302 | 0.0004 | 0.0002 | 0.00085 | 0.02813 | 0.00151 | 0.0053 | 0.00124 | 0.0002
2025-01-24 | D250487 | G-600-A | 1:22 | 1:45 | 5003.153 | 22445.87 | 1528 | 0 | 40 | 0 | 0 | 0 | 0 | 60 | 0 | 0 | 0 | 0 | 0 | 0 | 0 | 0 | 0 | 113.3 | 0 | 0 | 0 | 0 | 21 | 0 | 0 | 0 | 0 | 0 | 0 | 0 | 0 | 0 | 81.38333 | 1576 | 26 | 840 | 0.03 | 0.08797 | 0.06405 | 0.00956 | 0.01438 | 0.01236 | 0.00259 | 0.0004 | 0.0002 | 0.0012 | 0.05245 | 0.00038 | 0.0044 | 0.00072 | 0.00033 | 0.03813 | 0.15834 | 0.006 | 0.01223 | 0.02916 | 0.00726 | 0.00292 | 0.0004 | 0.0002 | 0.00086 | 0.036 | 0.0016 | 0.0055 | 0.00093 | 0.0002
2025-01-24 | D250488 | G-600-A | 1:13 | 1:53 | 3135.503 | 11883.63 | 1528 | 0 | 0 | 0 | 0 | 0 | 0 | 60 | 0 | 0 | 0 | 0 | 0 | 0 | 0 | 0 | 0 | 120.7 | 0 | 0 | 0 | 0 | 21 | 0 | 0 | 0 | 0 | 0 | 0 | 0 | 0 | 0 | 72.76667 | 1580 | 16 | 372 | 0.03425 | 0.08821 | 0.04064 | 0.01547 | 0.00745 | 0.00926 | 0.00258 | 0.0004 | 0.0002 | 0.00078 | 0.03719 | 0.00017 | 0.0046 | 0.00066 | 0.0002 | 0.03941 | 0.12874 | 0.006 | 0.018 | 0.02221 | 0.01091 | 0.00283 | 0.0004 | 0.0002 | 0.00093 | 0.035 | 0.00159 | 0.0054 | 0.00043 | 0.0002
2025-01-24 | D250489 | G-600-A | 1:11 | 1:24 | 2092.957 | 15194.27 | 1528 | 0 | 0 | 0 | 0 | 0 | 0 | 60 | 0 | 0 | 0 | 0 | 0 | 0 | 0 | 0 | 0 | 58.4 | 0 | 0 | 0 | 0 | 21 | 0 | 0 | 0 | 0 | 0 | 0 | 0 | 0 | 0 | 70.45 | 1575 | 23 | 566 | 0.03552 | 0.10402 | 0.05772 | 0.01269 | 0.0338 | 0.00671 | 0.00283 | 0.0004 | 0.0002 | 0.00131 | 0.057 | 0.00053 | 0.0046 | 0.00083 | 0.0002 | 0.039 | 0.13 | 0.0082 | 0.01479 | 0.03263 | 0.00996 | 0.00314 | 0.0004 | 0.0002 | 0.00109 | 0.03333 | 0.0021 | 0.0054 | 0.00085 | 0.0002
2025-02-14 | C250902 | G-600-A | 0:45 | 1:35 | 3268.47 | 22138.08 | 1528 | 0 | 0 | 0 | 0 | 0 | 0 | 0 | 0 | 0 | 0 | 0 | 0 | 0 | 0 | 0 | 0 | 78.8 | 0 | 0 | 0 | 0 | 15.5 | 0 | 0 | 0 | 0 | 0 | 0 | 0 | 0 | 0 | 45.13333 | 1578 | 16 | 244 | 0.04304 | 0.12216 | 0.045 | 0.01033 | 0.00874 | 0.02175 | 0.00435 | 0.00198 | 0.0002 | 0.00103 | 0.0734 | 0.00034 | 0.004 | 0.00044 | 0.00088 | 0.04 | 0.12245 | 0.007 | 0.00943 | 0.02221 | 0.01988 | 0.00398 | 0.00076 | 0.0002 | 0.00088 | 0.03295 | 0.0015 | 0.0052 | 0.00065 | 0.0003
2025-02-14 | C250901 | G-600-A | 1:04 | 1:57 | 4415.744 | 31913.04 | 1528 | 0 | 0 | 0 | 0 | 0 | 0 | 0 | 0 | 0 | 0 | 0 | 0 | 0 | 0 | 0 | 0 | 104 | 0 | 0 | 0 | 0 | 15.5 | 0 | 0 | 0 | 0 | 0 | 0 | 0 | 0 | 0 | 64.81667 | 1576 | 22 | 450 | 0.048 | 0.10727 | 0.05201 | 0.01356 | 0.01155 | 0.01431 | 0.00331 | 0.0004 | 0.0002 | 0.00096 | 0.04613 | 0.00055 | 0.0045 | 0.0008 | 0.00034 | 0.045 | 0.12062 | 0.00567 | 0.01436 | 0.02931 | 0.01394 | 0.00374 | 0.0004 | 0.0002 | 0.00116 | 0.03233 | 0.00149 | 0.0051 | 0.00044 | 0.00099
2025-02-14 | C250900 | G-600-A | 1:38 | 2:46 | 6083.63 | 3198.711 | 1528 | 0 | 0 | 0 | 0 | 0 | 0 | 60 | 0 | 0 | 0 | 0 | 0 | 0 | 0 | 0 | 0 | 87 | 0 | 0 | 0 | 0 | 16.1 | 0 | 0 | 0 | 0 | 0 | 0 | 0 | 0 | 0 | 98.73333 | 1570 | 32 | 402 | 0.0513 | 0.11274 | 0.035 | 0.01293 | 0.01618 | 0.01385 | 0.00306 | 0.0004 | 0.0002 | 0.00092 | 0.07116 | 0.00071 | 0.0048 | 0.00112 | 0.00026 | 0.05 | 0.15218 | 0.00723 | 0.0125 | 0.01233 | 0.01331 | 0.00343 | 0.0004 | 0.0002 | 0.00092 | 0.0347 | 0.00294 | 0.0054 | 0.0005 | 0.00066
2025-02-14 | C250899 | G-600-A | 0:56 | 2:17 | 5862.835 | 8998.926 | 1528 | 0 | 0 | 0 | 0 | 0 | 0 | 50 | 0 | 0 | 0 | 0 | 0 | 0 | 0 | 0 | 0 | 100.8 | 0 | 0 | 0 | 0 | 17.5 | 0 | 0 | 0 | 0 | 0 | 0 | 0 | 0 | 0 | 56.15 | 1586 | 30 | 354 | 0.04093 | 0.11578 | 0.023 | 0.0143 | 0.0093 | 0.01337 | 0.00324 | 0.0004 | 0.0002 | 0.00086 | 0.03846 | 0.00313 | 0.0051 | 0.00174 | 0.00032 | 0.044 | 0.14979 | 0.007 | 0.014 | 0.01818 | 0.01404 | 0.00371 | 0.0004 | 0.0002 | 0.00104 | 0.03142 | 0.003 | 0.00563 | 0.00104 | 0.00087
2025-02-14 | C250898 | G-600-A | 1:35 | 2:10 | 3709.618 | 4666.906 | 1528 | 0 | 0 | 0 | 0 | 0 | 0 | 0 | 0 | 0 | 0 | 0 | 0 | 0 | 0 | 0 | 0 | 128.1 | 0 | 0 | 0 | 0 | 16.2 | 0 | 0 | 0 | 0 | 0 | 0 | 0 | 0 | 0 | 95.21667 | 1578 | 29 | 236 | 0.0672 | 0.0132 | 0.03679 | 0.01224 | 0.00367 | 0.00398 | 0.00307 | 0.01021 | 0.0002 | 0.00075 | 0.50997 | 0.00035 | 0.0036 | 0.00042 | 0.00075 | 0.03756 | 0.11849 | 0.00558 | 0.01454 | 0.02327 | 0.01166 | 0.00307 | 0.00041 | 0.0002 | 0.00097 | 0.03207 | 0.0023 | 0.0055 | 0.00062 | 0.0002
2025-02-14 | C250897 | G-600-A | 1:19 | 2:05 | 3979.576 | 6675.802 | 1528 | 0 | 0 | 0 | 0 | 0 | 0 | 0 | 0 | 0 | 0 | 0 | 0 | 0 | 0 | 0 | 0 | 130.7 | 0 | 0 | 0 | 0 | 16.8 | 0 | 0 | 0 | 0 | 0 | 0 | 0 | 0 | 0 | 79.13333 | 1574 | 23 | 353 | 0.04058 | 0.11765 | 0.04097 | 0.00948 | 0.01149 | 0.01043 | 0.00327 | 0.0004 | 0.0002 | 0.00085 | 0.02283 | 0.00017 | 0.0047 | 0.00062 | 0.00026 | 0.04216 | 0.14241 | 0.0085 | 0.01204 | 0.01659 | 0.01405 | 0.00372 | 0.0004 | 0.0002 | 0.0009 | 0.03413 | 0.00453 | 0.0055 | 0.00057 | 0.00075
2025-02-14 | C250896 | G-600-A | 1:14 | 1:52 | 7042.107 | 6090.942 | 1528 | 0 | 0 | 0 | 0 | 0 | 0 | 0 | 0 | 0 | 0 | 0 | 0 | 0 | 0 | 0 | 0 | 163 | 0 | 0 | 0 | 0 | 18.5 | 0 | 0 | 0 | 0 | 0 | 0 | 0 | 0 | 0 | 74.11667 | 1577 | 38 | 468 | 0.039 | 0.11789 | 0.05053 | 0.01583 | 0.00613 | 0.01219 | 0.00355 | 0.0004 | 0.0002 | 0.00089 | 0.00236 | 0.00016 | 0.0049 | 0.00039 | 0.0009 | 0.042 | 0.13159 | 0.00461 | 0.0152 | 0.01261 | 0.01126 | 0.00315 | 0.0004 | 0.0002 | 0.00086 | 0.023 | 0.0035 | 0.0054 | 0.00103 | 0.0002
2025-02-14 | B250907 | G-600-A | 0:46 | 1:11 | 3468.529 | 20445.52 | 1528 | 0 | 40 | 0 | 0 | 0 | 0 | 0 | 0 | 0 | 0 | 0 | 0 | 0 | 0 | 0 | 22 | 209.5 | 0 | 0 | 0 | 0 | 18.3 | 0 | 0 | 0 | 0 | 0 | 0 | 0 | 0 | 0 | 46.13333 | 1577 | 19 | 712 | 0.03249 | 0.06827 | 0.07054 | 0.00705 | 0.00488 | 0.0098 | 0.00351 | 0.0004 | 0.0002 | 0.00085 | 0.0309 | 0.0001 | 0.0044 | 0.00113 | 0.0002 | 0.03531 | 0.11039 | 0.0064 | 0.009 | 0.02582 | 0.01033 | 0.00349 | 0.0004 | 0.0002 | 0.00099 | 0.037 | 0.0019 | 0.0053 | 0.00123 | 0.0002
2025-02-14 | B250906 | G-600-A | 1:09 | 1:32 | 3910.164 | 43274.17 | 1528 | 0 | 45 | 0 | 0 | 0 | 0 | 60 | 0 | 0 | 0 | 0 | 0 | 0 | 0 | 0 | 0 | 240.6 | 0 | 0 | 0 | 0 | 16.1 | 0 | 0 | 0 | 0 | 0 | 0 | 0 | 0 | 0 | 69.48333 | 1572 | 28 | 747 | 0.03231 | 0.07889 | 0.06 | 0.00676 | 0.01089 | 0.01303 | 0.00372 | 0.0004 | 0.0002 | 0.00094 | 0.01641 | 0.00013 | 0.0045 | 0.00054 | 0.00083 | 0.03718 | 0.13391 | 0.00694 | 0.00754 | 0.02214 | 0.0148 | 0.00442 | 0.0004 | 0.0002 | 0.00104 | 0.03603 | 0.00359 | 0.0049 | 0.00029 | 0.0008
2025-02-14 | B250905 | G-600-A | 1:03 | 2:05 | 5544.488 | 28639.44 | 1528 | 0 | 49 | 0 | 0 | 0 | 0 | 0 | 0 | 0 | 0 | 0 | 0 | 0 | 0 | 0 | 0 | 164.5 | 0 | 0 | 0 | 0 | 15.5 | 0 | 0 | 0 | 0 | 0 | 0 | 0 | 0 | 0 | 63.06667 | 1581 | 30 | 483 | 0.03854 | 0.08406 | 0.04825 | 0.01677 | 0.00814 | 0.01296 | 0.00294 | 0.0004 | 0.0002 | 0.00081 | 0.04863 | 0.00036 | 0.0044 | 0.00068 | 0.0002 | 0.046 | 0.13914 | 0.005 | 0.018 | 0.02332 | 0.01363 | 0.00343 | 0.0004 | 0.0002 | 0.00079 | 0.03174 | 0.003 | 0.0054 | 0.0007 | 0.0002
2025-02-14 | B250904 | G-600-A | 0:52 | 1:16 | 3625.736 | 20215.32 | 1528 | 0 | 56 | 0 | 0 | 0 | 0 | 60 | 0 | 0 | 0 | 0 | 0 | 0 | 0 | 0 | 0 | 172.9 | 0 | 0 | 0 | 0 | 24.8 | 0 | 0 | 0 | 0 | 0 | 0 | 0 | 0 | 0 | 51.86667 | 1611 | 19 | 393 | 0.03839 | 0.08281 | 0.048 | 0.00943 | 0.00632 | 0.01642 | 0.00445 | 0.0004 | 0.0002 | 0.0007 | 0.0007 | 0.00015 | 0.0045 | 0.00086 | 0.0002 | 0.039 | 0.12454 | 0.004 | 0.01 | 0.02251 | 0.01857 | 0.00453 | 0.0004 | 0.0002 | 0.00093 | 0.03125 | 0.00344 | 0.0053 | 0.00104 | 0.0002
2025-01-25 | A250476 | G-600-A | 0.04930556 | 0.05486111 | 2268.578 | 24688.93 | 1528 | 0 | 31 | 0 | 0 | 0 | 0 | 0 | 0 | 0 | 0 | 0 | 0 | 0 | 0 | 0 | 0 | 157.6 | 0 | 0 | 0 | 0 | 15.5 | 0 | 0 | 0 | 0 | 0 | 0 | 0 | 0 | 0 | 70.78333 | 1568 | 14 | 702 | 0.035 | 0.08409 | 0.05186 | 0.01482 | 0.00958 | 0.01111 | 0.00274 | 0.00056 | 0.0002 | 0.00095 | 0.07476 | 0.00021 | 0.0047 | 0.00092 | 0.0002 | 0.04343 | 0.16233 | 0.00521 | 0.01281 | 0.02876 | 0.016 | 0.00361 | 0.0004 | 0.0002 | 0.00106 | 0.02288 | 0.00151 | 0.0053 | 0.00035 | 0.00057
2025-02-14 | A250926 | G-600-A | 1:10 | 1:29 | 2205.44 | 8233.07 | 1528 | 0 | 0 | 0 | 0 | 0 | 0 | 60 | 0 | 0 | 0 | 0 | 0 | 0 | 0 | 0 | 0 | 140.2 | 0 | 0 | 0 | 0 | 16.8 | 0 | 0 | 0 | 0 | 0 | 0 | 0 | 0 | 0 | 69.95 | 1578 | 12 | 629 | 0.04 | 0.09399 | 0.05024 | 0.00846 | 0.01337 | 0.01528 | 0.00325 | 0.0004 | 0.0002 | 0.00092 | 0.04349 | 0.00015 | 0.0046 | 0.00077 | 0.0002 | 0.04403 | 0.11 | 0.00929 | 0.01064 | 0.01424 | 0.01668 | 0.00343 | 0.0004 | 0.0002 | 0.00086 | 0.043 | 0.003 | 0.0056 | 0.00073 | 0.00025
2025-01-25 | A250478 | G-600-A | 0.05833333 | 0.06388889 | 4540.168 | 12438.26 | 1528 | 0 | 52 | 0 | 0 | 0 | 0 | 0 | 0 | 0 | 0 | 0 | 0 | 0 | 0 | 0 | 154 | 29.4 | 0 | 0 | 0 | 0 | 15.4 | 0 | 0 | 0 | 0 | 0 | 0 | 0 | 0 | 0 | 83.66667 |  | 26 | 1142 | 0.033 | 0.08399 | 0.0601 | 0.0116 | 0.01085 | 0.01042 | 0.00296 | 0.0004 | 0.0002 | 0.00104 | 0.03909 | 0.00057 | 0.0044 | 0.00096 | 0.00034 | 0.038 | 0.12818 | 0.00546 | 0.014 | 0.02101 | 0.00795 | 0.00296 | 0.0004 | 0.0002 | 0.0009 | 0.03324 | 0.0015 | 0.0055 | 0.00102 | 0.0002
2025-01-25 | A250479 | G-600-A | 0.03541667 | 0.04444444 | 2154.729 | 15393.81 | 1528 | 0 | 32 | 0 | 0 | 0 | 0 | 0 | 0 | 0 | 0 | 0 | 0 | 0 | 0 | 0 | 88 | 85.6 | 0 | 0 | 0 | 0 | 15.4 | 0 | 0 | 0 | 0 | 0 | 0 | 0 | 0 | 0 | 51.15 | 1569 | 14 | 767 | 0.03072 | 0.08225 | 0.05 | 0.01964 | 0.01149 | 0.01108 | 0.00276 | 0.0004 | 0.0002 | 0.0009 | 0.01743 | 0.00017 | 0.0046 | 0.00099 | 0.0002 | 0.041 | 0.13231 | 0.0074 | 0.021 | 0.01643 | 0.01335 | 0.00329 | 0.0004 | 0.0002 | 0.00092 | 0.036 | 0.002 | 0.0054 | 0.00046 | 0.00069
2025-01-25 | A250480 | G-600-A | 0.05416667 | 0.07013889 | 3448.011 | 5941.371 | 1528 | 0 | 32 | 0 | 0 | 0 | 0 | 0 | 0 | 0 | 0 | 0 | 0 | 0 | 0 | 0 | 0 | 94.5 | 0 | 0 | 0 | 0 | 22.9 | 0 | 0 | 0 | 0 | 0 | 30 | 0 | 0 | 0 | 78.36667 | 1570 | 22 | 584 | 0.03781 | 0.09299 | 0.0501 | 0.01317 | 0.0148 | 0.01037 | 0.00324 | 0.0004 | 0.0002 | 0.00105 | 0.04882 | 0.00043 | 0.0043 | 0.00046 | 0.00083 | 0.04292 | 0.12938 | 0.0092 | 0.01544 | 0.02579 | 0.01344 | 0.00271 | 0.0004 | 0.0002 | 0.001 | 0.03504 | 0.0024 | 0.0055 | 0.00062 | 0.0002
2025-01-25 | A250481 | G-600-A | 0.0375 | 0.05 | 2355.848 | 6611.702 | 1528 | 0 | 56 | 0 | 0 | 0 | 0 | 0 | 0 | 0 | 0 | 0 | 0 | 0 | 0 | 0 | 0 | 112.5 | 0 | 0 | 0 | 0 | 15.4 | 0 | 0 | 0 | 0 | 0 | 0 | 0 | 0 | 0 | 53.9 |  | 13 | 581 | 0.03385 | 0.0924 | 0.04257 | 0.01004 | 0.01775 | 0.01248 | 0.00273 | 0.0004 | 0.0002 | 0.00089 | 0.04343 | 0.00033 | 0.0045 | 0.0006 | 0.0002 | 0.04126 | 0.1252 | 0.00583 | 0.01255 | 0.028 | 0.01488 | 0.00277 | 0.0004 | 0.0002 | 0.001 | 0.038 | 0.0015 | 0.0055 | 0.00059 | 0.0002
2025-01-25 | A250482 | G-600-A | 0.04722222 | 0.06319444 | 4322.393 | 0 | 1528 | 0 | 30 | 0 | 0 | 0 | 0 | 0 | 0 | 0 | 0 | 0 | 0 | 0 | 0 | 0 | 0 | 279 | 0 | 0 | 0 | 0 | 17 | 0 | 0 | 0 | 0 | 0 | 0 | 0 | 0 | 0 | 71.08333 | 1569 | 21 | 1145
2025-01-25 | A250483 | G-600-A | 0.03680556 | 0.04305556 | 1177.455 | 17535.91 | 1528 | 0 | 35 | 0 | 0 | 0 | 0 | 0 | 0 | 0 | 0 | 0 | 0 | 0 | 0 | 0 | 0 | 132.2 | 0 | 0 | 0 | 0 | 16.1 | 0 | 0 | 0 | 0 | 0 | 0 | 0 | 0 | 0 | 53.5 | 1570 | 13 | 717 | 0.0353 | 0.08843 | 0.05307 | 0.01526 | 0.01313 | 0.00631 | 0.0027 | 0.00067 | 0.0002 | 0.00076 | 0.06217 | 0.00057 | 0.0046 | 0.00062 | 0.0002 | 0.04 | 0.13626 | 0.0064 | 0.01782 | 0.01918 | 0.00846 | 0.00308 | 0.0004 | 0.0002 | 0.00076 | 0.02632 | 0.0024 | 0.0053 | 0.00073 | 0.0002
2025-02-14 | A250925 | G-600-A | 1:26 | 2:00 | 5581.776 | 20829.87 | 1528 | 0 | 58 | 0 | 0 | 0 | 0 | 0 | 0 | 0 | 0 | 0 | 0 | 0 | 0 | 0 | 0 | 160.7 | 0 | 0 | 0 | 0 | 17.9 | 0 | 0 | 0 | 0 | 0 | 0 | 0 | 0 | 0 | 85.35 | 1572 | 33 | 364 | 0.04095 | 0.09209 | 0.046 | 0.01288 | 0.00964 | 0.01237 | 0.00322 | 0.00052 | 0.0002 | 0.00085 | 0.05556 | 0.00012 | 0.0044 | 0.00079 | 0.0002 | 0.04733 | 0.14102 | 0.0074 | 0.01282 | 0.01942 | 0.01233 | 0.00322 | 0.0004 | 0.0002 | 0.00087 | 0.049 | 0.0045 | 0.0055 | 0.00067 | 0.00022
2025-01-25 | A250485 | G-600-A | 0.04305556 | 0.05277778 | 5805.72 | 33771.84 | 1528 | 0 | 0 | 0 | 0 | 0 | 0 | 0 | 0 | 0 | 0 | 0 | 0 | 0 | 0 | 0 | 0 | 69.3 | 0 | 0 | 0 | 0 | 18.9 | 0 | 0 | 0 | 0 | 0 | 0 | 0 | 0 | 0 | 61.93333 | 1585 | 32 | 852 | 0.039 | 0.08793 | 0.052 | 0.01584 | 0.01895 | 0.01102 | 0.00335 | 0.00074 | 0.0002 | 0.00116 | 0.08837 | 0.00017 | 0.0045 | 0.00057 | 0.0002 | 0.04 | 0.12494 | 0.007 | 0.0161 | 0.02494 | 0.01097 | 0.00342 | 0.0004 | 0.0002 | 0.00102 | 0.03211 | 0.0022 | 0.0054 | 0.00074 | 0.0002
2025-02-14 | A250924 | G-600-A | 0:47 | 1:20 | 5096.759 | 14529.61 | 1528 | 0 | 0 | 0 | 0 | 0 | 0 | 0 | 0 | 0 | 0 | 0 | 0 | 0 | 0 | 0 | 0 | 120.2 | 0 | 0 | 0 | 0 | 15.5 | 0 | 0 | 0 | 0 | 0 | 0 | 0 | 0 | 0 | 46.88333 | 1581 | 28 | 363 | 0.04944 | 0.10054 | 0.0353 | 0.01315 | 0.01337 | 0.02012 | 0.00344 | 0.0004 | 0.0002 | 0.00095 | 0.10328 | 0.00017 | 0.0049 | 0.00083 | 0.0002 | 0.0511 | 0.1137 | 0.006 | 0.013 | 0.02468 | 0.02097 | 0.00343 | 0.0004 | 0.0002 | 0.00098 | 0.0299 | 0.00215 | 0.0054 | 0.00086 | 0.00022
2025-01-25 | A250487 | G-600-A | 0.04930556 | 0.0625 | 2671.175 | 35580.27 | 1528 | 0 | 0 | 0 | 0 | 0 | 0 | 60 | 0 | 0 | 0 | 0 | 0 | 0 | 0 | 0 | 176 | 2.4 | 0 | 0 | 0 | 0 | 24.5 | 0 | 0 | 0 | 0 | 0 | 0 | 0 | 0 | 0 | 71.73333 |  | 17 | 1109 | 0.03396 | 0.07448 | 0.046 | 0.009 | 0.00851 | 0.01179 | 0.00253 | 0.0004 | 0.0002 | 0.00077 | 0.00972 | 0.0002 | 0.0045 | 0.00083 | 0.0002 | 0.04 | 0.12021 | 0.00812 | 0.01212 | 0.024 | 0.01513 | 0.00348 | 0.0004 | 0.0002 | 0.00098 | 0.039 | 0.0025 | 0.0055 | 0.00035 | 0.00067
2025-01-25 | A250488 | G-600-A | 0.04930556 | 0.07222222 | 4700.379 | 42312.37 | 1528 | 0 | 50 | 0 | 0 | 0 | 0 | 60 | 0 | 0 | 0 | 0 | 0 | 0 | 0 | 0 | 0 | 103.8 | 0 | 0 | 0 | 0 | 21 | 0 | 0 | 0 | 0 | 0 | 0 | 0 | 0 | 0 | 71.28333 |  | 30 | 734 | 0.04127 | 0.13485 | 0.015 | 0.0161 | 0.01533 | 0.01622 | 0.00279 | 0.0004 | 0.0002 | 0.00081 | 0.02001 | 0.00013 | 0.00506 | 0.00053 | 0.0002 | 0.04506 | 0.13283 | 0.00669 | 0.01561 | 0.028 | 0.01842 | 0.00347 | 0.0004 | 0.0002 | 0.00096 | 0.02867 | 0.00195 | 0.0058 | 0.0002 | 0.00112
2025-01-25 | A250489 | G-600-A | 0.08333333 | 0.10625 | 5716.892 | 0 | 1528 | 0 | 30 | 0 | 0 | 0 | 0 | 0 | 0 | 0 | 0 | 0 | 0 | 0 | 0 | 0 | 0 | 201 | 0 | 0 | 0 | 0 | 23 | 0 | 0 | 0 | 0 | 0 | 0 | 0 | 0 | 0 | 120.25 | 1570 | 27 | 900
2025-01-25 | A250490 | G-600-A | 0.05694444 | 0.07569444 | 3232.097 | 38695.69 | 1528 | 50 | 0 | 0 | 0 | 0 | 0 | 0 | 0 | 0 | 0 | 0 | 0 | 0 | 0 | 0 | 0 | 132.3 | 0 | 0 | 0 | 0 | 14 | 0 | 0 | 0 | 0 | 0 | 0 | 0 | 0 | 0 | 82.2 | 1567 | 18 | 477 | 0.04347 | 0.09083 | 0.04 | 0.00964 | 0.01588 | 0.00834 | 0.00297 | 0.0004 | 0.0002 | 0.0009 | 0.036 | 0 | 0.00486 | 0.00075 | 0.00071 | 0.04621 | 0.1588 | 0.007 | 0.011 | 0.01823 | 0.0085 | 0.00321 | 0.0004 | 0.0002 | 0.00089 | 0.02816 | 0.00141 | 0.0053 | 0.00105 | 0.00082
2025-02-14 | A250923 | G-600-A | 0:39 | 0:52 | 3006.596 | 12299.33 | 1528 | 0 | 47 | 0 | 0 | 0 | 0 | 0 | 0 | 0 | 0 | 0 | 0 | 0 | 0 | 0 | 0 | 102.3 | 0 | 0 | 0 | 0 | 17.9 | 0 | 0 | 0 | 0 | 0 | 0 | 0 | 0 | 0 | 38.75 | 1577 | 16 | 519 | 0.04555 | 0.07752 | 0.04871 | 0.00748 | 0.01321 | 0.01157 | 0.00298 | 0.00063 | 0.0002 | 0.00086 | 0.06763 | 0.00014 | 0.00465 | 0.00053 | 0.0002 | 0.0462 | 0.12112 | 0.0061 | 0.00866 | 0.02698 | 0.01367 | 0.00336 | 0.00064 | 0.0002 | 0.001 | 0.02781 | 0.0019 | 0.0053 | 0.00044 | 0.00031
2025-02-14 | A250922 | G-600-A | 0:39 | 0:50 | 1040.435 | 13407.57 | 1528 | 0 | 44 | 0 | 0 | 0 | 0 | 0 | 0 | 0 | 0 | 0 | 0 | 0 | 0 | 0 | 0 | 124.1 | 0 | 0 | 0 | 0 | 15 | 0 | 0 | 0 | 0 | 0 | 0 | 0 | 0 | 0 | 38.66667 | 1575 | 7 | 436 | 0.03571 | 0.08969 | 0.04896 | 0.01275 | 0.01102 | 0.01144 | 0.00294 | 0.00062 | 0.0002 | 0.00091 | 0.07622 | 0.00019 | 0.00461 | 0.00085 | 0.00033 | 0.04119 | 0.13696 | 0.005 | 0.015 | 0.04249 | 0.02147 | 0.00388 | 0.0004 | 0.0002 | 0.00114 | 0.03106 | 0.00254 | 0.0054 | 0.00062 | 0.00079
2025-02-14 | A250921 | G-600-A | 0:43 | 1:00 | 2980.492 | 15730.62 | 1528 | 0 | 0 | 0 | 0 | 0 | 0 | 0 | 0 | 0 | 0 | 0 | 0 | 0 | 0 | 0 | 22 | 116 | 0 | 0 | 0 | 0 | 15.5 | 0 | 0 | 0 | 0 | 0 | 0 | 0 | 0 | 0 | 42.95 | 1573 | 16 | 565 | 0.04039 | 0.09988 | 0.0532 | 0.01716 | 0.01449 | 0.01 | 0.00309 | 0.0004 | 0.0002 | 0.00089 | 0.06328 | 0.00014 | 0.00463 | 0.00683 | 0.00024 | 0.047 | 0.1382 | 0.00632 | 0.022 | 0.03536 | 0.01569 | 0.00387 | 0.00045 | 0.0002 | 0.00139 | 0.04 | 0.00223 | 0.0054 | 0.00495 | 0.00084
2025-02-14 | A250920 | G-600-A | 0:58 | 1:25 | 4490.174 | 14983.25 | 1528 | 0 | 32 | 0 | 0 | 0 | 0 | 0 | 0 | 0 | 0 | 0 | 0 | 0 | 0 | 0 | 0 | 78.4 | 0 | 0 | 0 | 0 | 15 | 0 | 0 | 0 | 0 | 0 | 0 | 0 | 0 | 0 | 57.55 | 1585 | 28 | 426 | 0.04438 | 0.0946 | 0.03282 | 0.01361 | 0.01494 | 0.00935 | 0.00259 | 0.00046 | 0.0002 | 0.00098 | 0.06962 | 0.00012 | 0.0047 | 0.00069 | 0.0002 | 0.049 | 0.16094 | 0.00804 | 0.01639 | 0.02705 | 0.01396 | 0.00341 | 0.00043 | 0.0002 | 0.00105 | 0.03323 | 0.00258 | 0.0056 | 0.00036 | 0.00095
2025-02-13 | D250905 | G-600-A | 0:52 | 1:52 | 4394.413 | 24137.82 | 1528 | 0 | 133 | 0 | 0 | 0 | 0 | 0 | 0 | 0 | 0 | 0 | 0 | 0 | 0 | 0 | 88 | 11.5 | 0 | 0 | 0 | 0 | 17.2 | 0 | 0 | 0 | 0 | 0 | 0 | 0 | 0 | 0 | 52.21667 | 1566 | 24 | 372 | 0.04904 | 0.20527 | 0.03811 | 0.01372 | 0.01154 | 0.01558 | 0.00296 | 0.0004 | 0.0002 | 0.0016 | 0.03175 | 0.00023 | 0.0048 | 0.00056 | 0.0002 | 0.05324 | 0.21382 | 0.00481 | 0.01377 | 0.02983 | 0.02233 | 0.00717 | 0.00063 | 0.0002 | 0.0023 | 0.03872 | 0.002 | 0.0054 | 0.00061 | 0.0002
2025-02-13 | C250876 | G-600-A | 1:16 | 1:36 | 2618.416 | 29453.89 | 1528 | 0 | 30 | 0 | 0 | 0 | 0 | 0 | 0 | 0 | 0 | 0 | 0 | 0 | 0 | 0 | 0 | 275.5 | 0 | 0 | 0 | 0 | 24.5 | 0 | 0 | 0 | 0 | 0 | 0 | 0 | 0 | 0 | 76.68333 | 1595 | 21 | 1018 | 0.03181 | 0.07825 | 0.05821 | 0.00312 | 0.00491 | 0.00847 | 0.00255 | 0.0004 | 0.0002 | 0.00085 | 0.01791 | 0.00016 | 0.0047 | 0.00047 | 0.0002 | 0.03684 | 0.13203 | 0.00721 | 0.00665 | 0.01909 | 0.01029 | 0.00287 | 0.00043 | 0.0002 | 0.00117 | 0.038 | 0.0039 | 0.0055 | 0.00043 | 0.0002
2025-02-13 | C250862 | G-600-A | 1:38 | 2:24 | 6136.884 | 19569.94 | -1 | 0 | 0 | 0 | 0 | 0 | 0 | 0 | 0 | 0 | 0 | 0 | 0 | 0 | 0 | 0 | 0 | 188.1 | 0 | 0 | 0 | 0 | 23.3 | 0 | 0 | 0 | 0 | 0 | 0 | 0 | 0 | 0 | 98.16667 | 1620 | 31 | 344 | 0.04784 | 0.09936 | 0.05325 | 0.01311 | 0.00429 | 0.018 | 0.0026 | 0.0004 | 0.0002 | 0.00095 | 0.02283 | 9e-05 | 0.0045 | 0.00065 | 0.0003 | 0.042 | 0.14199 | 0.007 | 0.01483 | 0.01584 | 0.01653 | 0.00295 | 0.0004 | 0.0002 | 0.00093 | 0.03609 | 0.0025 | 0.0055 | 0.00078 | 0.0002
2025-02-13 | A250903 | G-600-A | 1:27 | 1:59 | 3620.265 | 0 | 1528 | 0 | 0 | 0 | 0 | 0 | 0 | 0 | 0 | 0 | 0 | 0 | 0 | 0 | 0 | 0 | 44 | 45 | 0 | 0 | 0 | 0 | 17 | 0 | 0 | 0 | 0 | 0 | 0 | 0 | 0 | 0 | 86.78333 | 1595 | 17 | 400
2025-02-12 | D250889 | G-600-A | 1:01 | 1:26 | 3476.347 | 27361.85 | 1528 | 0 | 32 | 0 | 0 | 0 | 0 | 0 | 0 | 0 | 0 | 0 | 0 | 0 | 0 | 0 | 0 | 116.2 | 0 | 0 | 0 | 0 | 14.1 | 0 | 0 | 0 | 0 | 0 | 0 | 0 | 0 | 0 | 61.23333 | 1576 | 17 | 376 | 0.03966 | 0.09923 | 0.03129 | 0.01508 | 0.00878 | 0.01586 | 0.00293 | 0.00085 | 0.0002 | 0.00082 | 0.02817 | 0.00026 | 0.0045 | 0.00065 | 0.00021 | 0.04037 | 0.12281 | 0.00743 | 0.01529 | 0.02552 | 0.01541 | 0.00301 | 0.00083 | 0.0002 | 0.0009 | 0.03397 | 0.00236 | 0.0054 | 0.00057 | 0.0002
2025-02-12 | D250888 | G-600-A | 1:02 | 1:46 | 3599.35 | 32785.85 | 1528 | 0 | 0 | 0 | 0 | 0 | 0 | 0 | 0 | 0 | 0 | 0 | 0 | 0 | 0 | 0 | 0 | 108.3 | 0 | 0 | 0 | 0 | 16 | 0 | 0 | 0 | 0 | 0 | 0 | 0 | 0 | 0 | 62.18333 | 1571 | 21 | 380 | 0.04567 | 0.10892 | 0.025 | 0.01216 | 0.00764 | 0.01071 | 0.00305 | 0.0004 | 0.0002 | 0.00092 | 0.01387 | 0.00021 | 0.0046 | 0.00039 | 0.00093 | 0.04547 | 0.11192 | 0.00655 | 0.01327 | 0.01895 | 0.01081 | 0.00286 | 0.0004 | 0.0002 | 0.00098 | 0.03084 | 0.00247 | 0.0055 | 0.00086 | 0.0006
2025-01-25 | B250471 | G-600-A | 0.06458333 | 0.07222222 | 2581.378 | 15197.09 | 1528 | 0 | 69 | 0 | 0 | 0 | 0 | 0 | 0 | 0 | 0 | 0 | 0 | 0 | 0 | 0 | 88 | 57.3 | 0 | 0 | 0 | 0 | 15.4 | 0 | 0 | 0 | 0 | 0 | 0 | 0 | 0 | 0 | 93.56667 |  | 19 | 527 | 0.039 | 0.09227 | 0.055 | 0.00996 | 0.01942 | 0.01353 | 0.00334 | 0.0004 | 0.0002 | 0.00117 | 0.01978 | 0.00037 | 0.0042 | 0.00036 | 0.00084 | 0.04439 | 0.13314 | 0.0073 | 0.01068 | 0.02228 | 0.01164 | 0.00358 | 0.0004 | 0.0002 | 0.00093 | 0.02738 | 0.00209 | 0.0054 | 0.00035 | 0.0007
2025-01-25 | B250472 | G-600-A | 0.03125 | 0.05486111 | 2681.84 | 8658.941 | 1528 | 0 | 30 | 0 | 0 | 0 | 0 | 0 | 0 | 0 | 0 | 0 | 0 | 0 | 0 | 0 | 44 | 118.3 | 0 | 0 | 0 | 0 | 16.8 | 0 | 0 | 0 | 0 | 0 | 0 | 0 | 0 | 0 | 45.16667 | 1575 | 15 | 423 | 0.0355 | 0.08698 | 0.0589 | 0.0105 | 0.01417 | 0.0087 | 0.00307 | 0.0004 | 0.0002 | 0.00094 | 0.03429 | 0.00015 | 0.0047 | 0.00067 | 0.00021 | 0.043 | 0.13276 | 0.0074 | 0.013 | 0.026 | 0.01002 | 0.00349 | 0.0004 | 0.0002 | 0.00126 | 0.045 | 0.0025 | 0.00571 | 0.00045 | 0.00085
2025-02-12 | D250887 | G-600-A | 1:00 | 1:14 | 1585.405 | 6657.074 | 1528 | 0 | 25 | 0 | 0 | 0 | 0 | 0 | 0 | 0 | 0 | 0 | 0 | 0 | 0 | 0 | 0 | 30 | 0 | 0 | 0 | 0 | 17.5 | 0 | 0 | 0 | 0 | 0 | 0 | 0 | 0 | 0 | 59.13333 | 1570 | 9 | 253 | 0.03784 | 0.10091 | 0.03464 | 0.00949 | 0.01575 | 0.01058 | 0.00278 | 0.0004 | 0.0002 | 0.00092 | 0.08782 | 0.00016 | 0.0047 | 0.00037 | 0.00087 | 0.04226 | 0.135 | 0.0084 | 0.01239 | 0.01757 | 0.01367 | 0.0032 | 0.0004 | 0.0002 | 0.00088 | 0.03224 | 0.00293 | 0.0056 | 0.00034 | 0.0006
2025-01-25 | B250474 | G-600-A | 0.03472222 | 0.05347222 | 2675.727 | 3362.88 | 1528 | 0 | 0 | 0 | 0 | 0 | 0 | 0 | 0 | 0 | 0 | 0 | 0 | 0 | 0 | 0 | 88 | 52.1 | 0 | 0 | 0 | 0 | 17.5 | 0 | 0 | 0 | 0 | 0 | 0 | 0 | 0 | 0 | 49.98333 |  | 16 | 905 | 0.047 | 0.09974 | 0.0391 | 0.00801 | 0.01891 | 0.01301 | 0.00312 | 0.00088 | 0.0002 | 0.00102 | 0.05195 | 0.00027 | 0.0045 | 0.00064 | 0.0002 | 0.059 | 0.11835 | 0.00578 | 0.01055 | 0.02922 | 0.01542 | 0.00374 | 0.0004 | 0.0002 | 0.00107 | 0.02938 | 0.00178 | 0.0057 | 0.00053 | 0.00063
2025-02-12 | D250882 | G-600-A | 1:04 | 2:04 | 3662.835 | 22653.12 | 1528 | 0 | 0 | 0 | 0 | 0 | 0 | 50 | 0 | 0 | 0 | 0 | 0 | 0 | 0 | 0 | 0 | 124.1 | 0 | 0 | 0 | 0 | 19.2 | 0 | 0 | 0 | 0 | 0 | 0 | 0 | 0 | 0 | 64.16667 | 1574 | 19 | 373 | 0.03392 | 0.10334 | 0.04083 | 0.00988 | 0.01408 | 0.01318 | 0.00258 | 0.0004 | 0.0002 | 0.0012 | 0.03183 | 0.00058 | 0.0047 | 0.00075 | 0.0005 | 0.0396 | 0.11904 | 0.007 | 0.0111 | 0.01922 | 0.01751 | 0.00303 | 0.0004 | 0.0002 | 0.00095 | 0.03476 | 0.0025 | 0.0054 | 0.00026 | 0.00096
2025-01-25 | B250476 | G-600-A | 0.03472222 | 0.04513889 | 2548.81 | 8134.31 | 1528 | 0 | 32 | 0 | 0 | 0 | 0 | 0 | 0 | 0 | 0 | 0 | 0 | 0 | 0 | 0 | 0 | 188.9 | 0 | 0 | 0 | 0 | 17.4 | 0 | 0 | 0 | 0 | 0 | 0 | 0 | 0 | 0 | 49.31667 | 1571 | 16 | 652 | 0.03 | 0.09068 | 0.05478 | 0.00879 | 0.02868 | 0.01107 | 0.00419 | 0.0004 | 0.0002 | 0.00134 | 0.01713 | 0.00031 | 0.0046 | 0.00079 | 0.0002 | 0.048 | 0.12905 | 0.0092 | 0.01034 | 0.03376 | 0.01634 | 0.0045 | 0.00044 | 0.0002 | 0.00106 | 0.0434 | 0.0023 | 0.0057 | 0.00067 | 0.0002
2025-01-25 | B250477 | G-600-A | 0.05208333 | 0.06458333 | 3468.887 | 27516 | 1528 | 0 | 0 | 0 | 0 | 0 | 0 | 0 | 0 | 0 | 0 | 0 | 0 | 0 | 0 | 0 | 0 | 141.3 | 0 | 0 | 0 | 0 | 15.9 | 0 | 0 | 0 | 0 | 0 | 0 | 0 | 0 | 0 | 75.21667 |  | 19 | 705 | 0.04175 | 0.09919 | 0.06753 | 0.01343 | 0.02856 | 0.00979 | 0.00363 | 0.00043 | 0.0002 | 0.00147 | 0.02145 | 0.00248 | 0.0045 | 0.00062 | 0.00068 | 0.03967 | 0.12423 | 0.007 | 0.013 | 0.02258 | 0.00919 | 0.00344 | 0.0004 | 0.0002 | 0.00084 | 0.0308 | 0.00145 | 0.0054 | 0.0007 | 0.0002
2025-01-25 | B250478 | G-600-A | 0.03611111 | 0.05694444 | 3055.826 | 16137.7 | 1528 | 0 | 0 | 0 | 0 | 0 | 0 | 0 | 0 | 0 | 0 | 0 | 0 | 0 | 0 | 0 | 66 | 98.3 | 0 | 0 | 0 | 0 | 15.9 | 0 | 0 | 0 | 0 | 0 | 0 | 0 | 0 | 0 | 52.53333 | 1575 | 17 | 979 | 0.04355 | 0.09814 | 0.07136 | 0.015 | 0.0272 | 0.006 | 0.00335 | 0.0004 | 0.0002 | 0.00132 | 0.0257 | 0.0001 | 0.0047 | 0.00044 | 0.00064 | 0.05 | 0.11353 | 0.00566 | 0.016 | 0.02588 | 0.00869 | 0.00364 | 0.0004 | 0.0002 | 0.00095 | 0.03014 | 0.00184 | 0.0054 | 0.00039 | 0.00066
2025-01-25 | B250479 | G-600-A | 0.03958333 | 0.04930556 | 3922.988 | 20254.39 | 1528 | 0 | 50 | 0 | 0 | 0 | 0 | 60 | 0 | 0 | 0 | 0 | 0 | 0 | 0 | 0 | 0 | 171.8 | 0 | 0 | 0 | 0 | 18.9 | 0 | 0 | 0 | 0 | 0 | 0 | 0 | 0 | 0 | 56.4 |  | 21 | 881 | 0.0343 | 0.08413 | 0.058 | 0.01244 | 0.01751 | 0.01053 | 0.00268 | 0.0004 | 0.0002 | 0.00103 | 0.0053 | 0.00033 | 0.0044 | 0.00098 | 0.0002 | 0.04156 | 0.13489 | 0.006 | 0.015 | 0.0373 | 0.01011 | 0.00306 | 0.0004 | 0.0002 | 0.00086 | 0.0239 | 0.00089 | 0.0053 | 0.00097 | 0.0002
2025-01-25 | B250480 | G-600-A | 0.05625 | 0.06111111 | 3730.18 | 44451.42 | 1528 | 0 | 58 | 0 | 0 | 0 | 0 | 60 | 0 | 0 | 0 | 0 | 0 | 0 | 0 | 0 | 0 | 212.8 | 0 | 0 | 0 | 0 | 16.5 | 0 | 0 | 0 | 0 | 0 | 0 | 0 | 0 | 0 | 81.48333 |  | 20 | 880 | 0.03379 | 0.07501 | 0.05656 | 0.01085 | 0.01125 | 0.00816 | 0.01315 | 0.00067 | 0.0002 | 0.00088 | 0.01427 | 0.0002 | 0.00498 | 0.00053 | 0.00055 | 0.032 | 0.13795 | 0.0073 | 0.01136 | 0.0161 | 0.00934 | 0.01307 | 0.00216 | 0.0002 | 0.00082 | 0.02629 | 0.0016 | 0.0055 | 0.00075 | 0.0002
2025-01-25 | B250481 | G-600-A | 0.08055556 | 0.08958333 | 4475.415 | 43756.24 | 1528 | 30 | 0 | 0 | 0 | 0 | 0 | 0 | 0 | 0 | 0 | 0 | 0 | 0 | 0 | 0 | 22 | 165.3 | 0 | 0 | 0 | 0 | 14 | 0 | 0 | 0 | 0 | 0 | 0 | 0 | 0 | 0 | 116.4667 | 1567 | 24 | 551 | 0.03715 | 0.08591 | 0.04724 | 0.01441 | 0.00978 | 0.00849 | 0.00395 | 0.0004 | 0.0002 | 0.00091 | 0.02685 | 0.00025 | 0.00447 | 0.00042 | 0.00052 | 0.042 | 0.12558 | 0.0052 | 0.016 | 0.0239 | 0.01045 | 0.00419 | 0.00053 | 0.0002 | 0.00104 | 0.02646 | 0.00168 | 0.00525 | 0.00032 | 0.00142
2025-02-12 | D250881 | G-600-A | 1:44 | 2:13 | 1575.979 | 33938.29 | 1528 | 0 | 0 | 0 | 0 | 0 | 0 | 50 | 0 | 0 | 0 | 0 | 0 | 0 | 0 | 0 | 0 | 111.6 | 0 | 0 | 0 | 0 | 17.6 | 0 | 0 | 0 | 0 | 0 | 0 | 0 | 0 | 0 | 104.5333 | 1572 | 26 | 248 | 0.03495 | 0.11481 | 0.03368 | 0.00946 | 0.01176 | 0.01619 | 0.00255 | 0.0004 | 0.0002 | 0.00086 | 0.03115 | 0.00033 | 0.0048 | 0.00055 | 0.00064 | 0.037 | 0.12475 | 0.00688 | 0.00935 | 0.01924 | 0.01707 | 0.00285 | 0.0004 | 0.0002 | 0.00092 | 0.03217 | 0.0018 | 0.0054 | 0.00074 | 0.00043
2025-01-25 | B250483 | G-600-A | 0.05138889 | 0.05902778 | 3111.187 | 22584.43 | 1528 | 50 | 0 | 0 | 0 | 0 | 0 | 0 | 0 | 0 | 0 | 0 | 0 | 0 | 0 | 0 | 0 | 100.8 | 0 | 0 | 0 | 0 | 14 | 0 | 0 | 0 | 0 | 0 | 0 | 0 | 0 | 0 | 74.18333 | 1566 | 17 | 601 | 0.03405 | 0.0692 | 0.04782 | 0.01728 | 0.00982 | 0.01203 | 0.00258 | 0.00053 | 0.0002 | 0.00079 | 0.05774 | 0.00019 | 0.0045 | 0.00079 | 0.0002 | 0.0408 | 0.11176 | 0.00719 | 0.018 | 0.018 | 0.01777 | 0.0035 | 0.0004 | 0.0002 | 0.00086 | 0.0223 | 0.0016 | 0.0056 | 0.00022 | 0.00163
2025-01-25 | B250484 | G-600-A | 0.03819444 | 0.04583333 | 2670.273 | 20934.04 | 1528 | 0 | 50 | 0 | 0 | 0 | 0 | 60 | 0 | 0 | 0 | 0 | 0 | 0 | 0 | 0 | 0 | 116.7 | 0 | 0 | 0 | 0 | 21 | 0 | 0 | 0 | 0 | 0 | 0 | 0 | 0 | 0 | 55.3 |  | 14 | 838 | 0.02813 | 0.0797 | 0.05111 | 0.01247 | 0.00926 | 0.00924 | 0.00265 | 0.0004 | 0.0002 | 0.0008 | 0.0031 | 0.00027 | 0.0046 | 0.00064 | 0.0002 | 0.035 | 0.14341 | 0.0072 | 0.01796 | 0.03785 | 0.01065 | 0.00276 | 0.0004 | 0.0002 | 0.001 | 0.03062 | 0.0015 | 0.0053 | 0.00058 | 0.0002
2025-02-12 | D250880 | G-600-A | 1:32 | 1:48 | 4123.091 | 1106.483 | 1528 | 0 | 0 | 0 | 0 | 0 | 0 | 0 | 0 | 0 | 0 | 0 | 0 | 0 | 0 | 0 | 0 | 121.6 | 0 | 0 | 0 | 0 | 27.7 | 0 | 0 | 0 | 0 | 0 | 0 | 0 | 0 | 0 | 92.16667 | 1583 | 22 | 367 | 0.03934 | 0.09517 | 0.04829 | 0.00926 | 0.01244 | 0.01026 | 0.00252 | 0.0004 | 0.0002 | 0.00081 | 0.04253 | 0.00029 | 0.0045 | 0.00099 | 0.0002 | 0.043 | 0.14367 | 0.007 | 0.01181 | 0.022 | 0.0172 | 0.00338 | 0.0004 | 0.0002 | 0.00102 | 0.03068 | 0.002 | 0.0056 | 0.0004 | 0.00079
2025-02-12 | D250879 | G-600-A | 1:01 | 1:12 | 4397.676 | 984.828 | 1528 | 0 | 0 | 0 | 0 | 0 | 0 | 50 | 0 | 0 | 0 | 0 | 0 | 0 | 0 | 0 | 0 | 144.9 | 0 | 0 | 0 | 0 | 17.8 | 0 | 0 | 0 | 0 | 0 | 0 | 0 | 0 | 0 | 61.16667 | 1589 | 23 | 528 | 0.02903 | 0.1076 | 0.04677 | 0.00849 | 0.01219 | 0.00999 | 0.00364 | 0.0004 | 0.0002 | 0.00088 | 0.01271 | 0.00066 | 0.0046 | 0.00021 | 0.00078 | 0.037 | 0.12101 | 0.00754 | 0.01262 | 0.035 | 0.01785 | 0.00435 | 0.00073 | 0.0002 | 0.00105 | 0.02916 | 0.00177 | 0.0056 | 0.00052 | 0.00066
2025-02-12 | D250878 | G-600-A | 0:55 | 1:04 | 2073.663 | 59.44182909 | 1528 | 0 | 0 | 23 | 0 | 0 | 0 | 40 | 0 | 0 | 0 | 0 | 0 | 0 | 0 | 0 | 0 | 127.9 | 0 | 0 | 0 | 0 | 23.4 | 0 | 0 | 0 | 0 | 0 | 0 | 0 | 0 | 0 | 54.18333 | 1569 | 12 | 244 | 0.0407 | 0.10092 | 0.05327 | 0.01368 | 0.01426 | 0.01138 | 0.00282 | 0.0004 | 0.0002 | 0.00084 | 0.03214 | 0.00022 | 0.0045 | 0.00102 | 0.0002 | 0.043 | 0.12623 | 0.01117 | 0.01551 | 0.01901 | 0.01774 | 0.00305 | 0.00047 | 0.0002 | 0.00087 | 0.043 | 0.0025 | 0.0055 | 0.00074 | 0.0002
2025-02-12 | D250877 | G-600-A | 0:46 | 0:59 | 2896.078 | 53.13857611 | 1528 | 0 | 0 | 0 | 0 | 0 | 0 | 40 | 0 | 0 | 0 | 0 | 0 | 0 | 0 | 0 | 0 | 129.4 | 0 | 0 | 0 | 0 | 14.1 | 0 | 0 | 0 | 0 | 0 | 0 | 0 | 0 | 0 | 46.26667 | 1568 | 16 | 353 | 0.03408 | 0.09931 | 0.0453 | 0.00887 | 0.01374 | 0.014 | 0.00445 | 0.00055 | 0.0002 | 0.00086 | 0.04689 | 0.00019 | 0.0046 | 0.00074 | 0.0002 | 0.036 | 0.1358 | 0.0064 | 0.011 | 0.01921 | 0.01681 | 0.00463 | 0.0004 | 0.0002 | 0.00085 | 0.03503 | 0.0023 | 0.0054 | 0.00089 | 0.0002
2025-02-12 | D250876 | G-600-A | 0:49 | 1:10 | 2088.838 | 58.51519592 | 1528 | 0 | 0 | 0 | 0 | 0 | 0 | 40 | 0 | 0 | 0 | 0 | 0 | 0 | 0 | 0 | 0 | 121.8 | 0 | 0 | 0 | 0 | 17 | 0 | 0 | 0 | 0 | 0 | 0 | 0 | 0 | 0 | 48.53333 | 1573 | 12 | 353 | 0.04435 | 0.11151 | 0.04735 | 0.01282 | 0.01046 | 0.01329 | 0.00355 | 0.00054 | 0.0002 | 0.00086 | 0.04417 | 0.00012 | 0.0044 | 0.0009 | 0.0002 | 0.04416 | 0.1272 | 0.007 | 0.01333 | 0.02365 | 0.01422 | 0.00381 | 0.0004 | 0.0002 | 0.00094 | 0.035 | 0.0025 | 0.0053 | 0.00094 | 0.0002
2025-01-25 | C250467 | G-600-A | 0.0006944444 | 0.1041667 | 73.07077 | 203.5534 | 1528 | 0 | 0 | 0 | 0 | 0 | 0 | 0 | 0 | 0 | 0 | 0 | 0 | 0 | 0 | 0 | 0 | 144 | 0 | 0 | 0 | 0 | 17 | 0 | 0 | 0 | 0 | 0 | 0 | 0 | 0 | 0 | 0.7833333 | 1560 | 1 | 500
2025-01-25 | C250468 | G-600-A | 0.02013889 | 0.07430556 | 549.2815 | 11503.88 | 1528 | 0 | 50 | 0 | 0 | 0 | 0 | 0 | 0 | 0 | 0 | 0 | 0 | 0 | 0 | 0 | 0 | 81.3 | 0 | 0 | 0 | 0 | 15.4 | 0 | 0 | 0 | 0 | 0 | 0 | 0 | 0 | 0 | 29 |  | 3 | 900 | 0.045 | 0.14041 | 0.0134 | 0.015 | 0.0205 | 0.00984 | 0.00343 | 0.0004 | 0.0002 | 0.00104 | 0.04463 | 0.00014 | 0.0052 | 0.00031 | 0.00068 | 0.04731 | 0.13756 | 0.00661 | 0.015 | 0.02075 | 0.01361 | 0.00343 | 0.0004 | 0.0002 | 0.00113 | 0.02719 | 0.00114 | 0.0055 | 0.00053 | 0.00081
2025-01-25 | C250469 | G-600-A | 0.04652778 | 0.06736111 | 2317.72 | 17279.68 | 1528 | 0 | 0 | 0 | 0 | 0 | 0 | 0 | 0 | 0 | 0 | 0 | 0 | 0 | 0 | 0 | 0 | 89.7 | 0 | 0 | 0 | 0 | 15.5 | 0 | 0 | 0 | 0 | 0 | 0 | 0 | 0 | 0 | 66.3 | 1573 | 13 | 324 | 0.04314 | 0.11167 | 0.0337 | 0.01739 | 0.01412 | 0.00812 | 0.00305 | 0.0004 | 0.0002 | 0.00091 | 0.03067 | 0.00045 | 0.0041 | 0.00046 | 0.00071 | 0.045 | 0.1143 | 0.0082 | 0.01765 | 0.01228 | 0.0072 | 0.00337 | 0.0004 | 0.0002 | 0.00093 | 0.039 | 0.002 | 0.0053 | 0.00046 | 0.00054
2025-01-25 | C250470 | G-600-A | 0.03541667 | 0.05208333 | 3250.71 | 9447.374 | 1528 | 0 | 0 | 0 | 0 | 0 | 0 | 0 | 0 | 0 | 0 | 0 | 0 | 0 | 0 | 0 | 0 | 91.7 | 0 | 0 | 0 | 0 | 15.5 | 0 | 0 | 0 | 0 | 0 | 0 | 0 | 0 | 0 | 50.56667 | 1558 | 17 | 322 | 0.04029 | 0.11126 | 0.04324 | 0.02155 | 0.01234 | 0.01181 | 0.00273 | 0.0004 | 0.0002 | 0.00088 | 0.05178 | 0.00012 | 0.0045 | 0.00064 | 0.0002 | 0.04 | 0.12853 | 0.0084 | 0.02251 | 0.02399 | 0.0127 | 0.0026 | 0.00045 | 0.0002 | 0.00093 | 0.04885 | 0.00256 | 0.00552 | 0.00098 | 0.0002
2025-01-25 | C250471 | G-600-A | 0.02916667 | 0.04027778 | 2167.95 | 6138.671 | 1528 | 0 | 0 | 0 | 0 | 0 | 0 | 0 | 0 | 0 | 0 | 0 | 0 | 0 | 0 | 0 | 0 | 153.7 | 0 | 0 | 0 | 0 | 17.5 | 0 | 0 | 0 | 0 | 0 | 0 | 0 | 0 | 0 | 41.85 | 1579 | 15 | 646 | 0.0406 | 0.09564 | 0.05257 | 0.01094 | 0.01024 | 0.00525 | 0.00287 | 0.0004 | 0.0002 | 0.00075 | 0.0153 | 8e-05 | 0.00431 | 0.00058 | 0.0002 | 0.042 | 0.11806 | 0.00483 | 0.01245 | 0.02158 | 0.00521 | 0.00285 | 0.0004 | 0.0002 | 0.00079 | 0.03128 | 0.00242 | 0.0053 | 0.00079 | 0.0002
2025-01-25 | C250472 | G-600-A | 0.02638889 | 0.04375 | 1939.828 | 7619.499 | 1528 | 0 | 0 | 0 | 0 | 0 | 0 | 0 | 0 | 0 | 0 | 0 | 0 | 0 | 0 | 0 | 0 | 31.2 | 0 | 0 | 0 | 0 | 15.5 | 0 | 0 | 0 | 0 | 0 | 0 | 0 | 0 | 0 | 37.65 |  | 11 | 483 | 0.04646 | 0.11298 | 0.02598 | 0.00855 | 0.01696 | 0.00769 | 0.00277 | 0.00072 | 0.0002 | 0.00088 | 0.09542 | 0.00014 | 0.0046 | 0.00074 | 0.0002 | 0.052 | 0.11406 | 0.00714 | 0.00971 | 0.0312 | 0.01813 | 0.0028 | 0.0004 | 0.0002 | 0.00146 | 0.03896 | 0.00169 | 0.0055 | 0.00113 | 0.00042
2025-01-25 | C250473 | G-600-A | 0.04930556 | 0.05625 | 2781.77 | 16958.06 | 1528 | 0 | 0 | 0 | 0 | 0 | 0 | 0 | 0 | 0 | 0 | 0 | 0 | 0 | 0 | 0 | 0 | 100.2 | 0 | 0 | 0 | 0 | 15.5 | 0 | 0 | 0 | 0 | 0 | 0 | 0 | 0 | 0 | 71.5 |  | 14 | 649 | 0.045 | 0.0952 | 0.04925 | 0.01222 | 0.01498 | 0.01761 | 0.00282 | 0.0004 | 0.0002 | 0.00123 | 0.04759 | 0.00045 | 0.0046 | 0.00082 | 0.00021 | 0.044 | 0.12507 | 0.0074 | 0.013 | 0.01889 | 0.01135 | 0.00284 | 0.0004 | 0.0002 | 0.00085 | 0.03593 | 0.0024 | 0.0055 | 0.00079 | 0.0002
2025-01-25 | C250474 | G-600-A | 0.05208333 | 0.06805556 | 4084.871 | 16471.33 | 1528 | 0 | 36 | 0 | 0 | 0 | 0 | 0 | 0 | 0 | 0 | 0 | 0 | 0 | 0 | 0 | 0 | 65.3 | 0 | 0 | 0 | 0 | 17.5 | 0 | 0 | 0 | 0 | 0 | 0 | 0 | 0 | 0 | 74.73333 | 1580 | 24 | 485 | 0.04317 | 0.0978 | 0.0475 | 0.01182 | 0.01623 | 0.00856 | 0.00301 | 0.00091 | 0.0002 | 0.00089 | 0.08678 | 0.0001 | 0.0045 | 0.00082 | 0.0002 | 0.0475 | 0.12672 | 0.00733 | 0.01283 | 0.02037 | 0.0094 | 0.00305 | 0.0004 | 0.0002 | 0.00087 | 0.03521 | 0.0018 | 0.0054 | 0.00064 | 0.0002
2025-01-25 | C250475 | G-600-A | 0.03888889 | 0.0625 | 2750.646 | 23832.3 | 1528 | 0 | 30 | 0 | 0 | 0 | 0 | 40 | 0 | 0 | 0 | 0 | 0 | 0 | 0 | 0 | 0 | 100.4 | 0 | 0 | 0 | 0 | 17.8 | 0 | 0 | 0 | 0 | 0 | 0 | 0 | 0 | 0 | 55.5 | 1574 | 18 | 471 | 0.03557 | 0.10696 | 0.05297 | 0.02673 | 0.01052 | 0.01074 | 0.00288 | 0.0004 | 0.0002 | 0.00084 | 0.05248 | 9e-05 | 0.0044 | 0.00092 | 0.0002 | 0.042 | 0.13791 | 0.00627 | 0.0254 | 0.01759 | 0.0104 | 0.00302 | 0.0004 | 0.0002 | 0.0008 | 0.03115 | 0.00212 | 0.0054 | 0.00094 | 0.0002
2025-01-25 | C250476 | G-600-A | 0.04375 | 0.075 | 3004.987 | 28424.28 | 1528 | 0 | 0 | 0 | 0 | 0 | 0 | 0 | 0 | 0 | 0 | 0 | 0 | 0 | 0 | 0 | 0 | 150.3 | 0 | 0 | 0 | 0 | 17.8 | 0 | 0 | 0 | 0 | 0 | 0 | 0 | 0 | 0 | 63.26667 | 1573 | 15 | 639 | 0.033 | 0.11277 | 0.045 | 0.01337 | 0.0075 | 0.01151 | 0.00294 | 0.0004 | 0.0002 | 0.00077 | 0.01783 | 0.00013 | 0.0047 | 0.00076 | 0.0002 | 0.036 | 0.12686 | 0.007 | 0.014 | 0.01743 | 0.01116 | 0.00275 | 0.0004 | 0.0002 | 0.00081 | 0.03471 | 0.0024 | 0.0054 | 0.00062 | 0.0002
2025-01-25 | C250477 | G-600-A | 0.02361111 | 0.05763889 | 2723.464 | 11679.56 | 1528 | 0 | 0 | 33 | 0 | 0 | 0 | 40 | 0 | 0 | 0 | 0 | 0 | 0 | 0 | 0 | 0 | 76.7 | 0 | 0 | 0 | 0 | 17.8 | 0 | 0 | 0 | 0 | 0 | 0 | 0 | 0 | 0 | 33.53333 | 1575 | 14 | 646 | 0.0418 | 0.11191 | 0.03 | 0.011 | 0.0158 | 0.00794 | 0.00341 | 0.0004 | 0.0002 | 0.00077 | 0.02997 | 0.0011 | 0.0048 | 0.00027 | 0.00071 | 0.04 | 0.13297 | 0.007 | 0.01 | 0.02773 | 0.00739 | 0.00308 | 0.0004 | 0.0002 | 0.00088 | 0.031 | 0.0019 | 0.0053 | 0.00075 | 0.0002
2025-01-25 | C250478 | G-600-A | 0.05902778 | 0.07222222 | 4393.09 | 21822.29 | 1528 | 0 | 0 | 65 | 0 | 0 | 0 | 40 | 0 | 0 | 0 | 0 | 0 | 0 | 0 | 0 | 0 | 85 | 0 | 0 | 0 | 0 | 17.5 | 0 | 0 | 0 | 0 | 0 | 0 | 0 | 0 | 0 | 85.35 | 1574 | 23 | 922 | 0.03861 | 0.09189 | 0.03669 | 0.009 | 0.01736 | 0.00756 | 0.00313 | 0.0004 | 0.0002 | 0.00088 | 0.07721 | 0.00013 | 0.0046 | 0.00093 | 0.00052 | 0.047 | 0.14212 | 0.00707 | 0.008 | 0.02561 | 0.01035 | 0.00282 | 0.0004 | 0.0002 | 0.00088 | 0.03119 | 0.0027 | 0.0055 | 0.001 | 0.0002
2025-01-25 | C250479 | G-600-A | 0.03958333 | 0.075 | 3684.735 | 22464.21 | 1528 | 0 | 0 | 36 | 0 | 0 | 0 | 40 | 0 | 0 | 0 | 0 | 0 | 0 | 0 | 0 | 0 | 128 | 0 | 0 | 0 | 0 | 14 | 0 | 0 | 0 | 0 | 0 | 0 | 0 | 0 | 0 | 57.63333 | 1571 | 19 | 485 | 0.04514 | 0.10458 | 0.04 | 0.01223 | 0.01089 | 0.01227 | 0.00337 | 0.0004 | 0.0002 | 0.00088 | 0.02876 | 0.00018 | 0.0046 | 0.00083 | 0.0002 | 0.043 | 0.13442 | 0.0054 | 0.01043 | 0.02536 | 0.01222 | 0.00346 | 0.0004 | 0.0002 | 0.00083 | 0.03291 | 0.0025 | 0.0054 | 0.00076 | 0.0002
2025-01-25 | C250480 | G-600-A | 0.04930556 | 0.0625 | 5931.253 | 21497.89 | 1528 | 0 | 0 | 0 | 0 | 0 | 0 | 70 | 0 | 0 | 0 | 0 | 0 | 0 | 0 | 0 | 0 | 137.9 | 0 | 0 | 0 | 0 | 17.6 | 0 | 0 | 0 | 0 | 0 | 0 | 0 | 0 | 0 | 70.55 | 1615 | 30 | 585 | 0.04005 | 0.11852 | 0.025 | 0.015 | 0.01071 | 0.01084 | 0.00314 | 0.0004 | 0.0002 | 0.0009 | 0.02922 | 0.0002 | 0.00482 | 0.00042 | 0.00085 | 0.04281 | 0.1192 | 0.00515 | 0.01724 | 0.02583 | 0.01299 | 0.00348 | 0.0004 | 0.0002 | 0.00116 | 0.02688 | 0.0018 | 0.0055 | 0.00045 | 0.00072
2025-01-25 | C250481 | G-600-A | 0.04166667 | 0.06597222 | 2271.542 | 13914.93 | 1528 | 0 | 40 | 0 | 0 | 0 | 0 | 70 | 0 | 0 | 0 | 0 | 0 | 0 | 0 | 0 | 0 | 76.3 | 0 | 0 | 0 | 0 | 16.2 | 0 | 0 | 0 | 0 | 0 | 0 | 0 | 0 | 0 | 59.91667 | 1570 | 12 | 381 | 0.04122 | 0.08234 | 0.05111 | 0.01356 | 0.00876 | 0.01253 | 0.00263 | 0.00064 | 0.0002 | 0.00081 | 0.06209 | 0.0003 | 0.0044 | 0.00058 | 0.0002 | 0.0448 | 0.1276 | 0.00797 | 0.01539 | 0.02259 | 0.01594 | 0.00337 | 0.0004 | 0.0002 | 0.00091 | 0.02525 | 0.00212 | 0.0054 | 0.00045 | 0.00066
2025-01-25 | C250482 | G-600-A | 0.04375 | 0.06805556 | 3412.569 | 16416.29 | 1528 | 0 | 30 | 0 | 0 | 0 | 0 | 70 | 0 | 0 | 0 | 0 | 0 | 0 | 0 | 0 | 66 | 65.3 | 0 | 0 | 0 | 0 | 15 | 0 | 0 | 0 | 0 | 0 | 0 | 0 | 0 | 0 | 63.53333 | 1568 | 19 | 601 | 0.04224 | 0.10426 | 0.03937 | 0.0144 | 0.00808 | 0.00958 | 0.00321 | 0.0004 | 0.0002 | 0.00088 | 0.01899 | 0.00014 | 0.0047 | 0.00089 | 0.00074 | 0.043 | 0.12842 | 0.0064 | 0.01413 | 0.02344 | 0.01076 | 0.00288 | 0.0004 | 0.0002 | 0.0009 | 0.0354 | 0.0025 | 0.0053 | 0.00122 | 0.0002
2025-02-12 | D250875 | G-600-A | 0:47 | 1:04 | 3036.455 | 15299.36 | 1528 | 0 | 0 | 0 | 0 | 0 | 0 | 0 | 0 | 0 | 0 | 0 | 0 | 0 | 0 | 0 | 0 | 88.8 | 0 | 0 | 0 | 0 | 15.6 | 0 | 0 | 0 | 0 | 0 | 0 | 0 | 0 | 0 | 47.98333 | 1578 | 15 | 367 | 0.041 | 0.11216 | 0.043 | 0.00953 | 0.0151 | 0.01597 | 0.00289 | 0.0004 | 0.0002 | 0.00095 | 0.04262 | 0.00015 | 0.0046 | 0.00092 | 0.0002 | 0.04679 | 0.13076 | 0.0074 | 0.012 | 0.02592 | 0.01713 | 0.00307 | 0.00052 | 0.0002 | 0.00092 | 0.03173 | 0.0026 | 0.0054 | 0.00075 | 0.0002
2025-02-12 | D250874 | G-600-A | 1:06 | 1:31 | 1576.067 | 591.9465 | 1528 | 0 | 0 | 0 | 0 | 0 | 0 | 40 | 0 | 0 | 0 | 0 | 0 | 0 | 0 | 0 | 0 | 68 | 0 | 0 | 0 | 0 | 16.3 | 0 | 0 | 0 | 0 | 0 | 0 | 0 | 0 | 0 | 66.03333 | 1569 | 10 | 248 | 0.03891 | 0.10058 | 0.04933 | 0.01374 | 0.01286 | 0.01304 | 0.00223 | 0.00073 | 0.0002 | 0.00094 | 0.08707 | 0.00033 | 0.0045 | 0.0009 | 0.0002 | 0.038 | 0.14268 | 0.0074 | 0.01848 | 0.02865 | 0.018 | 0.00258 | 0.0004 | 0.0002 | 0.00107 | 0.03488 | 0.0016 | 0.0054 | 0.00085 | 0.00028
2025-02-12 | D250873 | G-600-A | 1:02 | 1:40 | 2978.462 | 459.1129 | 1528 | 0 | 0 | 0 | 0 | 0 | 0 | 40 | 0 | 0 | 0 | 0 | 0 | 0 | 0 | 0 | 0 | 53.5 | 0 | 0 | 0 | 0 | 16.3 | 0 | 0 | 0 | 0 | 0 | 0 | 0 | 0 | 0 | 61.73333 | 1572 | 17 | 372 | 0.041 | 0.12091 | 0.033 | 0.012 | 0.01241 | 0.01441 | 0.00312 | 0.0004 | 0.0002 | 0.00084 | 0.05176 | 0.0003 | 0.0046 | 0.00084 | 0.0002 | 0.04116 | 0.121 | 0.007 | 0.014 | 0.01909 | 0.01456 | 0.00297 | 0.00044 | 0.0002 | 0.00091 | 0.03354 | 0.0022 | 0.0053 | 0.00091 | 0.0002
2025-02-12 | C250859 | G-600-A | 0:55 | 2:32 | 5295.606 | 17620.14 | -1 | 0 | 0 | 0 | 0 | 0 | 0 | 0 | 0 | 0 | 0 | 0 | 0 | 0 | 0 | 0 | 0 | 273.3 | 0 | 0 | 0 | 0 | 15.6 | 0 | 0 | 0 | 0 | 0 | 0 | 0 | 0 | 0 | 113.9667 | 1572 | 26 | 708 | 0.03241 | 0.09017 | 0.07 | 0.01316 | 0.00273 | 0.01763 | 0.00303 | 0.0004 | 0.0002 | 0.00079 | 0.00096 | 0.00044 | 0.0046 | 0.00075 | 0.00032 | 0.035 | 0.11526 | 0.007 | 0.01658 | 0.02871 | 0.01657 | 0.00282 | 0.0004 | 0.0002 | 0.00589 | 0.03557 | 0.00219 | 0.0055 | 0.00079 | 0.0002
2025-02-12 | C250856 | G-600-A | 1:07 | 1:17 | 2856.951 | 9851.153 | 1528 | 0 | 0 | 0 | 0 | 0 | 0 | 60 | 0 | 0 | 0 | 0 | 0 | 0 | 0 | 0 | 0 | 104 | 0 | 0 | 0 | 0 | 17.5 | 0 | 0 | 0 | 0 | 0 | 0 | 0 | 0 | 0 | 66.35 | 1573 | 20 | 470 | 0.03452 | 0.10302 | 0.04705 | 0.01966 | 0.01559 | 0.01516 | 0.00251 | 0.0004 | 0.0002 | 0.00095 | 0.0734 | 0.00022 | 0.0044 | 0.00046 | 0.00063 | 0.039 | 0.13649 | 0.00831 | 0.0229 | 0.01893 | 0.019 | 0.00313 | 0.00051 | 0.0002 | 0.00086 | 0.029 | 0.0028 | 0.0054 | 0.0006 | 0.0002
2025-02-12 | C250855 | G-600-A | 0:57 | 1:10 | 2572.538 | 49.41050453 | 1528 | 0 | 0 | 0 | 0 | 0 | 0 | 60 | 0 | 0 | 0 | 0 | 0 | 0 | 0 | 0 | 0 | 45.4 | 0 | 0 | 0 | 0 | 21.7 | 0 | 0 | 0 | 0 | 0 | 0 | 0 | 0 | 0 | 56.6 | 1569 | 14 | 223 | 0.035 | 0.11486 | 0.04164 | 0.01396 | 0.01438 | 0.01293 | 0.00263 | 0.0004 | 0.0002 | 0.00093 | 0.06973 | 0.00427 | 0.0044 | 0.00052 | 0.00083 | 0.04 | 0.13021 | 0.0084 | 0.0142 | 0.035 | 0.01704 | 0.00328 | 0.0004 | 0.0002 | 0.00124 | 0.039 | 0.003 | 0.0055 | 0.00033 | 0.00095
2025-02-12 | C250854 | G-600-A | 1:01 | 1:37 | 4532.122 | 32908.98 | 1528 | 0 | 0 | 0 | 0 | 0 | 0 | 0 | 0 | 0 | 0 | 0 | 0 | 0 | 0 | 0 | 0 | 196.6 | 0 | 0 | 0 | 0 | 16.9 | 0 | 0 | 0 | 0 | 0 | 0 | 0 | 0 | 0 | 61.26667 | 1573 | 23 | 501 | 0.03258 | 0.09082 | 0.03397 | 0.00626 | 0.00627 | 0.01772 | 0.00357 | 0.0004 | 0.0002 | 0.00079 | 0.00105 | 0.00015 | 0.0048 | 0.00028 | 0.00103 | 0.0382 | 0.12936 | 0.0082 | 0.00927 | 0.01806 | 0.01851 | 0.00335 | 0.0004 | 0.0002 | 0.00094 | 0.03354 | 0.003 | 0.0055 | 0.00038 | 0.00082
2025-02-12 | C250850 | G-600-A | 1:00 | 1:40 | 3225.586 | 16050.95 | 1528 | 0 | 0 | 0 | 0 | 0 | 0 | 0 | 0 | 0 | 0 | 0 | 0 | 0 | 0 | 0 | 22 | 100.4 | 0 | 0 | 0 | 0 | 17.6 | 0 | 0 | 0 | 0 | 0 | 0 | 0 | 0 | 0 | 60.68333 | 1574 | 17 | 372 | 0.03681 | 0.10093 | 0.03119 | 0.01624 | 0.01329 | 0.01117 | 0.00226 | 0.00051 | 0.0002 | 0.00092 | 0.0409 | 0.00057 | 0.0047 | 0.00049 | 0.0002 | 0.03823 | 0.11653 | 0.007 | 0.01994 | 0.01697 | 0.01415 | 0.00288 | 0.0004 | 0.0002 | 0.00088 | 0.02863 | 0.00281 | 0.0055 | 0.00024 | 0.00068
2025-02-12 | C250849 | G-600-A | 1:32 | 1:56 | 2397.389 | 957.7142 | 1528 | 0 | 0 | 0 | 0 | 0 | 0 | 0 | 0 | 0 | 0 | 0 | 0 | 0 | 0 | 0 | 0 | 89.8 | 0 | 0 | 0 | 0 | 16.8 | 0 | 0 | 0 | 0 | 0 | 0 | 0 | 0 | 0 | 91.61667 | 1568 | 23 | 229 | 0.03511 | 0.09953 | 0.0365 | 0.01022 | 0.01025 | 0.01268 | 0.00253 | 0.0004 | 0.0002 | 0.00101 | 0.06048 | 0.00015 | 0.0047 | 0.00083 | 0.00052 | 0.03397 | 0.13084 | 0.0078 | 0.01115 | 0.0134 | 0.01151 | 0.00227 | 0.00093 | 0.0002 | 0.00075 | 0.02997 | 0.0026 | 0.0054 | 0.00039 | 0.0002
2025-01-25 | D250499 | G-600-A | 0.05833333 | 0.06597222 | 2545.97 | 21567.95 | 1528 | 0 | 0 | 0 | 0 | 0 | 0 | 0 | 0 | 0 | 0 | 0 | 0 | 0 | 0 | 0 | 66 | 237.7 | 0 | 0 | 0 | 0 | 18.6 | 0 | 0 | 0 | 0 | 0 | 0 | 0 | 0 | 0 | 84.35 | 1571 | 19 | 1410 | 0.03869 | 0.09138 | 0.05108 | 0.01014 | 0.00873 | 0.00872 | 0.00266 | 0.00047 | 0.0002 | 0.00092 | 0.01823 | 8e-05 | 0.0045 | 0.00091 | 0.0002 | 0.0378 | 0.13887 | 0.005 | 0.01417 | 0.01914 | 0.00768 | 0.00284 | 0.0004 | 0.0002 | 0.00097 | 0.03349 | 0.00221 | 0.0053 | 0.0007 | 0.0002
2025-01-25 | D250500 | G-600-A | 0.03611111 | 0.05208333 | 3093.605 | 27270.26 | 1528 | 0 | 0 | 0 | 0 | 0 | 0 | 0 | 0 | 0 | 0 | 0 | 0 | 0 | 0 | 0 | 66 | 59.4 | 0 | 0 | 0 | 0 | 19.7 | 0 | 0 | 0 | 0 | 0 | 0 | 0 | 0 | 0 | 52.33333 | 1573 | 17 | 1030 | 0.04186 | 0.11102 | 0.04211 | 0.02056 | 0.01142 | 0.00688 | 0.00256 | 0.0004 | 0.0002 | 0.00092 | 0.03524 | 0.00039 | 0.0045 | 0.00071 | 0.0002 | 0.04123 | 0.13221 | 0.00509 | 0.02043 | 0.0428 | 0.00738 | 0.00262 | 0.00061 | 0.0002 | 0.00119 | 0.03475 | 0.0012 | 0.0053 | 0.00072 | 0.0002
2025-01-25 | D250501 | G-600-A | 0.04236111 | 0.05069444 | 4148.96 | 72.2416334 | 1528 | 0 | 0 | 0 | 0 | 0 | 0 | 0 | 0 | 0 | 0 | 0 | 0 | 0 | 0 | 0 | 0 | 43.6 | 0 | 0 | 0 | 0 | 19.7 | 0 | 0 | 0 | 0 | 0 | 0 | 0 | 0 | 0 | 61.16667 | 1571 | 22 | 435 | 0.04052 | 0.10772 | 0.05271 | 0.01475 | 0.01842 | 0.00861 | 0.00268 | 0.00096 | 0.0002 | 0.00099 | 0.09221 | 0.00028 | 0.0046 | 0.00081 | 0.00021 | 0.0392 | 0.12242 | 0.00512 | 0.01499 | 0.01585 | 0.00833 | 0.0031 | 0.0004 | 0.0002 | 0.00077 | 0.02573 | 0.00177 | 0.0054 | 0.00075 | 0.0002
2025-01-25 | D250502 | G-600-A | 0.02777778 | 0.03611111 | 2087.241 | 3180.335 | 1528 | 0 | 0 | 0 | 0 | 0 | 0 | 0 | 0 | 0 | 0 | 0 | 0 | 0 | 0 | 0 | 0 | 30.1 | 0 | 0 | 0 | 0 | 20.4 | 0 | 0 | 0 | 0 | 0 | 0 | 0 | 0 | 0 | 40.48333 | 1574 | 12 | 289 | 0.042 | 0.11667 | 0.04054 | 0.014 | 0.01323 | 0.00911 | 0.0033 | 0.0004 | 0.0002 | 0.0009 | 0.07614 | 0.00016 | 0.0044 | 0.00042 | 0.00058 | 0.037 | 0.13295 | 0.0055 | 0.01119 | 0.03543 | 0.01125 | 0.00316 | 0.0004 | 0.0002 | 0.00102 | 0.02811 | 0.00245 | 0.0051 | 0.00072 | 0.0002
2025-01-25 | D250503 | G-600-A | 0.03333333 | 0.04027778 | 3006.338 | 61.42217642 | 1528 | 0 | 0 | 0 | 0 | 0 | 0 | 0 | 0 | 0 | 0 | 0 | 0 | 0 | 0 | 0 | 0 | 105.5 | 0 | 0 | 0 | 0 | 19.7 | 0 | 0 | 0 | 0 | 0 | 0 | 0 | 0 | 0 | 48.7 | 1570 | 16 | 650 | 0.035 | 0.0975 | 0.04501 | 0.01304 | 0.01887 | 0.01164 | 0.00285 | 0.00068 | 0.0002 | 0.00107 | 0.06119 | 0.00018 | 0.0042 | 0.00085 | 0.0002 | 0.043 | 0.12969 | 0.0084 | 0.01546 | 0.03319 | 0.00986 | 0.00309 | 0.0004 | 0.0002 | 0.00094 | 0.03 | 0.0025 | 0.005 | 0.00069 | 0.0002
2025-01-25 | D250504 | G-600-A | 0.03194444 | 0.03888889 | 2476.662 | 1365.72 | 1528 | 0 | 0 | 0 | 0 | 0 | 0 | 0 | 0 | 0 | 0 | 0 | 0 | 0 | 0 | 0 | 0 | 81.3 | 0 | 0 | 0 | 0 | 19.7 | 0 | 0 | 0 | 0 | 0 | 0 | 0 | 0 | 0 | 46.08333 | 1574 | 14 | 467 | 0.03228 | 0.10428 | 0.049 | 0.0154 | 0.02084 | 0.00692 | 0.00283 | 0.0004 | 0.0002 | 0.001 | 0.04236 | 0.00027 | 0.0044 | 0.0007 | 0.0002 | 0.047 | 0.12222 | 0.00806 | 0.017 | 0.02739 | 0.01279 | 0.00356 | 0.0004 | 0.0002 | 0.00105 | 0.02759 | 0.00192 | 0.00546 | 0.00052 | 0.00074
2025-01-25 | D250505 | G-600-A | 0.02916667 | 0.04375 | 2565.76 | 7016.231 | 1528 | 0 | 0 | 0 | 0 | 0 | 0 | 0 | 0 | 0 | 0 | 0 | 0 | 0 | 0 | 0 | 0 | 80 | 0 | 0 | 0 | 0 | 19 | 0 | 0 | 0 | 0 | 0 | 0 | 0 | 0 | 0 | 42.23333 | 1574 | 14 | 644 | 0.038 | 0.12296 | 0.0122 | 0.01528 | 0.01763 | 0.00974 | 0.00289 | 0.0004 | 0.0002 | 0.00081 | 0.0233 | 0.00051 | 0.00461 | 0.00106 | 0.0002 | 0.04 | 0.13814 | 0.0054 | 0.016 | 0.02404 | 0.00833 | 0.00358 | 0.0004 | 0.0002 | 0.00106 | 0.03222 | 0.00149 | 0.00526 | 0.00037 | 0.00072
2025-01-25 | D250506 | G-600-A | 0.04166667 | 0.05 | 1994.766 | 16266.02 | 1528 | 0 | 0 | 0 | 0 | 0 | 0 | 70 | 0 | 0 | 0 | 0 | 0 | 0 | 0 | 0 | 0 | 117.8 | 0 | 0 | 0 | 0 | 19 | 0 | 0 | 0 | 0 | 0 | 0 | 0 | 0 | 0 | 60.31667 | 1576 | 11 | 661 | 0.03794 | 0.10224 | 0.039 | 0.01 | 0.01915 | 0.01049 | 0.00339 | 0.0004 | 0.0002 | 0.00101 | 0.06107 | 0.00034 | 0.0044 | 0.00044 | 0.00075 | 0.0423 | 0.1238 | 0.00748 | 0.01535 | 0.03079 | 0.01551 | 0.00345 | 0.0004 | 0.0002 | 0.00106 | 0.03386 | 0.0015 | 0.0055 | 0.00046 | 0.0007
2025-01-25 | D250507 | G-600-A | 0.04375 | 0.05902778 | 2989.073 | 17459.55 | 1528 | 0 | 0 | 0 | 0 | 0 | 0 | 60 | 0 | 0 | 0 | 0 | 0 | 0 | 0 | 0 | 0 | 141.8 | 0 | 0 | 0 | 0 | 16.9 | 0 | 0 | 0 | 0 | 0 | 0 | 0 | 0 | 0 | 63.15 | 1572 | 16 | 560 | 0.03696 | 0.09837 | 0.03917 | 0.01348 | 0.00896 | 0.00709 | 0.00327 | 0.0004 | 0.0002 | 0.00096 | 0.0336 | 0.00014 | 0.00476 | 0.00039 | 0.00068 | 0.037 | 0.12711 | 0.0054 | 0.013 | 0.02507 | 0.00761 | 0.00272 | 0.0004 | 0.0002 | 0.00086 | 0.02829 | 0.0022 | 0.0055 | 0.0009 | 0.0002
2025-01-25 | D250508 | G-600-A | 0.06736111 | 0.08958333 | 4927.769 | 7235.489 | 1528 | 0 | 0 | 0 | 0 | 0 | 0 | 70 | 0 | 0 | 0 | 0 | 0 | 0 | 0 | 0 | 0 | 47.9 | 0 | 0 | 0 | 0 | 17.6 | 0 | 0 | 0 | 0 | 0 | 0 | 0 | 0 | 0 | 96.15 | 1570 | 26 | 347 | 0.048 | 0.10924 | 0.045 | 0.01442 | 0.0188 | 0.00942 | 0.0028 | 0.00067 | 0.0002 | 0.00092 | 0.06819 | 0.00062 | 0.00476 | 0.00049 | 0.0002 | 0.049 | 0.13261 | 0.008 | 0.015 | 0.0216 | 0.0099 | 0.0031 | 0.0004 | 0.0002 | 0.00082 | 0.03241 | 0.0022 | 0.0056 | 0.00075 | 0.0002
2025-01-25 | D250509 | G-600-A | 0.07361111 | 0.08819444 | 3473.397 | 13975.68 | 1528 | 0 | 0 | 0 | 0 | 0 | 0 | 70 | 0 | 0 | 0 | 0 | 0 | 0 | 0 | 0 | 0 | 165.6 | 0 | 0 | 0 | 0 | 23.4 | 0 | 0 | 0 | 0 | 0 | 0 | 0 | 0 | 0 | 106.3667 | 1590 | 35 | 1038 | 0.04205 | 0.10198 | 0.04641 | 0.0145 | 0.00695 | 0.0108 | 0.00323 | 0.0004 | 0.0002 | 0.00086 | 0.00112 | 0.00036 | 0.0046 | 0.00068 | 0.00072 | 0.04347 | 0.13184 | 0.00582 | 0.01882 | 0.02815 | 0.01428 | 0.00337 | 0.0004 | 0.0002 | 0.00113 | 0.02587 | 0.002 | 0.0055 | 0.00084 | 0.00076
2025-01-25 | D250510 | G-600-A | 0.02986111 | 0.075 | 4972.218 | 5295.272 | 1528 | 0 | 0 | 0 | 0 | 0 | 0 | 70 | 0 | 0 | 0 | 0 | 0 | 0 | 0 | 0 | 0 | 181.2 | 0 | 0 | 0 | 0 | 19 | 0 | 0 | 0 | 0 | 0 | 0 | 0 | 0 | 0 | 42.68333 | 1568 | 25 | 1379 | 0.04103 | 0.11316 | 0.0582 | 0.01513 | 0.01342 | 0.00772 | 0.00315 | 0.0004 | 0.0002 | 0.00105 | 0.00842 | 0.00037 | 0.00451 | 0.00052 | 0.00066 | 0.039 | 0.11767 | 0.0064 | 0.01698 | 0.04568 | 0.0082 | 0.00275 | 0.0004 | 0.0002 | 0.00101 | 0.02729 | 0.00121 | 0.0051 | 0.00077 | 0.0002
2025-01-25 | D250511 | G-600-A | 0.03819444 | 0.05416667 | 0 | 23149.03 | 1528 | 0 | 0 | 0 | 0 | 0 | 0 | 40 | 0 | 0 | 0 | 0 | 0 | 0 | 0 | 0 | 0 | 103.3 | 0 | 0 | 0 | 0 | 17.8 | 0 | 0 | 0 | 0 | 0 | 0 | 0 | 0 | 0 | 55.2 | 1572 | 11 | 478 | 0.0447 | 0.11947 | 0.015 | 0.01687 | 0.01379 | 0.0126 | 0.0033 | 0.0004 | 0.0002 | 0.00095 | 0.01997 | 0.0003 | 0.00496 | 0.00038 | 0.00083 | 0.039 | 0.13394 | 0.007 | 0.01346 | 0.01819 | 0.01296 | 0.00276 | 0.00043 | 0.0002 | 0.00084 | 0.03287 | 0.0024 | 0.0055 | 0.00078 | 0.0002
2025-01-25 | D250512 | G-600-A | 0.03958333 | 0.05833333 | 4066.885 | 29235.3 | 1528 | 0 | 0 | 0 | 0 | 0 | 0 | 40 | 0 | 0 | 0 | 0 | 0 | 0 | 0 | 0 | 0 | 117.3 | 0 | 0 | 0 | 0 | 17.5 | 0 | 0 | 0 | 0 | 0 | 0 | 0 | 0 | 0 | 57.16667 | 1569 | 21 | 641 | 0.045 | 0.11441 | 0.03678 | 0.00844 | 0.01478 | 0.00701 | 0.00311 | 0.0004 | 0.0002 | 0.00108 | 0.04314 | 0.00016 | 0.00469 | 0.00049 | 0.00054 | 0.049 | 0.12191 | 0.006 | 0.00815 | 0.02515 | 0.00923 | 0.00306 | 0.0004 | 0.0002 | 0.00091 | 0.03239 | 0.0018 | 0.0054 | 0.00059 | 0.0002
2025-01-26 | A250491 | G-600-A | 0.06388889 | 0.08125 | 3866.586 | 35766.7 | 1528 | 0 | 0 | 0 | 0 | 0 | 0 | 0 | 0 | 0 | 0 | 0 | 0 | 0 | 0 | 0 | 66 | 56.7 | 0 | 0 | 0 | 0 | 2.8 | 0 | 0 | 0 | 0 | 0 | 0 | 0 | 0 | 0 | 91.1 | 1570 | 29 | 594 | 0.038 | 0.088 | 0.048 | 0.013 | 0.011 | 0.00793 | 0.00213 | 0.00047 | 0.0002 | 0.00088 | 0.042 | 0.0001 | 0.0045 | 0.00067 | 0.0002 | 0.0454 | 0.12614 | 0.00633 | 0.01411 | 0.029 | 0.0102 | 0.00336 | 0.0004 | 0.0002 | 0.00106 | 0.03183 | 0.0022 | 0.0055 | 0.0004 | 0.00082
2025-01-26 | A250492 | G-600-A | 0.04791667 | 0.06111111 | 4595.837 | 0 | 1528 | 0 | 60 | 0 | 0 | 0 | 0 | 0 | 0 | 0 | 0 | 0 | 0 | 0 | 0 | 0 | 0 | 160 | 0 | 0 | 0 | 0 | 20 | 0 | 0 | 0 | 0 | 0 | 0 | 0 | 0 | 0 | 68.05 | 1570 | 23 | 750
2025-01-26 | A250493 | G-600-A | 0.1173611 | 0.1458333 | 6575.232 | 10975.76 | 1528 | 0 | 44 | 0 | 0 | 0 | 0 | 0 | 0 | 0 | 0 | 0 | 0 | 0 | 0 | 0 | 0 | 223.7 | 0 | 0 | 0 | 0 | 17.1 | 0 | 0 | 0 | 0 | 0 | 0 | 0 | 0 | 0 | 218.2833 | 1573 | 40 | 583 | 0.03673 | 0.09296 | 0.03767 | 0.01083 | 0.00987 | 0.00904 | 0.00261 | 0.0005 | 0.0002 | 0.00084 | 0.05178 | 0.00023 | 0.0049 | 0.00051 | 0.0002 | 0.03575 | 0.09578 | 0.03292 | 0.01163 | 0.00692 | 0.00853 | 0.00268 | 0.00041 | 0.0002 | 0.00077 | 0.05169 | 0.00016 | 0.0051 | 0.0004 | 0.0002
2025-01-26 | A250494 | G-600-A | 0.0375 | 0.04861111 |  | 22508.06 | 1528 | 0 | 0 | 0 | 0 | 0 | 0 | 0 | 0 | 0 | 0 | 0 | 0 | 0 | 0 | 0 | 0 | 187.1 | 0 | 0 | 0 | 0 | 17.5 | 0 | 0 | 0 | 0 | 0 | 0 | 0 | 0 | 0 | 54.78333 |  | 16 | 898 | 0.02866 | 0.0845 | 0.06656 | 0.01371 | 0.00914 | 0.00909 | 0.00275 | 0.0004 | 0.0002 | 0.00087 | 0.04479 | 0.00194 | 0.0045 | 0.00084 | 0.0002 | 0.03667 | 0.12847 | 0.0067 | 0.01385 | 0.01727 | 0.01102 | 0.00303 | 0.0004 | 0.0002 | 0.00083 | 0.04 | 0.00187 | 0.0057 | 0.00041 | 0.0002
2025-01-26 | A250495 | G-600-A | 0.04027778 | 0.06041667 | 0 | 15829.62 | 1528 | 0 | 0 | 0 | 0 | 0 | 0 | 0 | 0 | 0 | 0 | 0 | 0 | 0 | 0 | 0 | 0 | 113.5 | 0 | 0 | 0 | 0 | 16.7 | 0 | 0 | 0 | 0 | 0 | 0 | 0 | 0 | 0 | 57.75 |  | 16 | 311 | 0.03542 | 0.08654 | 0.05093 | 0.01824 | 0.0097 | 0.00674 | 0.00275 | 0.0004 | 0.0002 | 0.00081 | 0.06 | 0.00013 | 0.0049 | 0.00069 | 0.0002 | 0.04 | 0.12675 | 0.0074 | 0.018 | 0.0186 | 0.00753 | 0.00325 | 0.0004 | 0.0002 | 0.00083 | 0.03605 | 0.0019 | 0.0055 | 0.00043 | 0.00106
2025-01-26 | A250496 | G-600-A | 0.05347222 | 0.06458333 | 5622.861 | 35268.47 | 1528 | 0 | 0 | 0 | 0 | 0 | 0 | 0 | 0 | 0 | 0 | 0 | 0 | 0 | 0 | 0 | 0 | 130.8 | 0 | 0 | 0 | 0 | 29.4 | 0 | 0 | 0 | 0 | 0 | 0 | 0 | 0 | 0 | 77.21667 |  | 29 | 895 | 0.03738 | 0.08524 | 0.05361 | 0.0168 | 0.00988 | 0.01058 | 0.00276 | 0.0004 | 0.0002 | 0.0008 | 0.06053 | 0.00014 | 0.0049 | 0.00041 | 0.0002 | 0.03854 | 0.13533 | 0.00544 | 0.01726 | 0.02254 | 0.01078 | 0.00283 | 0.0004 | 0.0002 | 0.00085 | 0.028 | 0.00356 | 0.0055 | 0.00064 | 0.0002
2025-02-12 | C250848 | G-600-A | 1:25 | 1:53 | 2667.905 | 3146.613 | 1528 | 0 | 0 | 0 | 0 | 0 | 0 | 0 | 0 | 0 | 0 | 0 | 0 | 0 | 0 | 0 | 0 | 50.4 | 0 | 0 | 0 | 0 | 17.5 | 0 | 0 | 0 | 0 | 0 | 0 | 0 | 0 | 0 | 85.06667 | 1575 | 25 | 178 | 0.03688 | 0.11599 | 0.04742 | 0.01335 | 0.01761 | 0.01052 | 0.00242 | 0.00073 | 0.0002 | 0.00103 | 0.1285 | 0.00051 | 0.0046 | 0.001 | 0.00058 | 0.039 | 0.13481 | 0.00761 | 0.015 | 0.034 | 0.01857 | 0.00319 | 0.0004 | 0.0002 | 0.00108 | 0.028 | 0.0022 | 0.0055 | 0.0003 | 0.00086
2025-02-12 | C250847 | G-600-A | 1:15 | 1:47 | 2790.565 | 5844.412 | 1528 | 0 | 0 | 0 | 0 | 0 | 0 | 0 | 0 | 0 | 0 | 0 | 0 | 0 | 0 | 0 | 0 | 146.5 | 0 | 0 | 0 | 0 | 18 | 0 | 0 | 0 | 0 | 0 | 0 | 0 | 0 | 0 | 75.15 | 1569 | 17 | 556 | 0.0347 | 0.09555 | 0.03463 | 0.00394 | 0.00934 | 0.01103 | 0.00253 | 0.0004 | 0.0002 | 0.0008 | 0.0042 | 0.00016 | 0.0047 | 0.00062 | 0.00048 | 0.0382 | 0.13646 | 0.0074 | 0.00553 | 0.01173 | 0.01587 | 0.00298 | 0.0004 | 0.0002 | 0.00101 | 0.02996 | 0.0024 | 0.0053 | 0.0007 | 0.00068
2025-02-12 | C250846 | G-600-A | 2:07 | 2:33 | 5913.662 | 49624.75 | 1528 | 0 | 0 | 0 | 0 | 0 | 0 | 40 | 0 | 0 | 0 | 0 | 0 | 0 | 0 | 0 | 0 | 174.9 | 0 | 0 | 0 | 0 | 18.6 | 0 | 0 | 0 | 0 | 0 | 0 | 0 | 0 | 0 | 126.65 | 1570 | 31 | 489 | 0.044 | 0.09886 | 0.04413 | 0.01967 | 0.01119 | 0.0161 | 0.00265 | 0.00098 | 0.0002 | 0.00087 | 0.05082 | 0.00021 | 0.0046 | 0.00101 | 0.00029 | 0.0442 | 0.11808 | 0.0071 | 0.01831 | 0.01268 | 0.01896 | 0.00297 | 0.0004 | 0.0002 | 0.00085 | 0.03496 | 0.0018 | 0.0054 | 0.00057 | 0.00052
2025-02-12 | C250845 | G-600-A | 1:15 | 3:04 | 4162.48 | 11955.32 | 1528 | 0 | 0 | 0 | 0 | 0 | 0 | 0 | 0 | 0 | 0 | 0 | 0 | 0 | 0 | 0 | 0 | 130.7 | 0 | 0 | 0 | 0 | 15.6 | 0 | 0 | 0 | 0 | 0 | 0 | 0 | 0 | 0 | 146.2 | 1560 | 9 | 117 | 0.032 | 0.1266 | 0.005 | 0.01477 | 0.02564 | 0.01419 | 0.00315 | 0.0004 | 0.0002 | 0.00079 | 0.03396 | 0.00131 | 0.0053 | 0.00089 | 0.0002 | 0.034 | 0.12746 | 0.00269 | 0.01398 | 0.0252 | 0.01733 | 0.00325 | 0.0004 | 0.0002 | 0.00097 | 0.038 | 0.00357 | 0.0055 | 0.00088 | 0.00076
2025-01-26 | A250501 | G-600-A | 0.05347222 | 0.06319444 | 4247.119 | 13827.36 | 1528 | 0 | 62 | 0 | 0 | 0 | 0 | 0 | 0 | 0 | 0 | 0 | 0 | 0 | 0 | 0 | 0 | 83.6 | 0 | 0 | 0 | 0 | 15.4 | 0 | 0 | 0 | 0 | 0 | 0 | 0 | 0 | 0 | 77.33333 |  | 23 | 442 | 0.04146 | 0.09959 | 0.033 | 0.01809 | 0.0094 | 0.01579 | 0.00327 | 0.0004 | 0.0002 | 0.00094 | 0.0444 | 0.00018 | 0.0042 | 0.00047 | 0.00113 | 0.0444 | 0.13371 | 0.006 | 0.018 | 0.027 | 0.01551 | 0.00313 | 0.0004 | 0.0002 | 0.00096 | 0.02749 | 0.00242 | 0.0049 | 0.00036 | 0.00096
2025-01-26 | A250502 | G-600-A | 0.03194444 | 0.04375 | 2615.937 | 16998.66 | 1528 | 0 | 30 | 0 | 0 | 0 | 0 | 0 | 0 | 0 | 0 | 0 | 0 | 0 | 0 | 0 | 0 | 102.4 | 0 | 0 | 0 | 0 | 16.1 | 0 | 0 | 0 | 0 | 0 | 20 | 0 | 0 | 0 | 45.56667 | 1571 | 16 | 401 | 0.03876 | 0.08842 | 0.03766 | 0.02027 | 0.00978 | 0.00858 | 0.00273 | 0.0004 | 0.0002 | 0.00083 | 0.06455 | 8e-05 | 0.00446 | 0.00093 | 0.0002 | 0.04 | 0.13088 | 0.0074 | 0.023 | 0.01801 | 0.01003 | 0.00305 | 0.0004 | 0.0002 | 0.00093 | 0.035 | 0.00243 | 0.005 | 0.00047 | 0.00092
2025-02-12 | C250844 | G-600-A | 0:02 | 1:30 | 0 |  | -1 | 0 | 0 | 0 | 0 | 0 | 0 | 0 | 0 | 0 | 0 | 0 | 0 | 0 | 0 | 0 | 0 | 136.9 | 0 | 0 | 0 | 0 | 19.8 | 0 | 0 | 0 | 0 | 0 | 0 | 0 | 0 | 0 | 63.46667 |  |  | 589
2025-02-12 | C250843 | G-600-A | 0:56 | 1:13 | 1579.91 | 17341.33 | 1528 | 0 | 0 | 136 | 0 | 0 | 0 | 0 | 0 | 0 | 0 | 0 | 0 | 0 | 0 | 0 | 0 | 157 | 0 | 0 | 0 | 0 | 15.6 | 0 | 0 | 0 | 0 | 0 | 0 | 0 | 0 | 0 | 56.23333 | 1575 | 9 | 505 | 0.03136 | 0.04803 | 0.022 | 0.00929 | 0.0065 | 0.01018 | 0.00274 | 0.0004 | 0.0002 | 0.00074 | 0.03167 | 0.00022 | 0.0048 | 0.00081 | 0.0002 | 0.03181 | 0.13818 | 0.007 | 0.01 | 0.01445 | 0.01083 | 0.00284 | 0.0004 | 0.0002 | 0.00083 | 0.03083 | 0.0026 | 0.0052 | 0.00083 | 0.0002
2025-01-26 | A250505 | G-600-A | 0.03958333 | 0.04861111 | 2422.536 | 13071.85 | 1528 | 0 | 69 | 0 | 0 | 0 | 0 | 0 | 0 | 0 | 0 | 0 | 0 | 0 | 0 | 0 | 44 | 144.3 | 0 | 0 | 0 | 0 | 15.4 | 0 | 0 | 0 | 0 | 0 | 0 | 0 | 0 | 0 | 57.3 |  | 13 | 630 | 0.03389 | 0.08399 | 0.03856 | 0.01434 | 0.01122 | 0.00619 | 0.00232 | 0.0004 | 0.0002 | 0.00085 | 0.02771 | 0.00016 | 0.0045 | 0.00051 | 0.0002 | 0.042 | 0.13744 | 0.0058 | 0.01988 | 0.01742 | 0.0093 | 0.00267 | 0.0004 | 0.0002 | 0.00098 | 0.03487 | 0.00172 | 0.0053 | 0.00066 | 0.0002
2025-01-26 | A250506 | G-600-A | 0.04722222 | 0.05625 | 3371.658 | 12045.6 | 1528 | 0 | 69 | 0 | 0 | 0 | 0 | 0 | 0 | 0 | 0 | 0 | 0 | 0 | 0 | 0 | 0 | 144 | 0 | 0 | 0 | 0 | 15.4 | 0 | 0 | 0 | 0 | 0 | 0 | 0 | 0 | 0 | 68.1 |  | 18 | 621 | 0.04014 | 0.08638 | 0.03031 | 0.01445 | 0.00984 | 0.0095 | 0.00288 | 0.0004 | 0.0002 | 0.00087 | 0.04689 | 7e-05 | 0.0042 | 0.00034 | 0.00106 | 0.0417 | 0.12013 | 0.006 | 0.015 | 0.01526 | 0.00958 | 0.0025 | 0.0004 | 0.0002 | 0.00086 | 0.02847 | 0.00285 | 0.0053 | 0.00094 | 0.0002
2025-01-26 | A250507 | G-600-A | 0.03333333 | 0.04236111 | 1226.303 | 15826.17 | 1528 | 0 | 25 | 0 | 0 | 0 | 0 | 0 | 0 | 0 | 0 | 0 | 0 | 0 | 0 | 0 | 0 | 99.1 | 0 | 0 | 0 | 0 | 16.1 | 0 | 0 | 0 | 0 | 0 | 0 | 0 | 0 | 0 | 48.18333 | 1569 | 8 | 428 | 0.04138 | 0.10365 | 0.03618 | 0.01532 | 0.01252 | 0.01338 | 0.00256 | 0.0004 | 0.0002 | 0.00095 | 0.07315 | 0.00028 | 0.0047 | 0.00067 | 0.0002 | 0.047 | 0.13601 | 0.007 | 0.01924 | 0.02214 | 0.01307 | 0.0033 | 0.0004 | 0.0002 | 0.00106 | 0.03562 | 0.00206 | 0.0055 | 0.00023 | 0.00099
2025-01-26 | A250508 | G-600-A | 0.04375 | 0.05138889 | 2303.738 | 9725.086 | 1528 | 0 | 0 | 57 | 0 | 0 | 0 | 0 | 0 | 0 | 0 | 0 | 0 | 0 | 0 | 0 | 0 | 119.9 | 0 | 0 | 0 | 0 | 16.1 | 0 | 0 | 0 | 0 | 0 | 0 | 0 | 0 | 0 | 63.11667 | 1578 | 14 | 720 | 0.04102 | 0.0858 | 0.03583 | 0.011 | 0.01206 | 0.00889 | 0.00296 | 0.0004 | 0.0002 | 0.00092 | 0.05935 | 0.00017 | 0.0047 | 0.00043 | 0.00096 | 0.043 | 0.13493 | 0.007 | 0.01043 | 0.01802 | 0.01047 | 0.00291 | 0.0004 | 0.0002 | 0.00082 | 0.03012 | 0.003 | 0.0054 | 0.00056 | 0.0002
2025-02-12 | C250842 | G-600-A | 0:59 | 1:18 | 2813.444 | 7606.115 | 1528 | 0 | 0 | 47 | 0 | 0 | 0 | 0 | 0 | 0 | 0 | 0 | 0 | 0 | 0 | 0 | 0 | 124.8 | 0 | 0 | 0 | 0 | 15.6 | 0 | 0 | 0 | 0 | 0 | 0 | 0 | 0 | 0 | 59.11667 | 1570 | 20 | 732 | 0.03 | 0.08749 | 0.052 | 0.00768 | 0.01586 | 0.01252 | 0.00287 | 0.0004 | 0.0002 | 0.00099 | 0.03142 | 0.0002 | 0.00472 | 0.00081 | 0.0002 | 0.03901 | 0.12832 | 0.00595 | 0.01009 | 0.02668 | 0.01311 | 0.00412 | 0.0004 | 0.0002 | 0.00093 | 0.025 | 0.0021 | 0.0054 | 0.0004 | 0.00081
2025-02-12 | C250841 | G-600-A | 0:51 | 1:14 | 3536.335 | 12991.27 | 1528 | 0 | 0 | 169 | 0 | 0 | 0 | 0 | 0 | 0 | 0 | 0 | 0 | 0 | 0 | 0 | 0 | 110.9 | 0 | 0 | 0 | 0 | 15.6 | 0 | 0 | 0 | 0 | 0 | 0 | 0 | 0 | 0 | 51.18333 | 1572 | 18 | 939 | 0.0322 | 0.0123 | 0.0511 | 0.0113 | 0.00943 | 0.01159 | 0.00251 | 0.0004 | 0.0002 | 0.00088 | 0.05453 | 0.00023 | 0.0045 | 0.00093 | 0.00027 | 0.038 | 0.13842 | 0.006 | 0.0111 | 0.03257 | 0.01259 | 0.00284 | 0.0004 | 0.0002 | 0.00103 | 0.039 | 0.002 | 0.0055 | 0.00054 | 0.0002
2025-02-12 | C250840 | G-600-A | 1:05 | 1:46 | 3203.139 | 70.1620277 | 1528 | 0 | 0 | 0 | 0 | 0 | 0 | 40 | 0 | 0 | 0 | 0 | 0 | 0 | 0 | 0 | 0 | 46 | 0 | 0 | 0 | 0 | 16.3 | 0 | 0 | 0 | 0 | 0 | 0 | 0 | 0 | 0 | 66.23333 | 1564 | 17 | 246 | 0.037 | 0.11399 | 0.038 | 0.01469 | 0.01311 | 0.01487 | 0.003 | 0.00081 | 0.0002 | 0.00087 | 0.06553 | 0.00017 | 0.0046 | 0.00088 | 0.0002 | 0.0386 | 0.13363 | 0.007 | 0.01521 | 0.02294 | 0.01431 | 0.00303 | 0.0006 | 0.0002 | 0.00085 | 0.03007 | 0.0017 | 0.0054 | 0.00075 | 0.0002
2025-02-12 | C250839 | G-600-A | 0:44 | 1:15 | 2760.184 | 16389.82 | 1528 | 0 | 0 | 0 | 0 | 0 | 0 | 0 | 0 | 0 | 0 | 0 | 0 | 0 | 0 | 0 | 0 | 49.8 | 0 | 0 | 0 | 0 | 15.6 | 0 | 0 | 0 | 0 | 0 | 0 | 0 | 0 | 0 | 43.93333 | 1576 | 14 | 210 | 0.039 | 0.10668 | 0.042 | 0.01325 | 0.01146 | 0.015 | 0.00245 | 0.00084 | 0.0002 | 0.00113 | 0.09 | 0.00023 | 0.0045 | 0.00096 | 0.00041 | 0.04361 | 0.13351 | 0.0074 | 0.01389 | 0.0189 | 0.01576 | 0.00279 | 0.0004 | 0.0002 | 0.00089 | 0.03655 | 0.0021 | 0.0053 | 0.0009 | 0.0002
2025-02-12 | B250866 | G-600-A | 1:00 | 1:13 | 3330.706 | 16283.66 | -1 | 0 | 0 | 0 | 0 | 0 | 0 | 0 | 0 | 0 | 0 | 0 | 0 | 0 | 0 | 0 | 0 | 178.5 | 0 | 0 | 0 | 0 | 17.5 | 0 | 0 | 0 | 0 | 0 | 0 | 0 | 0 | 0 | 60.3 | 1572 | 20 | 701 | 0.04201 | 0.07991 | 0.0501 | 0.00862 | 0.01418 | 0.01653 | 0.00884 | 0.0004 | 0.0002 | 0.00121 | 0.03872 | 0.00044 | 0.0042 | 0.00074 | 0.00064 | 0.03684 | 0.13509 | 0.01052 | 0.01186 | 0.01995 | 0.0135 | 0.00931 | 0.0004 | 0.0002 | 0.00094 | 0.04172 | 0.003 | 0.0054 | 0.00044 | 0.001
2025-02-12 | B250862 | G-600-A | 1:14 | 1:39 | 3375.822 | 3035.184 | 1528 | 0 | 40 | 0 | 0 | 0 | 0 | 0 | 0 | 0 | 0 | 0 | 0 | 0 | 0 | 0 | 0 | 144.8 | 0 | 0 | 0 | 0 | 17.8 | 0 | 0 | 0 | 0 | 0 | 0 | 0 | 0 | 0 | 74.5 | 1572 | 21 | 596 | 0.03187 | 0.08533 | 0.041 | 0.0054 | 0.00966 | 0.01495 | 0.00358 | 0.0004 | 0.0002 | 0.00084 | 0.02381 | 0.00024 | 0.0046 | 0.00029 | 0.00097 | 0.04137 | 0.13294 | 0.0082 | 0.00863 | 0.01771 | 0.01669 | 0.00426 | 0.0004 | 0.0002 | 0.00097 | 0.02509 | 0.00295 | 0.0056 | 0.0002 | 0.00084
2025-02-12 | B250858 | G-600-A | 0:53 | 1:21 | 2558.736 | 21727.9 | 1528 | 0 | 42 | 0 | 0 | 0 | 0 | 0 | 0 | 0 | 0 | 0 | 0 | 0 | 0 | 0 | 0 | 181.1 | 0 | 0 | 0 | 0 | 15.4 | 0 | 0 | 0 | 0 | 0 | 0 | 0 | 0 | 0 | 53.55 | 1570 | 16 | 484 | 0.03548 | 0.07897 | 0.0381 | 0.00802 | 0.00839 | 0.01255 | 0.00283 | 0.0004 | 0.0002 | 0.00085 | 0.0103 | 0.00033 | 0.0048 | 0.00058 | 0.00021 | 0.04 | 0.13287 | 0.0061 | 0.01074 | 0.027 | 0.01632 | 0.00426 | 0.0004 | 0.0002 | 0.00095 | 0.026 | 0.0022 | 0.0059 | 0.00028 | 0.00097
2025-01-26 | B250485 | G-600-A | 0.05486111 | 0.06805556 | 4595.838 | 50323.56 | 1528 | 0 | 0 | 0 | 0 | 0 | 0 | 0 | 0 | 0 | 0 | 0 | 0 | 0 | 0 | 0 | 0 | 163.2 | 0 | 0 | 0 | 0 | 21 | 0 | 0 | 0 | 0 | 0 | 0 | 0 | 0 | 0 | 78.65 |  | 25 | 664 | 0.049 | 0.09725 | 0.045 | 0.0077 | 0.01549 | 0.01258 | 0.00315 | 0.0004 | 0.0002 | 0.00095 | 0.0271 | 0.00013 | 0.00475 | 0.00099 | 0.0002 | 0.05 | 0.14183 | 0.00636 | 0.00826 | 0.01748 | 0.01547 | 0.00333 | 0.00103 | 0.0002 | 0.00092 | 0.03655 | 0.00186 | 0.0055 | 0.00102 | 0.0002
2025-01-26 | B250486 | G-600-A | 0.07083333 | 0.1027778 | 5806.909 | 42703.7 | 1528 | 0 | 0 | 0 | 0 | 0 | 0 | 0 | 0 | 0 | 0 | 0 | 0 | 0 | 0 | 0 | 0 | 317.6 | 0 | 0 | 0 | 0 | 21.1 | 0 | 0 | 0 | 0 | 0 | 0 | 0 | 0 | 0 | 101.6833 |  | 33 | 1130 | 0.03738 | 0.08904 | 0.03595 | 0.00645 | 0.01133 | 0.01336 | 0.00329 | 0.0004 | 0.0002 | 0.00079 | 0.02935 | 0.00014 | 0.0048 | 0.00065 | 0.0002 | 0.03875 | 0.13141 | 0.00727 | 0.00648 | 0.01091 | 0.0142 | 0.00299 | 0.00066 | 0.0002 | 0.00083 | 0.03882 | 0.0019 | 0.0057 | 0.00055 | 0.0002
2025-02-12 | B250857 | G-600-A | 0:52 | 1:21 | 2778.434 | 12250.72 | 1528 | 0 | 48 | 0 | 0 | 0 | 0 | 0 | 0 | 0 | 0 | 0 | 0 | 0 | 0 | 0 | 0 | 118.1 | 0 | 0 | 0 | 0 | 15.4 | 0 | 0 | 0 | 0 | 0 | 0 | 0 | 0 | 0 | 51.8 | 1569 | 17 | 655 | 0.042 | 0.07759 | 0.04036 | 0.01025 | 0.01097 | 0.02214 | 0.00438 | 0.00045 | 0.0002 | 0.00074 | 0.04816 | 0.0002 | 0.00462 | 0.00027 | 0.00091 | 0.045 | 0.12961 | 0.00721 | 0.01256 | 0.03245 | 0.02366 | 0.00465 | 0.0004 | 0.0002 | 0.00115 | 0.04102 | 0.00227 | 0.0055 | 0.0005 | 0.00066
2025-01-26 | B250488 | G-600-A | 0.03611111 | 0.05 | 1954.057 | 0 | 1528 | 0 | 30 | 0 | 0 | 0 | 0 | 30 | 0 | 0 | 0 | 0 | 0 | 0 | 0 | 0 | 0 | 160 | 0 | 0 | 0 | 0 | 20 | 0 | 0 | 0 | 0 | 0 | 0 | 0 | 0 | 0 | 52.86667 | 1580 | 9 | 710
2025-01-26 | B250489 | G-600-A | 0.06111111 | 0.06944444 | 1949.201 | 24440.78 | 1528 | 0 | 0 | 0 | 0 | 0 | 0 | 0 | 0 | 0 | 0 | 0 | 0 | 0 | 0 | 0 | 0 | 116.7 | 0 | 0 | 0 | 0 | 17.1 | 0 | 0 | 0 | 0 | 0 | 0 | 0 | 0 | 0 | 88.35 | 1570 | 20 | 785 | 0.03316 | 0.09731 | 0.06163 | 0.00785 | 0.0156 | 0.00671 | 0.00309 | 0.0004 | 0.0002 | 0.00087 | 0.03817 | 0.00049 | 0.0048 | 0.00054 | 0.0002 | 0.04583 | 0.14333 | 0.00692 | 0.00811 | 0.02388 | 0.00823 | 0.00304 | 0.00059 | 0.0002 | 0.00075 | 0.02787 | 0.00247 | 0.0057 | 0.0002 | 0.0002
2025-02-12 | B250856 | G-600-A | 1:20 | 1:47 | 4927.793 | 38532.17 | 1528 | 0 | 0 | 107 | 0 | 0 | 0 | 0 | 0 | 0 | 0 | 0 | 0 | 0 | 0 | 0 | 0 | 179.1 | 0 | 0 | 0 | 0 | 18.2 | 0 | 0 | 0 | 0 | 0 | 0 | 0 | 0 | 0 | 80.11667 | 1576 | 26 | 680 | 0.03477 | 0.03807 | 0.05356 | 0.00462 | 0.00669 | 0.00977 | 0.00291 | 0.0004 | 0.0002 | 0.00083 | 0.03346 | 0.00067 | 0.00462 | 0.00079 | 0.00041 | 0.04061 | 0.1312 | 0.007 | 0.0059 | 0.01258 | 0.01039 | 0.00247 | 0.0004 | 0.0002 | 0.00069 | 0.02563 | 0.0024 | 0.0053 | 0.00073 | 0.00065
2025-02-12 | B250854 | G-600-A | 0:48 | 1:04 | 3093.953 | 6127.368 | 1528 | 0 | 74 | 0 | 0 | 0 | 0 | 0 | 0 | 0 | 0 | 0 | 0 | 0 | 0 | 0 | 0 | 145.2 | 0 | 0 | 0 | 0 | 17.6 | 0 | 0 | 0 | 0 | 0 | 0 | 0 | 0 | 0 | 48.31667 | 1574 | 16 | 559 | 0.04001 | 0.08319 | 0.0575 | 0.01424 | 0.01305 | 0.01451 | 0.00295 | 0.0004 | 0.0002 | 0.0009 | 0.02203 | 0.00022 | 0.0046 | 0.00149 | 0.0002 | 0.042 | 0.14 | 0.0064 | 0.01397 | 0.0208 | 0.01582 | 0.00302 | 0.0004 | 0.0002 | 0.001 | 0.03316 | 0.0021 | 0.0055 | 0.00124 | 0.0002
2025-02-12 | B250853 | G-600-A | 0:54 | 1:16 | 2530.111 | 14593.91 | 1528 | 0 | 41 | 0 | 0 | 0 | 0 | 0 | 0 | 0 | 0 | 0 | 0 | 0 | 0 | 0 | 0 | 108.7 | 0 | 0 | 0 | 0 | 14.9 | 0 | 0 | 0 | 0 | 0 | 0 | 0 | 0 | 0 | 53.88333 | 1568 | 15 | 448 | 0.03163 | 0.08763 | 0.04459 | 0.01138 | 0.01079 | 0.01884 | 0.00322 | 0.0004 | 0.0002 | 0.00091 | 0.04782 | 0.00034 | 0.00505 | 0.00051 | 0.00082 | 0.036 | 0.12716 | 0.006 | 0.011 | 0.02914 | 0.01882 | 0.00322 | 0.0004 | 0.0002 | 0.00095 | 0.03262 | 0.0025 | 0.0056 | 0.001 | 0.0002
2025-02-12 | B250852 | G-600-A | 0:43 | 1:05 | 1563.035 | 10321.74 | 1528 | 0 | 0 | 107 | 0 | 0 | 0 | 0 | 0 | 0 | 0 | 0 | 0 | 0 | 0 | 0 | 0 | 129.1 | 0 | 0 | 0 | 0 | 15.5 | 0 | 0 | 0 | 0 | 0 | 0 | 0 | 0 | 0 | 43.18333 | 1569 | 9 | 402 | 0.03524 | 0.02735 | 0.03858 | 0.00712 | 0.00432 | 0.01404 | 0.00352 | 0.0004 | 0.0002 | 0.00085 | 0.02435 | 0.00026 | 0.0046 | 0.00083 | 0.00087 | 0.03972 | 0.12081 | 0.008 | 0.00715 | 0.02279 | 0.01695 | 0.00354 | 0.0004 | 0.0002 | 0.001 | 0.02788 | 0.0016 | 0.0055 | 0.0009 | 0.00066
2025-02-12 | B250851 | G-600-A | 0:48 | 1:06 | 1218.028 | 8717.203 | 1528 | 0 | 32 | 0 | 0 | 0 | 0 | 0 | 0 | 0 | 0 | 0 | 0 | 0 | 0 | 0 | 0 | 106.5 | 0 | 0 | 0 | 0 | 16.2 | 0 | 0 | 0 | 0 | 0 | 0 | 0 | 0 | 0 | 48.51667 | 1568 | 8 | 447 | 0.03543 | 0.08744 | 0.03542 | 0.00849 | 0.00912 | 0.01257 | 0.00321 | 0.0004 | 0.0002 | 0.00075 | 0.04133 | 0.00019 | 0.0046 | 0.0003 | 0.00071 | 0.04 | 0.1201 | 0.0074 | 0.009 | 0.01917 | 0.01328 | 0.00301 | 0.0004 | 0.0002 | 0.00082 | 0.03669 | 0.00264 | 0.0054 | 0.00089 | 0.0002
2025-01-26 | B250495 | G-600-A | 0.03819444 | 0.04444444 | 2952.046 | 9051.475 | 1528 | 0 | 0 | 0 | 0 | 0 | 0 | 0 | 0 | 0 | 0 | 0 | 0 | 0 | 0 | 0 | 0 | 25.2 | 0 | 0 | 0 | 0 | 16 | 0 | 0 | 0 | 0 | 0 | 0 | 0 | 0 | 0 | 54.95 | 1570 | 19 | 190 | 0.05 | 0.11243 | 0.04255 | 0.01129 | 0.02627 | 0.01522 | 0.00306 | 0.00073 | 0.0002 | 0.00116 | 0.08906 | 0.00036 | 0.0044 | 0.00069 | 0.0002 | 0.055 | 0.13041 | 0.00727 | 0.011 | 0.02397 | 0.01504 | 0.003 | 0.0004 | 0.0002 | 0.00097 | 0.03064 | 0.00245 | 0.0054 | 0.00037 | 0.00035
2025-02-12 | B250850 | G-600-A | 0:43 | 0:54 | 2151.636 | 10289.93 | 1528 | 0 | 0 | 0 | 0 | 0 | 0 | 0 | 0 | 0 | 0 | 0 | 0 | 0 | 0 | 0 | 0 | 78.8 | 0 | 0 | 0 | 0 | 14.7 | 0 | 0 | 0 | 0 | 0 | 0 | 0 | 0 | 0 | 42.63333 | 1571 | 12 | 453 | 0.03695 | 0.09875 | 0.03932 | 0.00612 | 0.01737 | 0.01398 | 0.00425 | 0.0004 | 0.0002 | 0.00095 | 0.07211 | 0.00041 | 0.0046 | 0.0003 | 0.00088 | 0.039 | 0.11519 | 0.007 | 0.00554 | 0.02045 | 0.01442 | 0.0037 | 0.0004 | 0.0002 | 0.00082 | 0.03394 | 0.003 | 0.0053 | 0.0009 | 0.0002
2025-01-26 | B250497 | G-600-A | 0.05208333 | 0.05902778 | 2967.327 | 11589.33 | 1528 | 0 | 20 | 0 | 0 | 0 | 0 | 0 | 0 | 0 | 0 | 0 | 0 | 0 | 0 | 0 | 0 | 83.5 | 0 | 0 | 0 | 0 | 15.4 | 0 | 0 | 0 | 0 | 0 | 20 | 0 | 0 | 0 | 75.06667 | 1573 | 20 | 455 | 0.03462 | 0.09854 | 0.04828 | 0.00692 | 0.01093 | 0.01396 | 0.00581 | 0.0004 | 0.0002 | 0.00082 | 0.04507 | 0.00011 | 0.0045 | 0.00098 | 0.0002 | 0.043 | 0.1338 | 0.00669 | 0.009 | 0.02506 | 0.01663 | 0.0061 | 0.0004 | 0.0002 | 0.00089 | 0.029 | 0.0016 | 0.0054 | 0.00059 | 0.001
2025-01-26 | B250498 | G-600-A | 0.02916667 | 0.03819444 | 1352.453 | 6991.75 | 1528 | 0 | 62 | 0 | 0 | 0 | 0 | 0 | 0 | 0 | 0 | 0 | 0 | 0 | 0 | 0 | 0 | 69.3 | 0 | 0 | 0 | 0 | 15.4 | 0 | 0 | 0 | 0 | 0 | 0 | 0 | 0 | 0 | 42 |  | 8 | 554 | 0.058 | 0.09633 | 0.038 | 0.00694 | 0.01307 | 0.01733 | 0.00385 | 0.0004 | 0.0002 | 0.00104 | 0.0595 | 0.00299 | 0.0045 | 0.00061 | 0.0002 | 0.043 | 0.13379 | 0.00499 | 0.0069 | 0.02732 | 0.01278 | 0.00385 | 0.0004 | 0.0002 | 0.00092 | 0.02832 | 0.00189 | 0.0052 | 0.0004 | 0.0002
2025-01-26 | B250499 | G-600-A | 0.03819444 | 0.06111111 | 2082.931 | 18459.05 | 1528 | 0 | 25 | 0 | 0 | 0 | 0 | 0 | 0 | 0 | 0 | 0 | 0 | 0 | 0 | 0 | 0 | 168.5 | 0 | 0 | 0 | 0 | 15.4 | 0 | 0 | 0 | 0 | 0 | 0 | 0 | 0 | 0 | 55.23333 | 1567 | 19 | 502 | 0.03664 | 0.09291 | 0.04848 | 0.01445 | 0.01252 | 0.01148 | 0.00325 | 0.0004 | 0.0002 | 0.00085 | 0.01284 | 0.00415 | 0.00437 | 0.00094 | 0.0002 | 0.04065 | 0.12834 | 0.00637 | 0.01581 | 0.01775 | 0.01178 | 0.003 | 0.0004 | 0.0002 | 0.00089 | 0.03418 | 0.00209 | 0.0056 | 0.00058 | 0.00071
2025-02-12 | B250847 | G-600-A | 1:09 | 1:54 | 2525.485 | 35416.39 | 1528 | 0 | 0 | 0 | 0 | 0 | 0 | 0 | 0 | 0 | 0 | 0 | 0 | 0 | 0 | 0 | 0 | 132.6 | 0 | 0 | 0 | 0 | 14.9 | 0 | 0 | 0 | 0 | 0 | 0 | 0 | 0 | 0 | 68.85 | 1570 | 20 | 335 | 0.043 | 0.13979 | 0.018 | 0.01186 | 0.00917 | 0.01297 | 0.00293 | 0.0004 | 0.0002 | 0.00077 | 0.03164 | 0.00013 | 0.0051 | 0.00093 | 0.0002 | 0.045 | 0.14019 | 0.0074 | 0.012 | 0.01407 | 0.01296 | 0.00286 | 0.00044 | 0.0002 | 0.00078 | 0.038 | 0.0026 | 0.0055 | 0.00096 | 0.0002
2025-01-26 | B250501 | G-600-A | 0.03958333 | 0.05069444 | 2951.556 | 12914.1 | 1528 | 0 | 55 | 0 | 0 | 0 | 0 | 60 | 0 | 0 | 0 | 0 | 0 | 0 | 0 | 0 | 0 | 159.4 | 0 | 0 | 0 | 0 | 16.8 | 0 | 0 | 0 | 0 | 0 | 0 | 0 | 0 | 0 | 57.13333 |  | 16 | 700 | 0.03695 | 0.09976 | 0.03672 | 0.00867 | 0.01058 | 0.00818 | 0.00237 | 0.0004 | 0.0002 | 0.00087 | 0.01385 | 0.00028 | 0.0045 | 0.00094 | 0.0002 | 0.04272 | 0.14505 | 0.00793 | 0.01083 | 0.01396 | 0.00992 | 0.00288 | 0.0004 | 0.0002 | 0.00082 | 0.03678 | 0.00225 | 0.0053 | 0.00082 | 0.0002
2025-02-12 | B250846 | G-600-A | 1:21 | 1:55 | 3218.124 | 29289.95 | 1528 | 0 | 140 | 0 | 0 | 0 | 0 | 0 | 0 | 0 | 0 | 0 | 0 | 0 | 0 | 0 | 0 | 178.4 | 0 | 0 | 0 | 0 | 25.6 | 0 | 0 | 0 | 0 | 0 | 0 | 0 | 0 | 0 | 80.85 | 1579 | 18 | 1032 | 0.03 | 0.01668 | 0.06 | 0.01806 | 0.00875 | 0.00898 | 0.00258 | 0.0004 | 0.0002 | 0.00086 | 0.02698 | 0.00011 | 0.0045 | 0.00579 | 0.00026 | 0.039 | 0.12 | 0.008 | 0.02 | 0.02496 | 0.01443 | 0.00282 | 0.0004 | 0.0002 | 0.00098 | 0.039 | 0.0024 | 0.0056 | 0.00563 | 0.0002
2025-02-12 | A250882 | G-600-A | 0:40 | 1:14 | 2170.711 | 11172.2 | 1528 | 0 | 0 | 0 | 0 | 0 | 0 | 50 | 0 | 0 | 0 | 0 | 0 | 0 | 0 | 0 | 0 | 77.6 | 0 | 0 | 0 | 0 | 16.5 | 0 | 0 | 0 | 0 | 0 | 0 | 0 | 0 | 0 | 40.43333 | 1570 | 12 | 432 | 0.047 | 0.11004 | 0.04642 | 0.01725 | 0.00514 | 0.01208 | 0.00279 | 0.00094 | 0.0002 | 0.00077 | 0.09307 | 0.00036 | 0.0044 | 0.0007 | 0.0002 | 0.05 | 0.1172 | 0.0074 | 0.01891 | 0.02259 | 0.01408 | 0.00325 | 0.0004 | 0.0002 | 0.00133 | 0.03774 | 0.00251 | 0.0051 | 0.0004 | 0.00074
2025-02-12 | A250872 | G-600-A | 1:02 | 1:30 | 2668.289 | 26636.76 | 1528 | 0 | 0 | 0 | 0 | 0 | 0 | 0 | 0 | 0 | 0 | 0 | 0 | 0 | 0 | 0 | 0 | 86.7 | 0 | 0 | 0 | 0 | 16.8 | 0 | 0 | 0 | 0 | 0 | 0 | 0 | 0 | 0 | 62.55 | 1578 | 14 | 394 | 0.04219 | 0.10938 | 0.03776 | 0.01735 | 0.01115 | 0.01506 | 0.00262 | 0.0004 | 0.0002 | 0.00096 | 0.06089 | 0.00037 | 0.0048 | 0.00065 | 0.00077 | 0.04646 | 0.1331 | 0.0065 | 0.018 | 0.031 | 0.02358 | 0.004 | 0.0004 | 0.0002 | 0.00113 | 0.025 | 0.0017 | 0.0055 | 0.00034 | 0.00118
2025-02-12 | A250870 | G-600-A | 1:08 | 1:55 | 2646.849 | 12291.81 | 1528 | 0 | 0 | 0 | 0 | 0 | 0 | 0 | 0 | 0 | 0 | 0 | 0 | 0 | 0 | 0 | 132 | 0 | 0 | 0 | 0 | 0 | 15.4 | 0 | 0 | 0 | 0 | 0 | 0 | 0 | 0 | 0 | 67.76667 | 1570 | 18 | 579 | 0.03355 | 0.10426 | 0.04005 | 0.01151 | 0.01533 | 0.01721 | 0.00249 | 0.0004 | 0.0002 | 0.00101 | 0.00838 | 0.00059 | 0.0046 | 0.00078 | 0.00041 | 0.036 | 0.12221 | 0.007 | 0.013 | 0.022 | 0.02001 | 0.00332 | 0.0004 | 0.0002 | 0.00104 | 0.02818 | 0.00212 | 0.0056 | 0.00031 | 0.0007
2025-02-12 | A250869 | G-600-A | 1:33 | 1:42 | 5415.727 | 22367.95 | 1528 | 0 | 0 | 120 | 0 | 0 | 0 | 0 | 0 | 0 | 0 | 0 | 0 | 0 | 0 | 0 | 0 | 107.5 | 0 | 0 | 0 | 0 | 17.8 | 0 | 0 | 0 | 0 | 0 | 0 | 0 | 0 | 0 | 92.88333 | 1572 | 31 | 961 | 0.02999 | 0.00947 | 0.068 | 0.01012 | 0.00779 | 0.01227 | 0.00238 | 0.00044 | 0.0002 | 0.00099 | 0.08319 | 0.00022 | 0.0044 | 0.00094 | 0.0002 | 0.038 | 0.11932 | 0.006 | 0.01 | 0.021 | 0.01466 | 0.00371 | 0.0004 | 0.0002 | 0.00094 | 0.0322 | 0.00252 | 0.0056 | 0.00031 | 0.00083
2025-01-26 | C250483 | G-600-A | 0.04166667 | 0.06527778 | 3182.72 | 16582.12 | 1528 | 0 | 0 | 0 | 0 | 0 | 0 | 0 | 0 | 0 | 0 | 0 | 0 | 0 | 0 | 0 | 0 | 108.7 | 0 | 0 | 0 | 0 | 15.5 | 0 | 0 | 0 | 0 | 0 | 0 | 0 | 0 | 0 | 59.31667 | 1572 | 16 | 620 | 0.0402 | 0.13229 | 0.025 | 0.01762 | 0.01109 | 0.01459 | 0.00329 | 0.0004 | 0.0002 | 0.00076 | 0.00583 | 0.0002 | 0.0045 | 0.00032 | 0.00073 | 0.04325 | 0.13862 | 0.0072 | 0.01792 | 0.01864 | 0.0156 | 0.00309 | 0.00067 | 0.0002 | 0.00085 | 0.038 | 0.0019 | 0.0053 | 0.00071 | 0.0002
2025-01-26 | C250484 | G-600-A | 0.04166667 | 0.06319444 | 2891.012 | 23208.63 | 1528 | 0 | 61 | 0 | 0 | 0 | 0 | 0 | 0 | 0 | 0 | 0 | 0 | 0 | 0 | 0 | 0 | 200.7 | 0 | 0 | 0 | 0 | 15.5 | 0 | 0 | 0 | 0 | 0 | 0 | 0 | 0 | 0 | 61.66667 | 1570 | 16 | 562 | 0.03167 | 0.08954 | 0.03158 | 0.00748 | 0.00726 | 0.01357 | 0.0036 | 0.0004 | 0.0002 | 0.00069 | 0.00191 | 0.0003 | 0.0049 | 0.00024 | 0.00089 | 0.03598 | 0.14889 | 0.00628 | 0.00645 | 0.01526 | 0.01438 | 0.00316 | 0.0004 | 0.0002 | 0.00085 | 0.03465 | 0.00261 | 0.0057 | 0.00046 | 0.0002
2025-01-26 | C250485 | G-600-A | 0.04930556 | 0.07777778 | 3579.34 | 17176.04 | 1528 | 0 | 33 | 0 | 0 | 0 | 0 | 0 | 0 | 0 | 0 | 0 | 0 | 0 | 0 | 0 | 0 | 110.9 | 0 | 0 | 0 | 0 | 15.5 | 0 | 0 | 0 | 0 | 0 | 0 | 0 | 0 | 0 | 71.33333 | 1571 | 18 | 769 | 0.03567 | 0.09615 | 0.03702 | 0.00849 | 0.01136 | 0.00878 | 0.00253 | 0.001 | 0.0002 | 0.00093 | 0.05005 | 0.00605 | 0.0049 | 0.00083 | 0.0002 | 0.04 | 0.12892 | 0.00745 | 0.0106 | 0.01945 | 0.01028 | 0.00312 | 0.00051 | 0.0002 | 0.00102 | 0.03792 | 0.00222 | 0.0058 | 0.00021 | 0.00127
2025-01-26 | C250486 | G-600-A | 0.05416667 | 0.07222222 | 763.9422 | 11219.08 | 1528 | 0 | 58 | 0 | 0 | 0 | 0 | 0 | 0 | 0 | 0 | 0 | 0 | 0 | 0 | 0 | 0 | 174 | 0 | 0 | 0 | 0 | 21.1 | 0 | 0 | 0 | 0 | 0 | 0 | 0 | 0 | 0 | 77.73333 | 1582 | 16 | 462 | 0.033 | 0.09252 | 0.046 | 0.01418 | 0.00798 | 0.01402 | 0.00274 | 0.0004 | 0.0002 | 0.00091 | 0.0121 | 0.00056 | 0.0048 | 0.0008 | 0.0002 | 0.03952 | 0.14209 | 0.008 | 0.01509 | 0.02057 | 0.01184 | 0.00272 | 0.0004 | 0.0002 | 0.00086 | 0.039 | 0.00311 | 0.0052 | 0.0004 | 0.0002
2025-01-26 | C250487 | G-600-A | 0.06666667 | 0.09305556 | 4165.731 | 29217.72 | 1528 | 0 | 33 | 0 | 0 | 0 | 0 | 0 | 0 | 0 | 0 | 0 | 0 | 0 | 0 | 0 | 0 | 141.8 | 0 | 0 | 0 | 0 | 15.5 | 0 | 0 | 0 | 0 | 0 | 0 | 0 | 0 | 0 | 95.35 | 1570 | 26 | 563 | 0.03752 | 0.10955 | 0.035 | 0.01355 | 0.0058 | 0.01125 | 0.00289 | 0.0004 | 0.0002 | 0.00095 | 0.00427 | 0.00021 | 0.0048 | 0.00028 | 0.00127 | 0.04306 | 0.1415 | 0.00631 | 0.013 | 0.01656 | 0.01043 | 0.00283 | 0.0004 | 0.0002 | 0.00085 | 0.03198 | 0.002 | 0.0053 | 0.00056 | 0.0002
2025-01-26 | C250488 | G-600-A | 0.06180556 | 0.06666667 | 3571.68 | 132.2146 | 1528 | 0 | 0 | 0 | 0 | 0 | 0 | 50 | 0 | 0 | 0 | 0 | 0 | 0 | 0 | 0 | 0 | 224.6 | 0 | 0 | 0 | 0 | 18.9 | 0 | 0 | 0 | 0 | 0 | 0 | 0 | 0 | 0 | 88.46667 | 1571 | 19 | 448 | 0.03301 | 0.08796 | 0.05516 | 0.00889 | 0.00703 | 0.00524 | 0.00248 | 0.0004 | 0.0002 | 0.00075 | 0.04664 | 0.00013 | 0.0049 | 0.0006 | 0.0002 | 0.03551 | 0.12916 | 0.00486 | 0.01008 | 0.02651 | 0.00635 | 0.00227 | 0.0004 | 0.0002 | 0.00087 | 0.03422 | 0.0015 | 0.0055 | 0.0005 | 0.0002
2025-02-12 | A250867 | G-600-A | 1:10 | 1:34 | 3628.105 | 18169.07 | 1528 | 0 | 0 | 0 | 0 | 0 | 0 | 0 | 0 | 0 | 0 | 0 | 0 | 0 | 0 | 0 | 0 | 65.2 | 0 | 0 | 0 | 0 | 17.2 | 0 | 0 | 0 | 0 | 0 | 0 | 0 | 0 | 0 | 70.28333 | 1571 | 19 | 178 | 0.04531 | 0.13764 | 0.05027 | 0.025 | 0.01531 | 0.01202 | 0.00245 | 0.00155 | 0.0002 | 0.00089 | 0.13553 | 0.00016 | 0.0045 | 0.0007 | 0.0002 | 0.045 | 0.14793 | 0.008 | 0.02405 | 0.02766 | 0.01811 | 0.00358 | 0.0004 | 0.0002 | 0.00102 | 0.0257 | 0.0022 | 0.0057 | 0.00034 | 0.001
2025-02-12 | A250865 | G-600-A | 0:58 | 1:13 | 1350.557 | 14894.44 | 1528 | 0 | 156 | 0 | 0 | 0 | 0 | 0 | 0 | 0 | 0 | 0 | 0 | 0 | 0 | 0 | 0 | 85.1 | 0 | 0 | 0 | 0 | 16.1 | 0 | 0 | 0 | 0 | 0 | 0 | 0 | 0 | 0 | 57.83333 | 1572 | 8 | 276 | 0.03465 | 0.0161 | 0.05472 | 0.01063 | 0.00524 | 0.01278 | 0.00252 | 0.0004 | 0.0002 | 0.00079 | 0.06735 | 0.0002 | 0.0043 | 0.00097 | 0.0002 | 0.0457 | 0.14439 | 0.007 | 0.01109 | 0.01882 | 0.01349 | 0.00287 | 0.0004 | 0.0002 | 0.00085 | 0.039 | 0.0022 | 0.0053 | 0.00079 | 0.0002
2025-02-12 | A250864 | G-600-A | 0:50 | 1:11 | 1139.806 | 14429.68 | 1528 | 0 | 51 | 0 | 0 | 0 | 0 | 0 | 0 | 0 | 0 | 0 | 0 | 0 | 0 | 0 | 0 | 97.8 | 0 | 0 | 0 | 0 | 17.6 | 0 | 0 | 0 | 0 | 0 | 0 | 0 | 0 | 0 | 50.16667 | 1572 | 14 | 312 | 0.03588 | 0.1019 | 0.045 | 0.01014 | 0.01457 | 0.00783 | 0.00236 | 0.0004 | 0.0002 | 0.00084 | 0.06106 | 0.0001 | 0.0046 | 0.00086 | 0.0002 | 0.04143 | 0.13 | 0.007 | 0.01158 | 0.02536 | 0.00872 | 0.00238 | 0.0004 | 0.0002 | 0.00091 | 0.03216 | 0.0025 | 0.0052 | 0.00084 | 0.0002
2025-01-26 | C250492 | G-600-A | 0.04097222 | 0.05694444 | 3418.461 | 14603.53 | 1528 | 0 | 0 | 0 | 0 | 0 | 0 | 50 | 0 | 0 | 0 | 0 | 0 | 0 | 0 | 0 | 0 | 131.1 | 0 | 0 | 0 | 0 | 15.3 | 0 | 0 | 0 | 0 | 0 | 0 | 0 | 0 | 0 | 58.95 | 1588 | 18 | 676 | 0.03595 | 0.10883 | 0.03444 | 0.0176 | 0.00858 | 0.01358 | 0.00328 | 0.0004 | 0.0002 | 0.00091 | 0.01975 | 0.00023 | 0.0043 | 0.00037 | 0.00105 | 0.04 | 0.11968 | 0.0073 | 0.01709 | 0.0143 | 0.012 | 0.00289 | 0.0004 | 0.0002 | 0.0009 | 0.0362 | 0.0027 | 0.0054 | 0.0009 | 0.0002
2025-01-26 | C250493 | G-600-A | 0.04166667 | 0.0625 | 4698.513 | 12821.6 | 1528 | 0 | 0 | 0 | 0 | 0 | 0 | 50 | 0 | 0 | 0 | 0 | 0 | 0 | 0 | 0 | 0 | 102.5 | 0 | 0 | 0 | 0 | 14.2 | 0 | 0 | 0 | 0 | 0 | 0 | 0 | 0 | 0 | 60.31667 | 1579 | 24 | 576 | 0.03616 | 0.11913 | 0.03394 | 0.0186 | 0.01035 | 0.01422 | 0.00312 | 0.0004 | 0.0002 | 0.00086 | 0.02782 | 8e-05 | 0.0045 | 0.00111 | 0.0002 | 0.04324 | 0.1274 | 0.005 | 0.01748 | 0.02169 | 0.01309 | 0.00289 | 0.0004 | 0.0002 | 0.00095 | 0.03541 | 0.00226 | 0.0054 | 0.00083 | 0.0002
2025-01-26 | C250494 | G-600-A | 0.04097222 | 0.05208333 | 3542.684 | 3334.772 | 1528 | 0 | 0 | 0 | 0 | 0 | 0 | 0 | 0 | 0 | 0 | 0 | 0 | 0 | 0 | 0 | 0 | 65.7 | 0 | 0 | 0 | 0 | 15.4 | 0 | 0 | 0 | 0 | 0 | 0 | 0 | 0 | 0 | 58.98333 |  | 20 | 538 | 0.039 | 0.14758 | 0.035 | 0.01596 | 0.01638 | 0.0096 | 0.00298 | 0.0004 | 0.0002 | 0.0009 | 0.04909 | 9e-05 | 0.0047 | 0.00076 | 0.0002 | 0.048 | 0.15368 | 0.00621 | 0.0155 | 0.03106 | 0.01038 | 0.00335 | 0.0004 | 0.0002 | 0.00103 | 0.039 | 0.0035 | 0.0052 | 0.00023 | 0.00092
2025-01-26 | C250495 | G-600-A | 0.04861111 | 0.06180556 | 3309.762 | 9111.661 | 1528 | 0 | 0 | 0 | 0 | 0 | 0 | 0 | 0 | 0 | 0 | 0 | 0 | 0 | 0 | 0 | 0 | 31.2 | 0 | 0 | 0 | 0 | 18.2 | 0 | 0 | 0 | 0 | 0 | 0 | 0 | 0 | 0 | 69.73333 | 1562 | 20 | 292 | 0.03549 | 0.13031 | 0.026 | 0.00599 | 0.01858 | 0.01089 | 0.00278 | 0.0004 | 0.0002 | 0.00097 | 0.06856 | 0.00141 | 0.0048 | 0.00065 | 0.0002 | 0.04 | 0.135 | 0.00633 | 0.007 | 0.026 | 0.01077 | 0.0032 | 0.0004 | 0.0002 | 0.00087 | 0.03085 | 0.0032 | 0.0056 | 0.00067 | 0.0002
2025-01-26 | C250496 | G-600-A | 0.05277778 | 0.06319444 | 2599.453 | 9038.931 | 1528 | 0 | 0 | 0 | 0 | 0 | 0 | 0 | 0 | 0 | 0 | 0 | 0 | 0 | 0 | 0 | 0 | 52 | 0 | 0 | 0 | 0 | 18.8 | 0 | 0 | 0 | 0 | 0 | 0 | 0 | 0 | 0 | 75.66667 | 1572 | 17 | 227 | 0.03466 | 0.12085 | 0.03 | 0.01206 | 0.0295 | 0.00931 | 0.00258 | 0.0004 | 0.0002 | 0.00118 | 0.06685 | 0.00018 | 0.0047 | 0.00045 | 0.0002 | 0.042 | 0.13389 | 0.00909 | 0.014 | 0.022 | 0.01068 | 0.00324 | 0.0004 | 0.0002 | 0.00114 | 0.045 | 0.0023 | 0.00563 | 0.00037 | 0.00079
2025-01-26 | C250497 | G-600-A | 0.04166667 | 0.06319444 | 2627.517 | 15693.13 | 1528 | 0 | 0 | 0 | 0 | 0 | 0 | 50 | 0 | 0 | 0 | 0 | 0 | 0 | 0 | 0 | 0 | 120.6 | 0 | 0 | 0 | 0 | 18.8 | 0 | 0 | 0 | 0 | 0 | 0 | 0 | 0 | 0 | 59.8 | 1564 | 15 | 475 | 0.044 | 0.10617 | 0.036 | 0.00956 | 0.00985 | 0.01145 | 0.00295 | 0.0004 | 0.0002 | 0.00096 | 0.03221 | 0.00026 | 0.0042 | 0.00046 | 0.00089 | 0.04598 | 0.12712 | 0.00767 | 0.00921 | 0.01197 | 0.00926 | 0.00267 | 0.0004 | 0.0002 | 0.00081 | 0.024 | 0.00148 | 0.005 | 0.00081 | 0.0002
2025-01-26 | C250498 | G-600-A | 0.04166667 | 0.07152778 | 3518.475 | 17812.68 | 1528 | 0 | 0 | 0 | 0 | 0 | 0 | 50 | 0 | 0 | 0 | 0 | 0 | 0 | 0 | 0 | 0 | 83.2 | 0 | 0 | 0 | 0 | 15.5 | 0 | 0 | 0 | 0 | 0 | 0 | 0 | 0 | 0 | 60.35 | 1561 | 18 | 478 | 0.04113 | 0.1165 | 0.03 | 0.00885 | 0.01592 | 0.00711 | 0.00264 | 0.0004 | 0.0002 | 0.00095 | 0.03216 | 0.00034 | 0.0047 | 0.00073 | 0.0002 | 0.046 | 0.12538 | 0.007 | 0.00853 | 0.02245 | 0.00749 | 0.00285 | 0.0004 | 0.0002 | 0.0009 | 0.03318 | 0.0021 | 0.0051 | 0.00071 | 0.00074
2025-01-26 | C250499 | G-600-A | 0.05069444 | 0.08402778 | 3979.516 | 23791.08 | 1528 | 0 | 0 | 0 | 0 | 0 | 0 | 40 | 0 | 0 | 0 | 0 | 0 | 0 | 0 | 0 | 0 | 119.7 | 0 | 0 | 0 | 0 | 17.5 | 0 | 0 | 0 | 0 | 0 | 0 | 0 | 0 | 0 | 72.81667 | 1571 | 21 | 478 | 0.03594 | 0.11892 | 0.042 | 0.01574 | 0.0132 | 0.00832 | 0.00367 | 0.0004 | 0.0002 | 0.00084 | 0.02309 | 0.00022 | 0.0045 | 0.00075 | 0.0002 | 0.04593 | 0.12865 | 0.0078 | 0.018 | 0.02392 | 0.0107 | 0.00406 | 0.0004 | 0.0002 | 0.00102 | 0.03439 | 0.00233 | 0.005 | 0.00047 | 0.00081
2025-02-12 | A250863 | G-600-A | 1:12 | 1:30 | 3358.702 | 13425.09 | 1528 | 0 | 0 | 62 | 0 | 0 | 0 | 0 | 0 | 0 | 0 | 0 | 0 | 0 | 0 | 0 | 0 | 78.7 | 0 | 0 | 0 | 0 | 18.9 | 0 | 0 | 0 | 0 | 0 | 0 | 0 | 0 | 0 | 73.35 | 1571 | 19 | 437 | 0.048 | 0.08471 | 0.049 | 0.01321 | 0.01162 | 0.013 | 0.00252 | 0.00073 | 0.0002 | 0.00081 | 0.1077 | 0.00013 | 0.0044 | 0.00088 | 0.0002 | 0.03588 | 0.1019 | 0.045 | 0.01014 | 0.01457 | 0.00783 | 0.00236 | 0.0004 | 0.0002 | 0.00084 | 0.06106 | 0.0001 | 0.0046 | 0.00086 | 0.0002
2025-01-26 | C250501 | G-600-A | 0.04166667 | 0.09930556 | 2804.893 | 23202.56 | 1528 | 0 | 0 | 0 | 0 | 0 | 0 | 40 | 0 | 0 | 0 | 0 | 0 | 0 | 0 | 0 | 44 | 163.6 | 0 | 0 | 0 | 0 | 18.9 | 0 | 0 | 0 | 0 | 0 | 0 | 0 | 0 | 0 | 59.86667 | 1573 | 15 | 917 | 0.048 | 0.09952 | 0.042 | 0.005 | 0.00459 | 0.00517 | 0.00292 | 0.0004 | 0.0002 | 0.00066 | 0.05166 | 0.0001 | 0.0045 | 0.00054 | 0.0002 | 0.05161 | 0.12443 | 0.006 | 0.00874 | 0.01744 | 0.00721 | 0.00282 | 0.0004 | 0.0002 | 0.00101 | 0.0297 | 0.0023 | 0.0054 | 0.00071 | 0.0002
2025-02-12 | A250862 | G-600-A | 1:39 | 2:07 | 3418.63 | 20219.94 | 1528 | 0 | 0 | 0 | 0 | 0 | 0 | 0 | 0 | 0 | 0 | 0 | 0 | 0 | 0 | 0 | 0 | 85 | 0 | 0 | 0 | 0 | 14.7 | 0 | 0 | 0 | 0 | 0 | 0 | 0 | 0 | 0 | 99.16667 | 1573 | 22 | 830 | 0.04186 | 0.01157 | 0.04985 | 0.01102 | 0.00587 | 0.0151 | 0.00258 | 0.00058 | 0.0002 | 0.00089 | 0.09843 | 0.00012 | 0.0044 | 0.00112 | 0.0002 | 0.04302 | 0.12525 | 0.0064 | 0.01196 | 0.01453 | 0.01939 | 0.00311 | 0.0004 | 0.0002 | 0.00083 | 0.02814 | 0.0023 | 0.0055 | 0.00089 | 0.0002
2025-02-12 | A250861 | G-600-A | 1:01 | 1:31 | 2177.942 | 25107.62 | 1528 | 0 | 0 | 0 | 0 | 0 | 0 | 0 | 0 | 0 | 0 | 0 | 0 | 0 | 0 | 0 | 0 | 39.3 | 0 | 0 | 0 | 0 | 14 | 0 | 0 | 0 | 0 | 0 | 0 | 0 | 0 | 0 | 60.98333 | 1573 | 19 | 414 | 0.045 | 0.10784 | 0.032 | 0.018 | 0.0178 | 0.01846 | 0.0039 | 0.00057 | 0.0002 | 0.00095 | 0.08184 | 9e-05 | 0.0045 | 0.00102 | 0.0002 | 0.04773 | 0.14432 | 0.00657 | 0.02 | 0.01734 | 0.01913 | 0.00444 | 0.0004 | 0.0002 | 0.00095 | 0.03095 | 0.0018 | 0.0052 | 0.00058 | 0.00101
2025-02-11 | D250872 | G-600-A | 1:09 | 1:51 | 3190.688 | 42.25696086 | 1528 | 0 | 40 | 0 | 0 | 0 | 0 | 0 | 0 | 0 | 0 | 0 | 0 | 0 | 0 | 0 | 0 | 140 | 0 | 0 | 0 | 0 | 16.4 | 0 | 0 | 0 | 0 | 0 | 0 | 0 | 0 | 0 | 68.3 | 1580 | 19 | 690 | 0.03573 | 0.10388 | 0.0386 | 0.01716 | 0.00683 | 0.01594 | 0.00292 | 0.0004 | 0.0002 | 0.00087 | 0.01134 | 0.00031 | 0.0045 | 0.00101 | 0.00027 | 0.03816 | 0.14385 | 0.005 | 0.01734 | 0.01796 | 0.01527 | 0.00312 | 0.0004 | 0.0002 | 0.00084 | 0.03748 | 0.002 | 0.0054 | 0.00091 | 0.0002
2025-02-11 | D250871 | G-600-A | 1:32 | 1:49 | 2172.667 | 33387.16 | 1528 | 0 | 0 | 0 | 0 | 0 | 0 | 0 | 0 | 0 | 0 | 0 | 0 | 0 | 0 | 0 | 0 | 59.2 | 0 | 0 | 0 | 0 | 15.6 | 0 | 0 | 0 | 0 | 0 | 0 | 0 | 0 | 0 | 92.58333 | 1571 | 16 | 239 | 0.032 | 0.1036 | 0.042 | 0.01002 | 0.01035 | 0.01668 | 0.00407 | 0.0004 | 0.0002 | 0.00088 | 0.06523 | 0.00016 | 0.0045 | 0.00028 | 0.00098 | 0.04403 | 0.11809 | 0.006 | 0.01158 | 0.02735 | 0.0193 | 0.00411 | 0.0004 | 0.0002 | 0.00106 | 0.03559 | 0.0024 | 0.0055 | 0.00047 | 0.00084
2025-01-26 | C250506 | G-600-A | 0.08194444 | 0.09375 | 5980.402 | 28575.18 | 1528 | 0 | 0 | 36 | 0 | 0 | 0 | 40 | 0 | 0 | 0 | 0 | 0 | 0 | 0 | 0 | 0 | 161.9 | 0 | 0 | 0 | 0 | 24.5 | 0 | 0 | 0 | 0 | 0 | 0 | 0 | 0 | 0 | 118.5333 | 1593 | 31 | 700 | 0.03743 | 0.10212 | 0.04 | 0.00481 | 0.01252 | 0.00846 | 0.00306 | 0.0004 | 0.0002 | 0.00125 | 0.02693 | 0.0006 | 0.0045 | 0.00068 | 0.0002 | 0.039 | 0.13613 | 0.00422 | 0.007 | 0.02507 | 0.00767 | 0.0029 | 0.0004 | 0.0002 | 0.00118 | 0.03222 | 0.0038 | 0.0053 | 0.00053 | 0.0002
2025-01-26 | D250513 | G-600-A | 0.0375 | 0.06666667 | 2903.258 | 18687.87 | 1528 | 0 | 0 | 39 | 0 | 0 | 0 | 0 | 0 | 0 | 0 | 0 | 0 | 0 | 0 | 0 | 0 | 108.4 | 0 | 0 | 0 | 0 | 17.8 | 0 | 0 | 0 | 0 | 0 | 0 | 0 | 0 | 0 | 54.61667 | 1571 | 15 | 483 | 0.04433 | 0.1065 | 0.045 | 0.00843 | 0.0145 | 0.01258 | 0.00261 | 0.0004 | 0.0002 | 0.00107 | 0.04499 | 0.00012 | 0.0044 | 0.00062 | 0.0002 | 0.042 | 0.14781 | 0.006 | 0.00875 | 0.03118 | 0.00893 | 0.00309 | 0.0004 | 0.0002 | 0.00039 | 0.03 | 0.0022 | 0.0052 | 0.0002 | 0.00113
2025-01-26 | D250514 | G-600-A | 0.04027778 | 0.05208333 | 4304.892 | 4322.005 | 1528 | 0 | 0 | 0 | 0 | 0 | 0 | 40 | 0 | 0 | 0 | 0 | 0 | 0 | 0 | 0 | 22 | 29.4 | 0 | 0 | 0 | 0 | 21 | 0 | 0 | 0 | 0 | 0 | 0 | 0 | 0 | 0 | 58.21667 | 1567 | 22 | 478 | 0.03955 | 0.10995 | 0.05 | 0.011 | 0.01276 | 0.01051 | 0.00327 | 0.0004 | 0.0002 | 0.00094 | 0.06918 | 0.00013 | 0.0044 | 0.00036 | 0.00083 | 0.039 | 0.1277 | 0.0057 | 0.009 | 0.02521 | 0.01121 | 0.00299 | 0.00048 | 0.0002 | 0.00095 | 0.026 | 0.0023 | 0.0053 | 0.00055 | 0.0002
2025-01-26 | D250515 | G-600-A | 0.04861111 | 0.06041667 | 4188.063 | 9923.561 | 1528 | 0 | 0 | 0 | 0 | 0 | 0 | 50 | 0 | 0 | 0 | 0 | 0 | 0 | 0 | 0 | 154 | 126 | 0 | 0 | 0 | 0 | 13.6 | 0 | 0 | 0 | 0 | 0 | 0 | 0 | 0 | 0 | 70.51667 | 1573 | 21 | 1006 | 0.0368 | 0.09771 | 0.045 | 0.00785 | 0.00819 | 0.00772 | 0.00339 | 0.0004 | 0.0002 | 0.00085 | 0.00276 | 0.00015 | 0.0045 | 0.00032 | 0.00061 | 0.03635 | 0.14455 | 0.0036 | 0.00938 | 0.02994 | 0.00975 | 0.00317 | 0.0004 | 0.0002 | 0.00108 | 0.0329 | 0.00197 | 0.0055 | 0.00057 | 0.0002
2025-01-26 | D250516 | G-600-A | 0.03958333 | 0.05972222 | 4857.229 | 7409.699 | 1528 | 0 | 20 | 0 | 0 | 0 | 0 | 50 | 0 | 0 | 0 | 0 | 0 | 0 | 0 | 0 | 0 | 138 | 0 | 0 | 0 | 0 | 19 | 0 | 0 | 0 | 0 | 0 | 0 | 0 | 0 | 0 | 56.28333 | 1571 | 26 | 591 | 0.03678 | 0.11021 | 0.03065 | 0.00617 | 0.00752 | 0.01407 | 0.003 | 0.0004 | 0.0002 | 0.00097 | 0.01511 | 0.00038 | 0.0048 | 0.00038 | 0.0002 | 0.036 | 0.12221 | 0.00462 | 0.00593 | 0.0167 | 0.01117 | 0.00327 | 0.0004 | 0.0002 | 0.00086 | 0.025 | 0.0029 | 0.0054 | 0.00062 | 0.0002
2025-01-26 | D250517 | G-600-A | 0.03125 | 0.05555556 | 3613.556 | 882.2852 | 1528 | 0 | 29 | 0 | 0 | 0 | 0 | 40 | 0 | 0 | 0 | 0 | 0 | 0 | 0 | 0 | 0 | 178.7 | 0 | 0 | 0 | 0 | 18.9 | 0 | 0 | 0 | 0 | 0 | 0 | 0 | 0 | 0 | 45.31667 | 1568 | 19 | 578 | 0.0324 | 0.10534 | 0.04419 | 0.01438 | 0.00807 | 0.00779 | 0.00278 | 0.0004 | 0.0002 | 0.0008 | 0.03256 | 0.0002 | 0.0048 | 0.00064 | 0.0002 | 0.03678 | 0.132 | 0.00419 | 0.01592 | 0.02755 | 0.00862 | 0.00299 | 0.0004 | 0.0002 | 0.00091 | 0.03057 | 0.00192 | 0.0057 | 0.00079 | 0.0002
2025-01-26 | D250518 | G-600-A | 0.03958333 | 0.05069444 | 3010.84 | 100.2815 | 1528 | 0 | 23 | 0 | 0 | 0 | 0 | 50 | 0 | 0 | 0 | 0 | 0 | 0 | 0 | 0 | 0 | 146.5 | 0 | 0 | 0 | 0 | 19.7 | 0 | 0 | 0 | 0 | 0 | 0 | 0 | 0 | 0 | 56.55 | 1560 | 16 | 699 | 0.03154 | 0.10062 | 0.04797 | 0.01516 | 0.01167 | 0.00838 | 0.00258 | 0.0004 | 0.0002 | 0.00093 | 0.02996 | 0.00033 | 0.0048 | 0.00063 | 0.0002 | 0.035 | 0.13106 | 0.00509 | 0.018 | 0.02098 | 0.01015 | 0.00313 | 0.0004 | 0.0002 | 0.00089 | 0.025 | 0.0015 | 0.0054 | 0.00047 | 0.00142
2025-02-11 | D250870 | G-600-A | 1:37 | 1:59 | 4531.569 | 34207.96 | 1528 | 0 | 0 | 0 | 0 | 0 | 0 | 0 | 0 | 0 | 0 | 0 | 0 | 0 | 0 | 0 | 0 | 242.5 | 0 | 0 | 0 | 0 | 15.6 | 0 | 0 | 0 | 0 | 0 | 0 | 0 | 0 | 0 | 97.46667 | 1571 | 30 | 692
2025-02-11 | D250869 | G-600-A | 1:24 | 1:53 | 1566.285 | 28306.9 | 1528 | 0 | 30 | 0 | 0 | 0 | 0 | 0 | 0 | 0 | 0 | 0 | 0 | 0 | 0 | 0 | 0 | 77.5 | 0 | 0 | 0 | 0 | 15.6 | 0 | 0 | 0 | 0 | 0 | 0 | 0 | 0 | 0 | 83.43333 | 1570 | 10 | 232 | 0.03851 | 0.10623 | 0.0135 | 0.01577 | 0.0195 | 0.0115 | 0.00227 | 0.0004 | 0.0002 | 0.00083 | 0.04139 | 0.00035 | 0.0049 | 0.00096 | 0.0002 | 0.03916 | 0.13501 | 0.006 | 0.016 | 0.02535 | 0.00952 | 0.0024 | 0.0004 | 0.0002 | 0.00087 | 0.037 | 0.0023 | 0.0054 | 0.00086 | 0.0002
2025-02-11 | D250868 | G-600-A | 1:34 | 1:51 | 6152.667 | 30307.61 | 1528 | 0 | 0 | 0 | 0 | 0 | 0 | 0 | 0 | 0 | 0 | 0 | 0 | 0 | 0 | 0 | 0 | 76.6 | 0 | 0 | 0 | 0 | 15.6 | 0 | 0 | 0 | 0 | 0 | 0 | 0 | 0 | 0 | 93.35 | 1570 | 33 | 355 | 0.039 | 0.10305 | 0.046 | 0.0111 | 0.00897 | 0.01576 | 0.00251 | 0.00041 | 0.0002 | 0.00098 | 0.08462 | 0.00023 | 0.0045 | 0.00111 | 0.0002 | 0.04429 | 0.11855 | 0.00362 | 0.01204 | 0.02651 | 0.01442 | 0.00266 | 0.0004 | 0.0002 | 0.00088 | 0.03506 | 0.0023 | 0.0055 | 0.00081 | 0.0002
2025-01-26 | D250522 | G-600-A | 0.04375 | 0.06736111 | 4675.767 | 28223.93 | 1528 | 0 | 0 | 0 | 0 | 0 | 0 | 0 | 0 | 0 | 0 | 0 | 0 | 0 | 0 | 0 | 0 | 94.5 | 0 | 0 | 0 | 0 | 18.3 | 0 | 0 | 0 | 0 | 0 | 0 | 0 | 0 | 0 | 62.98333 | 1573 | 24 | 599 | 0.042 | 0.11414 | 0.03841 | 0.01219 | 0.01489 | 0.00972 | 0.00322 | 0.0004 | 0.0002 | 0.00076 | 0.05514 | 0.00013 | 0.0044 | 0.00055 | 0.0002 | 0.04 | 0.13143 | 0.006 | 0.013 | 0.03542 | 0.0107 | 0.00295 | 0.0004 | 0.0002 | 0.00098 | 0.03005 | 0.00154 | 0.0051 | 0.00055 | 0.00091
2025-01-26 | D250523 | G-600-A | 0.03958333 | 0.06041667 | 4664.058 | 4757.029 | 1528 | 0 | 27 | 0 | 0 | 0 | 0 | 0 | 0 | 0 | 0 | 0 | 0 | 0 | 0 | 0 | 0 | 128.3 | 0 | 0 | 0 | 0 | 20.3 | 0 | 0 | 0 | 0 | 0 | 0 | 0 | 0 | 0 | 56.81667 | 1567 | 25 | 558 | 0.035 | 0.1024 | 0.04344 | 0.01702 | 0.0074 | 0.0105 | 0.00261 | 0.0004 | 0.0002 | 0.0008 | 0.0128 | 0.00011 | 0.0047 | 0.00085 | 0.0002 | 0.04 | 0.12056 | 0.0063 | 0.0172 | 0.02197 | 0.01045 | 0.00298 | 0.0004 | 0.0002 | 0.0008 | 0.0325 | 0.00253 | 0.0053 | 0.0008 | 0.0002
2025-01-26 | D250524 | G-600-A | 0.03819444 | 0.04930556 | 3115.558 | 11845.62 | 1528 | 0 | 0 | 0 | 0 | 0 | 0 | 50 | 0 | 0 | 0 | 0 | 0 | 0 | 0 | 0 | 0 | 72.8 | 0 | 0 | 0 | 0 | 15 | 0 | 0 | 0 | 0 | 0 | 0 | 0 | 0 | 0 | 54.9 | 1570 | 17 | 441 | 0.04716 | 0.11276 | 0.0475 | 0.0194 | 0.01547 | 0.00939 | 0.00279 | 0.0004 | 0.0002 | 0.00094 | 0.06666 | 0.00027 | 0.0047 | 0.00068 | 0.0002 | 0.04873 | 0.12385 | 0.00683 | 0.02183 | 0.01806 | 0.00929 | 0.00299 | 0.0004 | 0.0002 | 0.00084 | 0.03445 | 0.00274 | 0.005 | 0.00089 | 0.0002
2025-01-26 | D250525 | G-600-A | 0.05555556 | 0.06875 | 4530.316 | 16655.09 | 1528 | 0 | 0 | 0 | 0 | 0 | 0 | 50 | 0 | 0 | 0 | 0 | 0 | 0 | 0 | 0 | 0 | 160.3 | 0 | 0 | 0 | 0 | 11.6 | 0 | 0 | 0 | 0 | 0 | 0 | 0 | 0 | 0 | 79.96667 | 1577 | 24 | 644 | 0.03692 | 0.09422 | 0.04432 | 0.0103 | 0.01601 | 0.00835 | 0.00271 | 0.0004 | 0.0002 | 0.00096 | 0.04944 | 0.0004 | 0.0045 | 0.00061 | 0.0002 | 0.045 | 0.11195 | 0.005 | 0.01354 | 0.02515 | 0.00884 | 0.00278 | 0.0004 | 0.0002 | 0.0009 | 0.02965 | 0.0022 | 0.0053 | 0.00069 | 0.0002
2025-01-26 | D250526 | G-600-A | 0.03402778 | 0.04652778 | 4638.838 | 9131.162 | 1528 | 0 | 0 | 0 | 0 | 0 | 0 | 0 | 0 | 0 | 0 | 0 | 0 | 0 | 0 | 0 | 0 | 20.5 | 0 | 0 | 0 | 0 | 17.5 | 0 | 0 | 0 | 0 | 0 | 0 | 0 | 0 | 0 | 48.46667 | 1572 | 25 | 623 | 0.043 | 0.11847 | 0.035 | 0.012 | 0.01444 | 0.00775 | 0.00315 | 0.0004 | 0.0002 | 0.00111 | 0.08708 | 0.00012 | 0.0043 | 0.00044 | 0.00098 | 0.04149 | 0.12586 | 0.00453 | 0.01144 | 0.0256 | 0.00728 | 0.00292 | 0.0004 | 0.0002 | 0.00094 | 0.02422 | 0.0025 | 0.005 | 0.00061 | 0.0002
2025-01-26 | D250527 | G-600-A | 0.05277778 | 0.06180556 | 3992.862 | 12881.44 | 1528 | 0 | 0 | 0 | 0 | 0 | 0 | 0 | 0 | 0 | 0 | 0 | 0 | 0 | 0 | 0 | 0 | 89.6 | 0 | 0 | 0 | 0 | 19.2 | 0 | 0 | 0 | 0 | 0 | 0 | 0 | 0 | 0 | 76.15 | 1569 | 22 | 516 | 0.035 | 0.10554 | 0.038 | 0.00511 | 0.01202 | 0.01158 | 0.0033 | 0.0004 | 0.0002 | 0.00084 | 0.05114 | 0.00018 | 0.0047 | 0.00073 | 0.0002 | 0.0362 | 0.11691 | 0.00531 | 0.00548 | 0.02529 | 0.01053 | 0.00346 | 0.0004 | 0.0002 | 0.00079 | 0.0348 | 0.00284 | 0.0053 | 0.00061 | 0.0002
2025-01-26 | D250528 | G-600-A | 0.05555556 | 0.06388889 | 2891.283 | 7340.69 | 1528 | 0 | 0 | 0 | 0 | 0 | 0 | 70 | 0 | 0 | 0 | 0 | 0 | 0 | 0 | 0 | 0 | 83.6 | 0 | 0 | 0 | 0 | 16.1 | 0 | 0 | 0 | 0 | 0 | 0 | 0 | 0 | 0 | 79.83333 | 1567 | 21 | 640 | 0.03349 | 0.10462 | 0.03777 | 0.01342 | 0.01832 | 0.01186 | 0.00286 | 0.0004 | 0.0002 | 0.00102 | 0.0595 | 0.00133 | 0.0042 | 0.00056 | 0.0002 | 0.043 | 0.12294 | 0.007 | 0.017 | 0.0179 | 0.01269 | 0.00375 | 0.0004 | 0.0002 | 0.00077 | 0.02685 | 0.00266 | 0.00526 | 0.00031 | 0.00112
2025-01-26 | D250529 | G-600-A | 0.05416667 | 0.08055556 | 4614.407 | 20140.21 | 1528 | 0 | 0 | 0 | 0 | 0 | 0 | 60 | 0 | 0 | 0 | 0 | 0 | 0 | 0 | 0 | 0 | 134 | 0 | 0 | 0 | 0 | 17.5 | 0 | 0 | 0 | 0 | 0 | 0 | 0 | 0 | 0 | 78.05 | 1568 | 23 | 483 | 0.046 | 0.12769 | 0.04646 | 0.009 | 0.00668 | 0.01405 | 0.00351 | 0.0004 | 0.0002 | 0.00097 | 0.0424 | 0 | 0.00486 | 0.00044 | 0.00103 | 0.043 | 0.13222 | 0.007 | 0.009 | 0.01529 | 0.01373 | 0.0032 | 0.0004 | 0.0002 | 0.00152 | 0.03027 | 0.00209 | 0.0055 | 0.00063 | 0.0002
2025-01-26 | D250530 | G-600-A | 0.03541667 | 0.05347222 | 3083.569 | 15912.99 | 1528 | 0 | 0 | 0 | 0 | 0 | 0 | 60 | 0 | 0 | 0 | 0 | 0 | 0 | 0 | 0 | 0 | 146.3 | 0 | 0 | 0 | 0 | 16.8 | 0 | 0 | 0 | 0 | 0 | 0 | 0 | 0 | 0 | 60.81667 |  | 17 | 679 | 0.03587 | 0.08751 | 0.04183 | 0.005 | 0.01178 | 0.00608 | 0.00261 | 0.0004 | 0.0002 | 0.00103 | 0.01883 | 0.00025 | 0.0044 | 0.00063 | 0.0002 | 0.044 | 0.16021 | 0.00512 | 0.01 | 0.02178 | 0.00861 | 0.00285 | 0.0004 | 0.0002 | 0.00098 | 0.025 | 0.00191 | 0.0055 | 0.0004 | 0.00091
2025-02-11 | D250867 | G-600-A | 1:33 | 2:15 | 5245.999 | 250.8235 | 1528 | 0 | 0 | 0 | 0 | 0 | 0 | 60 | 0 | 0 | 0 | 0 | 0 | 0 | 0 | 0 | 0 | 143.9 | 0 | 0 | 0 | 0 | 15.5 | 0 | 0 | 0 | 0 | 0 | 0 | 0 | 0 | 0 | 92.51667 | 1552 | 27 | 645 | 0.038 | 0.09622 | 0.05575 | 0.01759 | 0.00856 | 0.01629 | 0.00249 | 0.0004 | 0.0002 | 0.00087 | 0.02998 | 0.00018 | 0.0045 | 0.00091 | 0.0002 | 0.039 | 0.13491 | 0.006 | 0.017 | 0.02137 | 0.01599 | 0.00265 | 0.0004 | 0.0002 | 0.0009 | 0.03371 | 0.0015 | 0.0055 | 0.00096 | 0.0002
2025-02-11 | D250866 | G-600-A | 1:19 | 1:39 | 3401.509 | 6219.847 | 1528 | 0 | 0 | 0 | 0 | 0 | 0 | 60 | 0 | 0 | 0 | 0 | 0 | 0 | 0 | 0 | 0 | 90.7 | 0 | 0 | 0 | 0 | 17.5 | 0 | 0 | 0 | 0 | 0 | 0 | 0 | 0 | 0 | 78.16667 | 1569 | 19 | 498 | 0.03603 | 0.12138 | 0.0384 | 0.00945 | 0.01644 | 0.01542 | 0.00364 | 0.0004 | 0.0002 | 0.00109 | 0.0434 | 0.00016 | 0.0046 | 0.00068 | 0.0002 | 0.04121 | 0.12721 | 0.0061 | 0.011 | 0.0288 | 0.015 | 0.00359 | 0.0004 | 0.0002 | 0.00104 | 0.03416 | 0.0032 | 0.0055 | 0.00048 | 0.0007
2025-01-27 | A250516 | G-600-A | 0.05347222 | 0.08125 | 5951.321 | 32978.89 | 1528 | 0 | 0 | 0 | 0 | 0 | 0 | 0 | 0 | 0 | 0 | 0 | 0 | 0 | 0 | 0 | 0 | 164.4 | 0 | 0 | 0 | 0 | 18.3 | 0 | 0 | 0 | 0 | 0 | 0 | 0 | 0 | 0 | 77.38333 | 1590 | 32 | 222 | 0.052 | 0.11147 | 0.0309 | 0.01905 | 0.00329 | 0.00821 | 0.00396 | 0.0004 | 0.0002 | 0.00092 | 0.00986 | 0.00015 | 0.0047 | 0.0002 | 0.00108 | 0.05 | 0.1129 | 0.00656 | 0.016 | 0.02327 | 0.0129 | 0.00373 | 0.0004 | 0.0002 | 0.0011 | 0.03 | 0.0016 | 0.0057 | 0.00063 | 0.0014
2025-02-11 | D250865 | G-600-A | 0:40 | 1:05 | 1508.228 | 62.17335097 | 1528 | 0 | 0 | 0 | 0 | 0 | 0 | 0 | 0 | 0 | 0 | 0 | 0 | 0 | 0 | 0 | 0 | 110.3 | 0 | 0 | 0 | 0 | 14.6 | 0 | 0 | 0 | 0 | 0 | 0 | 0 | 0 | 0 | 40.5 | 1582 | 8 | 429 | 0.033 | 0.11359 | 0.0306 | 0.01414 | 0.00911 | 0.01459 | 0.00311 | 0.0009 | 0.0002 | 0.00082 | 0.02242 | 0.00038 | 0.0047 | 0.00043 | 0.0002 | 0.03588 | 0.11904 | 0.00446 | 0.01397 | 0.03326 | 0.01691 | 0.00452 | 0.0011 | 0.0002 | 0.00035 | 0.02656 | 0.00207 | 0.0054 | 0.0002 | 0.00043
2025-02-11 | D250864 | G-600-A | 0:59 | 1:32 | 4597.603 | 13543.65 | 1528 | 0 | 0 | 0 | 0 | 0 | 0 | 50 | 0 | 0 | 0 | 0 | 0 | 0 | 0 | 0 | 0 | 57.4 | 0 | 0 | 0 | 0 | 15.5 | 0 | 0 | 0 | 0 | 0 | 0 | 0 | 0 | 0 | 59.03333 | 1572 | 23 | 388 | 0.0486 | 0.10826 | 0.02929 | 0.01629 | 0.01275 | 0.01569 | 0.00362 | 0.00053 | 0.0002 | 0.00043 | 0.03927 | 4e-05 | 0.0047 | 0.0002 | 0.00066 | 0.0454 | 0.11443 | 0.00723 | 0.01755 | 0.02294 | 0.01541 | 0.00286 | 0.0004 | 0.0002 | 0.00093 | 0.0289 | 0.00204 | 0.0056 | 0.00033 | 0.00061
2025-02-11 | D250863 | G-600-A | 0:58 | 1:18 | 0 | 24965.86 | 1528 | 0 | 0 | 0 | 0 | 0 | 0 | 40 | 0 | 0 | 0 | 0 | 0 | 0 | 0 | 0 | 0 | 133.6 | 0 | 0 | 0 | 0 | 15.5 | 0 | 0 | 0 | 0 | 0 | 0 | 0 | 0 | 0 | 58.78333 | 1568 | 12 | 372 | 0.033 | 0.10834 | 0.02214 | 0.01034 | 0.00671 | 0.0132 | 0.00284 | 0.00077 | 0.0002 | 0.00089 | 0.04811 | 0.00017 | 0.005 | 0.00068 | 0.0002 | 0.035 | 0.12001 | 0.00541 | 0.01036 | 0.02037 | 0.01318 | 0.0038 | 0.00067 | 0.0002 | 0.00049 | 0.03164 | 0.00175 | 0.0054 | 0.0002 | 0.00039
2025-02-11 | D250862 | G-600-A | 0:52 | 1:40 | 2298.414 | 30958.44 | 1528 | 0 | 35 | 0 | 0 | 0 | 0 | 0 | 0 | 0 | 0 | 0 | 0 | 0 | 0 | 0 | 0 | 70.1 | 0 | 0 | 0 | 0 | 14 | 0 | 0 | 0 | 0 | 0 | 0 | 0 | 0 | 0 | 52.11667 | 1574 | 12 | 373 | 0.04067 | 0.10295 | 0.03579 | 0.02 | 0.01398 | 0.01585 | 0.00307 | 0.0015 | 0.0002 | 0.00103 | 0.06658 | 0.00038 | 0.0047 | 0.00052 | 0.0002 | 0.049 | 0.12657 | 0.00678 | 0.02078 | 0.02227 | 0.0183 | 0.00306 | 0.00097 | 0.0002 | 0.00104 | 0.039 | 0.0017 | 0.0054 | 0.00047 | 0.00041
2025-01-27 | A250521 | G-600-A | 0:37 | 0:53 | 2137.172 | 6611.516 | 1528 | 0 | 0 | 0 | 0 | 0 | 0 | 0 | 0 | 0 | 0 | 0 | 0 | 0 | 0 | 0 | 22 | 91.3 | 0 | 0 | 0 | 0 | 17.5 | 0 | 0 | 0 | 0 | 0 | 0 | 0 | 0 | 0 | 36.93333 | 1578 | 12 | 274 | 0.03815 | 0.09658 | 0.06434 | 0.01301 | 0.00755 | 0.00967 | 0.00269 | 0.00062 | 0.0002 | 0.0011 | 0.06097 | 0.00029 | 0.0045 | 0.00041 | 0.0002 | 0.052 | 0.13589 | 0.008 | 0.017 | 0.03033 | 0.01662 | 0.00364 | 0.0004 | 0.0002 | 0.00317 | 0.03266 | 0.00171 | 0.0057 | 0.00039 | 0.00112
2025-02-11 | D250861 | G-600-A | 1:46 | 2:49 | 5019.771 | 21884.48 | 1528 | 0 | 0 | 0 | 0 | 0 | 0 | 0 | 0 | 0 | 0 | 0 | 0 | 0 | 0 | 0 | 0 | 60.5 | 0 | 0 | 0 | 0 | 17.6 | 0 | 0 | 0 | 0 | 0 | 0 | 0 | 0 | 0 | 106.6667 | 1572 | 30 | 376 | 0.03461 | 0.12086 | 0.012 | 0.01189 | 0.01868 | 0.01996 | 0.00338 | 0.0004 | 0.0002 | 0.00101 | 0.00425 | 0.00058 | 0.005 | 0.00044 | 0.00034 | 0.0445 | 0.12702 | 0.0043 | 0.01168 | 0.02545 | 0.01869 | 0.00339 | 0.0004 | 0.0002 | 0.00091 | 0.023 | 0.002 | 0.0054 | 0.00081 | 0.0002
2025-02-11 | D250860 | G-600-A | 2:41 | 2:59 | 4601.498 | 72462.72 | 1528 | 0 | 46 | 0 | 0 | 0 | 0 | 50 | 0 | 0 | 0 | 0 | 0 | 0 | 0 | 0 | 0 | 80.1 | 0 | 0 | 0 | 0 | 18.8 | 0 | 0 | 0 | 0 | 0 | 0 | 0 | 0 | 0 | 161.2 | 1572 | 32 | 254 | 0.03801 | 0.09448 | 0.03618 | 0.01102 | 0.01113 | 0.02194 | 0.00437 | 0.00094 | 0.0002 | 0.00093 | 0.06118 | 0.00017 | 0.0047 | 0.00056 | 0.0002 | 0.04251 | 0.13646 | 0.00327 | 0.01167 | 0.02318 | 0.02326 | 0.00438 | 0.00042 | 0.0002 | 0.00106 | 0.02624 | 0.0026 | 0.0055 | 0.00079 | 0.00037
2025-02-11 | D250859 | G-600-A | 1:33 | 1:47 | 2176.684 | 30246.46 | 1528 | 0 | 0 | 0 | 0 | 0 | 0 | 40 | 0 | 0 | 0 | 0 | 0 | 0 | 0 | 0 | 66 | 53.5 | 0 | 0 | 0 | 0 | 17.6 | 0 | 0 | 0 | 0 | 0 | 0 | 0 | 0 | 0 | 92.51667 | 1567 | 18 | 249 | 0.03765 | 0.09628 | 0.04161 | 0.01691 | 0.00885 | 0.01169 | 0.00298 | 0.0004 | 0.0002 | 0.00086 | 0.03704 | 0.00017 | 0.00485 | 0.00043 | 0.00069 | 0.03762 | 0.11454 | 0.0074 | 0.0187 | 0.02077 | 0.01409 | 0.00312 | 0.0004 | 0.0002 | 0.00098 | 0.02552 | 0.00224 | 0.0055 | 0.00051 | 0.00084
2025-02-11 | D250858 | G-600-A | 1:26 | 2:27 | 4016.397 | 27903.33 | 1528 | 0 | 0 | 0 | 0 | 0 | 0 | 0 | 0 | 0 | 0 | 0 | 0 | 0 | 0 | 0 | 0 | 92.9 | 0 | 0 | 0 | 0 | 15.4 | 0 | 0 | 0 | 0 | 0 | 0 | 0 | 0 | 0 | 86.35 | 1570 | 24 | 367 | 0.03402 | 0.11141 | 0.02625 | 0.01442 | 0.00811 | 0.01743 | 0.00394 | 0.0004 | 0.0002 | 0.00077 | 0.03867 | 0.00015 | 0.0048 | 0.00027 | 0.00094 | 0.03584 | 0.11831 | 0.00521 | 0.01503 | 0.02346 | 0.01744 | 0.00415 | 0.0004 | 0.0002 | 0.00096 | 0.03013 | 0.0035 | 0.0056 | 0.00046 | 0.00077
2025-02-11 | D250857 | G-600-A | 2:08 | 2:36 | 4215.255 | 59496.3 | 1528 | 0 | 28 | 0 | 0 | 0 | 0 | 50 | 0 | 0 | 0 | 0 | 0 | 0 | 0 | 0 | 0 | 94.8 | 0 | 0 | 0 | 0 | 23.6 | 0 | 0 | 0 | 0 | 0 | 0 | 0 | 0 | 0 | 127.7333 | 1570 | 22 | 431 | 0.03606 | 0.1134 | 0.04 | 0.01153 | 0.009 | 0.00893 | 0.0041 | 0.0004 | 0.0002 | 0.00079 | 0.02798 | 0.00025 | 0.0046 | 0.00059 | 0.0002 | 0.03733 | 0.13755 | 0.00461 | 0.01315 | 0.03579 | 0.00964 | 0.00421 | 0.0004 | 0.0002 | 0.00099 | 0.03117 | 0.00166 | 0.0054 | 0.00038 | 0.00106
2025-01-27 | A250527 | G-600-A | 2:35 | 3:20 | 5748.198 | 71027.05 | 1528 | 0 | 0 | 0 | 0 | 0 | 0 | 0 | 0 | 0 | 0 | 0 | 0 | 0 | 0 | 0 | 0 | 157.5 | 0 | 0 | 0 | 0 | 13.2 | 0 | 0 | 0 | 0 | 0 | 0 | 0 | 0 | 0 | 154.95 | 1568 | 41 | 586 | 0.03611 | 0.12642 | 0.036 | 0.01996 | 0.00944 | 0.00959 | 0.0026 | 0.0004 | 0.0002 | 0.00106 | 0.01139 | 0.00013 | 0.0046 | 0.00063 | 0.0002 | 0.044 | 0.13428 | 0.00445 | 0.0206 | 0.02787 | 0.01342 | 0.00359 | 0.0004 | 0.0002 | 0.00144 | 0.03 | 0.0012 | 0.0058 | 0.0002 | 0.00129
2025-01-27 | A250528 | G-600-A | 1:14 | 1:27 | 4269.155 | 39915.52 | 1528 | 0 | 0 | 0 | 0 | 0 | 0 | 0 | 0 | 0 | 0 | 0 | 0 | 0 | 0 | 0 | 0 | 160.9 | 0 | 0 | 0 | 0 | 23.8 | 0 | 0 | 0 | 0 | 0 | 0 | 0 | 0 | 0 | 74.7 |  | 25 | 993 | 0.03325 | 0.09732 | 0.04215 | 0.00956 | 0.00818 | 0.0128 | 0.00259 | 0.0004 | 0.0002 | 0.00092 | 0.03304 | 0.00015 | 0.0045 | 0.00072 | 0.0002 | 0.039 | 0.11619 | 0.00647 | 0.0129 | 0.02034 | 0.01542 | 0.00341 | 0.0004 | 0.0002 | 0.00102 | 0.025 | 0.0036 | 0.0056 | 0.00033 | 0.00136
2025-02-11 | D250856 | G-600-A | 0:38 | 0:49 | 1903.312 | 133.787314 | 1528 | 0 | 0 | 0 | 0 | 0 | 0 | 40 | 0 | 0 | 0 | 0 | 0 | 0 | 0 | 0 | 0 | 63.5 | 0 | 0 | 0 | 0 | 18.3 | 0 | 0 | 0 | 0 | 0 | 0 | 0 | 0 | 0 | 38.18333 | 1573 | 11 | 494 | 0.04086 | 0.09833 | 0.056 | 0.0092 | 0.01445 | 0.0086 | 0.00334 | 0.00112 | 0.0002 | 0.00089 | 0.11182 | 0.00024 | 0.0048 | 0.00061 | 0.0002 | 0.04796 | 0.1404 | 0.00659 | 0.011 | 0.02315 | 0.01366 | 0.00364 | 0.0004 | 0.0002 | 0.00099 | 0.03619 | 0.00189 | 0.0059 | 0.00042 | 0.00083
2025-02-11 | D250855 | G-600-A | 0:56 | 1:24 | 2748.636 | 12094.84 | 1528 | 0 | 28 | 0 | 0 | 0 | 0 | 0 | 0 | 0 | 0 | 0 | 0 | 0 | 0 | 0 | 0 | 193.4 | 0 | 0 | 0 | 0 | 15.6 | 0 | 0 | 0 | 0 | 0 | 0 | 0 | 0 | 0 | 55.41667 | 1576 | 14 | 628 | 0.03644 | 0.08898 | 0.04709 | 0.00807 | 0.00822 | 0.00914 | 0.00328 | 0.0004 | 0.0002 | 0.00079 | 0.0014 | 0.00015 | 0.0045 | 0.0005 | 0.0002 | 0.03958 | 0.12556 | 0.0084 | 0.00999 | 0.02226 | 0.00939 | 0.00329 | 0.00057 | 0.0002 | 0.00091 | 0.02962 | 0.00218 | 0.0056 | 0.00062 | 0.0002
2025-02-11 | D250854 | G-600-A | 1:43 | 2:06 | 3710.913 | 37744.87 | 1528 | 0 | 0 | 0 | 0 | 0 | 0 | 0 | 0 | 0 | 0 | 0 | 0 | 0 | 0 | 0 | 0 | 163.4 | 0 | 0 | 0 | 0 | 34.8 | 0 | 0 | 0 | 0 | 0 | 0 | 0 | 0 | 0 | 103.15 | 1572 | 19 | 400 | 0.04167 | 0.12169 | 0.03359 | 0.01881 | 0.01139 | 0.01312 | 0.00323 | 0.0004 | 0.0002 | 0.0008 | 0.03447 | 0.00015 | 0.0045 | 0.00041 | 0.0002 | 0.03718 | 0.1469 | 0.00593 | 0.02 | 0.02398 | 0.01643 | 0.00335 | 0.0004 | 0.0002 | 0.00107 | 0.03214 | 0.00242 | 0.0061 | 0.0004 | 0.00089
2025-02-11 | D250853 | G-600-A | 1:04 | 1:39 | 2698.563 | 252.7523 | 1528 | 0 | 0 | 0 | 0 | 0 | 0 | 40 | 0 | 0 | 0 | 0 | 0 | 0 | 0 | 0 | 0 | 140.4 | 0 | 0 | 0 | 0 | 16.8 | 0 | 0 | 0 | 0 | 0 | 0 | 0 | 0 | 0 | 63.83333 | 1571 | 17 | 500 | 0.03808 | 0.10205 | 0.0335 | 0.01015 | 0.00781 | 0.01063 | 0.00313 | 0.0004 | 0.0002 | 0.00084 | 0.01391 | 0.00016 | 0.005 | 0.00039 | 0.00126 | 0.03635 | 0.12836 | 0.00588 | 0.01 | 0.02392 | 0.01265 | 0.00345 | 0.0004 | 0.0002 | 0.0009 | 0.0285 | 0.00243 | 0.00625 | 0.00039 | 0.00097
2025-02-11 | D250852 | G-600-A | 1:05 | 1:34 | 2163.015 | 1050.328 | 1528 | 0 | 0 | 0 | 0 | 0 | 0 | 40 | 0 | 0 | 0 | 0 | 0 | 0 | 0 | 0 | 0 | 129.4 | 0 | 0 | 0 | 0 | 16.8 | 0 | 0 | 0 | 0 | 0 | 0 | 0 | 0 | 0 | 64.31667 | 1571 | 11 | 352 | 0.03079 | 0.10884 | 0.04024 | 0.01762 | 0.008 | 0.00799 | 0.00309 | 0.0004 | 0.0002 | 0.0008 | 0.01764 | 0.0001 | 0.0046 | 0.00045 | 0.00025 | 0.03514 | 0.12749 | 0.00705 | 0.02 | 0.025 | 0.01154 | 0.00357 | 0.0004 | 0.0002 | 0.00079 | 0.02568 | 0.0021 | 0.00609 | 0.00028 | 0.0009
2025-02-11 | D250851 | G-600-A | 1:52 | 2:01 | 2557.618 | 39374.28 | 1528 | 0 | 33 | 0 | 0 | 0 | 0 | 0 | 0 | 0 | 0 | 0 | 0 | 0 | 0 | 0 | 0 | 151.4 | 0 | 0 | 0 | 0 | 14.1 | 0 | 0 | 0 | 0 | 0 | 0 | 0 | 0 | 0 | 112.8667 | 1574 | 25 | 495 | 0.034 | 0.10251 | 0.0414 | 0.01016 | 0.01463 | 0.0096 | 0.00321 | 0.00121 | 0.0002 | 0.00102 | 0.07546 | 0.00086 | 0.0042 | 0.0007 | 0.00029 | 0.04631 | 0.13216 | 0.0065 | 0.01344 | 0.01832 | 0.00902 | 0.00331 | 0.0004 | 0.0002 | 0.00084 | 0.02946 | 0.00186 | 0.0054 | 0.00074 | 0.0002
2025-02-11 | D250850 | G-600-A | 1:05 | 1:47 | 4223.826 | 40939.34 | 1528 | 0 | 0 | 0 | 0 | 0 | 0 | 0 | 0 | 0 | 0 | 0 | 0 | 0 | 0 | 0 | 0 | 166 | 0 | 0 | 0 | 0 | 17.5 | 0 | 0 | 0 | 0 | 0 | 0 | 0 | 0 | 0 | 65.08333 | 1571 | 22 | 698 | 0.03502 | 0.11548 | 0.05275 | 0.01287 | 0.00798 | 0.02095 | 0.00377 | 0.0004 | 0.0002 | 0.0009 | 0.03365 | 0.00019 | 0.0048 | 0.00046 | 0.00117 | 0.04 | 0.12441 | 0.007 | 0.01251 | 0.03152 | 0.02175 | 0.00375 | 0.0004 | 0.0002 | 0.001 | 0.036 | 0.0025 | 0.0054 | 0.00047 | 0.00125
2025-02-11 | D250849 | G-600-A | 1:58 | 3:03 | 4679.334 | 30288.75 | 1528 | 0 | 35 | 0 | 0 | 0 | 0 | 0 | 0 | 0 | 0 | 0 | 0 | 0 | 0 | 0 | 0 | 158.5 | 0 | 0 | 0 | 0 | 16.2 | 0 | 0 | 0 | 0 | 0 | 0 | 0 | 0 | 0 | 118.2333 | 1573 | 33 | 642 | 0.038 | 0.11349 | 0.012 | 0.00607 | 0.02999 | 0.02763 | 0.00352 | 0.00045 | 0.0002 | 0.00104 | 0.06759 | 0.00039 | 0.005 | 0.00034 | 0.00147 | 0.04384 | 0.13682 | 0.00745 | 0.0062 | 0.03534 | 0.02691 | 0.00322 | 0.00089 | 0.0002 | 0.0011 | 0.0454 | 0.00349 | 0.0056 | 0.0007 | 0.00023
2025-02-11 | D250848 | G-600-A | 0:02 | 2:29 | 0 |  | 1528 | 0 | 0 | 0 | 0 | 0 | 0 | 0 | 0 | 0 | 0 | 0 | 0 | 0 | 0 | 0 | 0 | 73.7 | 0 | 0 | 0 | 0 | 16.2 | 0 | 0 | 0 | 0 | 0 | 0 | 0 | 0 | 0 | 85.51667 |  |  | 603
2025-02-11 | C250838 | G-600-A | 1:00 | 1:35 | 3567.996 | 9365.736 | 1528 | 0 | 0 | 0 | 0 | 0 | 0 | 0 | 0 | 0 | 0 | 0 | 0 | 0 | 0 | 0 | 0 | 80.6 | 0 | 0 | 0 | 0 | 15.6 | 0 | 0 | 0 | 0 | 0 | 0 | 0 | 0 | 0 | 59.4 | 1570 | 19 | 250 | 0.04108 | 0.10899 | 0.04497 | 0.01103 | 0.01587 | 0.0158 | 0.00335 | 0.00109 | 0.0002 | 0.00086 | 0.05308 | 0.00034 | 0.0046 | 0.00102 | 0.0002 | 0.03986 | 0.11943 | 0.0073 | 0.0124 | 0.03273 | 0.01613 | 0.00375 | 0.00049 | 0.0002 | 0.0011 | 0.0383 | 0.00247 | 0.0054 | 0.00043 | 0.00092
2025-02-11 | C250837 | G-600-A | 1:13 | 1:42 | 1798.15 | 50330.54 | 1528 | 0 | 0 | 0 | 0 | 0 | 0 | 45 | 0 | 0 | 0 | 0 | 0 | 0 | 0 | 0 | 0 | 136.9 | 0 | 0 | 0 | 0 | 17.5 | 0 | 0 | 0 | 0 | 0 | 0 | 0 | 0 | 0 | 73.1 | 1575 | 10 | 491 | 0.03475 | 0.10478 | 0.04623 | 0.01326 | 0.00955 | 0.01588 | 0.00264 | 0.00166 | 0.0002 | 0.0009 | 0.06143 | 0.00031 | 0.0044 | 0.00111 | 0.0002 | 0.03734 | 0.1287 | 0.00548 | 0.015 | 0.01698 | 0.0175 | 0.00297 | 0.00145 | 0.0002 | 0.00084 | 0.03562 | 0.00243 | 0.0055 | 0.00089 | 0.0002
2025-02-11 | C250836 | G-600-A | 1:54 | 2:21 | 4210.369 | 213.7971 | 1528 | 0 | 0 | 49 | 0 | 0 | 0 | 60 | 0 | 0 | 0 | 0 | 0 | 0 | 0 | 0 | 66 | 31.5 | 0 | 0 | 0 | 0 | 17.5 | 0 | 0 | 0 | 0 | 0 | 0 | 0 | 0 | 0 | 113.1333 | 1570 | 27 | 248 | 0.03853 | 0.08711 | 0.053 | 0.01539 | 0.0135 | 0.00922 | 0.00211 | 0.0004 | 0.0002 | 0.0008 | 0.06861 | 0.00011 | 0.0045 | 0.00079 | 0.0002 | 0.03983 | 0.13735 | 0.01026 | 0.01777 | 0.01823 | 0.01394 | 0.00303 | 0.0004 | 0.0002 | 0.00108 | 0.034 | 0.003 | 0.0055 | 0.00036 | 0.0009
2025-02-11 | C250835 | G-600-A | 0:43 | 1:14 |  | 3487.823 | 1528 | 0 | 0 | 0 | 0 | 0 | 0 | 60 | 0 | 0 | 0 | 0 | 0 | 0 | 0 | 0 | 0 | 79 | 0 | 0 | 0 | 0 | 15.5 | 0 | 0 | 0 | 0 | 0 | 0 | 0 | 0 | 0 | 43.61667 | 1570 | 13 | 298 | 0.03352 | 0.12236 | 0.03643 | 0.01808 | 0.01205 | 0.01156 | 0.00233 | 0.0004 | 0.0002 | 0.00081 | 0.068 | 0.00014 | 0.0045 | 0.00086 | 0.0002 | 0.03572 | 0.13205 | 0.0064 | 0.01741 | 0.01695 | 0.01124 | 0.00244 | 0.0004 | 0.0002 | 0.00085 | 0.03024 | 0.0016 | 0.0051 | 0.00099 | 0.0002
2025-02-11 | C250834 | G-600-A | 2:53 | 3:33 | 6504.619 | 5675.456 | 1528 | 0 | 0 | 42 | 0 | 0 | 0 | 100 | 0 | 0 | 0 | 0 | 0 | 0 | 0 | 0 | 0 | 48.8 | 0 | 0 | 0 | 0 | 17.5 | 0 | 0 | 0 | 0 | 0 | 0 | 0 | 0 | 0 | 172.7333 | 1575 | 52 | 535 | 0.03959 | 0.06758 | 0.041 | 0.02032 | 0.01137 | 0.01234 | 0.00219 | 0.0004 | 0.0002 | 0.00096 | 0.0706 | 0.00013 | 0.0045 | 0.00108 | 0.0002 | 0.04166 | 0.12082 | 0.003 | 0.02 | 0.0265 | 0.01352 | 0.00268 | 0.0004 | 0.0002 | 0.00092 | 0.03335 | 0.002 | 0.0056 | 0.00097 | 0.0002
2025-01-27 | B250510 | G-600-A | 0:47 | 1:10 | 2840.581 | 25887.82 | 1528 | 0 | 0 | 165 | 0 | 0 | 0 | 0 | 0 | 0 | 0 | 0 | 0 | 0 | 0 | 0 | 0 | 441.5 | 0 | 0 | 0 | 0 | 20.1 | 0 | 0 | 0 | 0 | 0 | 0 | 0 | 0 | 0 | 46.13333 |  | 16 | 2551 | 0.0269 | 0.01509 | 0.0419 | 0.01557 | 0.00295 | 0.00817 | 0.00297 | 0.0004 | 0.0002 | 0.00062 | 0.00082 | 0.00015 | 0.005 | 0.0003 | 0.00138 | 0.036 | 0.14267 | 0.0074 | 0.01784 | 0.0301 | 0.0089 | 0.00262 | 0.00078 | 0.0002 | 0.00124 | 0.035 | 0.00188 | 0.0054 | 0.00034 | 0.0002
2025-02-11 | C250833 | G-600-A | 1:06 | 1:19 | 2654.635 | 24195.41 | 1528 | 0 | 0 | 0 | 0 | 0 | 0 | 0 | 0 | 0 | 0 | 0 | 0 | 0 | 0 | 0 | 0 | 49.4 | 0 | 0 | 0 | 0 | 15.6 | 0 | 0 | 0 | 0 | 0 | 0 | 0 | 0 | 0 | 66.1 | 1570 | 14 | 239 | 0.04115 | 0.10545 | 0.043 | 0.00843 | 0.0089 | 0.00919 | 0.00292 | 0.0004 | 0.0002 | 0.0009 | 0.09302 | 0.00021 | 0.0045 | 0.00042 | 0.00077 | 0.04185 | 0.11524 | 0.00671 | 0.00861 | 0.03251 | 0.00909 | 0.00305 | 0.0004 | 0.0002 | 0.00096 | 0.038 | 0.0029 | 0.0056 | 0.00048 | 0.00083
2025-02-11 | C250832 | G-600-A | 0:52 | 1:12 | 2033.878 | 14839.65 | 1528 | 0 | 0 | 0 | 0 | 0 | 0 | 0 | 0 | 0 | 0 | 0 | 0 | 0 | 0 | 0 | 0 | 184.9 | 0 | 0 | 0 | 0 | 15.9 | 0 | 0 | 0 | 0 | 0 | 0 | 0 | 0 | 0 | 51.78333 | 1570 | 10 | 248 | 0.0386 | 0.09721 | 0.03426 | 0.01239 | 0.01295 | 0.00632 | 0.00416 | 0.00055 | 0.0002 | 0.00016 | 0.02592 | 0.00021 | 0.0048 | 0.0002 | 0.00022 | 0.03455 | 0.11478 | 0.00822 | 0.01598 | 0.01989 | 0.00774 | 0.00312 | 0.0004 | 0.0002 | 0.00091 | 0.038 | 0.0026 | 0.0054 | 0.00047 | 0.00067
2025-02-11 | C250831 | G-600-A | 1:10 | 2:43 | 4098.282 | 39641.09 | 1528 | 0 | 0 | 0 | 0 | 0 | 0 | 60 | 0 | 0 | 0 | 0 | 0 | 0 | 0 | 0 | 0 | 201.1 | 0 | 0 | 0 | 0 | 15.4 | 0 | 0 | 0 | 0 | 0 | 0 | 0 | 0 | 0 | 74.31667 | 1584 | 22 | 612 | 0.03973 | 0.09837 | 0.03922 | 0.012 | 0.01359 | 0.00532 | 0.0031 | 0.0004 | 0.0002 | 0.00088 | 0.0143 | 0.00017 | 0.0044 | 0.00049 | 0.00079 | 0.041 | 0.11259 | 0.007 | 0.01318 | 0.01718 | 0.0069 | 0.00326 | 0.0004 | 0.0002 | 0.00091 | 0.0295 | 0.002 | 0.0053 | 0.00037 | 0.00092
2025-02-11 | C250830 | G-600-A | 1:11 | 1:32 | 1685.623 | 71.8090528 | 1528 | 0 | 43 | 0 | 0 | 0 | 0 | 0 | 0 | 0 | 0 | 0 | 0 | 0 | 0 | 0 | 0 | 78.5 | 0 | 0 | 0 | 0 | 14 | 0 | 0 | 0 | 0 | 0 | 0 | 0 | 0 | 0 | 70.73333 | 1569 | 14 | 143 | 0.03143 | 0.09905 | 0.0327 | 0.00807 | 0.01212 | 0.00914 | 0.00373 | 0.00068 | 0.0002 | 0.00088 | 0.04928 | 0.00041 | 0.0047 | 0.00032 | 0.0002 | 0.03755 | 0.13536 | 0.00794 | 0.009 | 0.02787 | 0.01406 | 0.00418 | 0.0004 | 0.0002 | 0.00089 | 0.033 | 0.0016 | 0.0055 | 0.00035 | 0.00059
2025-02-11 | C250829 | G-600-A | 0:55 | 1:40 | 3152.492 | 43.14879702 | 1528 | 0 | 0 | 0 | 0 | 0 | 0 | 0 | 0 | 0 | 0 | 0 | 0 | 0 | 0 | 0 | 0 | 71.4 | 0 | 0 | 0 | 0 | 14 | 0 | 0 | 0 | 0 | 0 | 0 | 0 | 0 | 0 | 55.46667 | 1579 | 16 | 305 | 0.02999 | 0.10916 | 0.03411 | 0.01464 | 0.01725 | 0.00763 | 0.0045 | 0.00185 | 0.0002 | 0.00092 | 0.08444 | 0.00018 | 0.0046 | 0.00053 | 0.0002 | 0.03482 | 0.12323 | 0.00723 | 0.016 | 0.02 | 0.0126 | 0.00496 | 0.0004 | 0.0002 | 0.00088 | 0.029 | 0.0016 | 0.0055 | 0.00026 | 0.00074
2025-02-11 | C250828 | G-600-A | 1:31 | 1:36 | 1672.698 | 73.46629855 | 1528 | 0 | 0 | 0 | 0 | 0 | 0 | 0 | 0 | 0 | 0 | 0 | 0 | 0 | 0 | 0 | 0 | 39.4 | 0 | 0 | 0 | 0 | 14 | 0 | 0 | 0 | 0 | 0 | 0 | 0 | 0 | 0 | 91.13333 | 1570 | 16 | 146 | 0.032 | 0.10859 | 0.041 | 0.00768 | 0.0119 | 0.01639 | 0.00537 | 0.00281 | 0.0002 | 0.00086 | 0.148 | 0.00018 | 0.0047 | 0.00029 | 0.00043 | 0.035 | 0.1301 | 0.00577 | 0.01214 | 0.023 | 0.0256 | 0.00571 | 0.0004 | 0.0002 | 0.00094 | 0.02766 | 0.00118 | 0.0056 | 0.00043 | 0.00072
2025-01-27 | B250517 | G-600-A | 1:13 | 1:50 | 2135.417 | 34944.26 | 1528 | 0 | 140 | 0 | 0 | 0 | 0 | 60 | 0 | 0 | 0 | 0 | 0 | 0 | 0 | 0 | 0 | 226.2 | 0 | 0 | 0 | 0 | 17.8 | 0 | 0 | 0 | 0 | 0 | 0 | 0 | 0 | 0 | 72.2 |  | 16 | 1082 | 0.035 | 0.02477 | 0.05346 | 0.01 | 0.00563 | 0.00674 | 0.00303 | 0.0004 | 0.0002 | 0.00101 | 0.05093 | 0.00024 | 0.0041 | 0.00048 | 0.00117 | 0.03739 | 0.14541 | 0.006 | 0.01342 | 0.01881 | 0.00903 | 0.00381 | 0.0004 | 0.0002 | 0.00114 | 0.025 | 0.00187 | 0.0055 | 0.0002 | 0.0015
2025-02-11 | C250827 | G-600-A | 1:17 | 1:41 | 3559.863 | 86.17882567 | 1528 | 0 | 0 | 0 | 0 | 0 | 0 | 0 | 0 | 0 | 0 | 0 | 0 | 0 | 0 | 0 | 0 | 140.2 | 0 | 0 | 0 | 0 | 12.2 | 0 | 0 | 0 | 0 | 0 | 0 | 0 | 0 | 0 | 76.46667 | 1573 | 21 | 429 | 0.03796 | 0.10637 | 0.0379 | 0.0145 | 0.00923 | 0.0083 | 0.00309 | 0.0004 | 0.0002 | 0.00089 | 0.01773 | 8e-05 | 0.00463 | 0.00053 | 0.00042 | 0.03576 | 0.12323 | 0.006 | 0.015 | 0.02234 | 0.01087 | 0.00337 | 0.0004 | 0.0002 | 0.00097 | 0.025 | 0.0018 | 0.0055 | 0.00044 | 0.00059
2025-02-11 | C250826 | G-600-A | 1:36 | 1:48 | 1034.485 | 50.05608467 | 1528 | 0 | 0 | 0 | 0 | 0 | 0 | 0 | 0 | 0 | 0 | 0 | 0 | 0 | 0 | 0 | 0 | 56.7 | 0 | 0 | 0 | 0 | 17.5 | 0 | 0 | 0 | 0 | 0 | 0 | 0 | 0 | 0 | 96.38333 | 1571 | 19 | 143 | 0.03982 | 0.09943 | 0.0389 | 0.01009 | 0.02445 | 0.00756 | 0.00315 | 0.0013 | 0.0002 | 0.00093 | 0.06563 | 0.00056 | 0.0048 | 0.00066 | 0.00042 | 0.044 | 0.12432 | 0.00706 | 0.01061 | 0.024 | 0.0157 | 0.0033 | 0.0004 | 0.0002 | 0.00109 | 0.031 | 0.00205 | 0.0056 | 0.00026 | 0.00076
2025-01-27 | B250520 | G-600-A | 1:20 | 2:27 | 4806.798 | 2192.321 | 1528 | 50 | 0 | 0 | 0 | 0 | 0 | 0 | 0 | 0 | 0 | 0 | 0 | 0 | 0 | 0 | 0 | 141.4 | 0 | 0 | 0 | 0 | 21.8 | 0 | 0 | 0 | 0 | 0 | 0 | 0 | 0 | 0 | 80.2 | 1572 | 27 | 629 | 0.04629 | 0.09345 | 0.042 | 0.00704 | 0.00774 | 0.00896 | 0.00274 | 0.0004 | 0.0002 | 0.00077 | 0.00843 | 0.00012 | 0.0044 | 0.00111 | 0.0002 | 0.04529 | 0.10329 | 0.01218 | 0.00799 | 0.0133 | 0.01 | 0.0027 | 0.0004 | 0.0002 | 0.0009 | 0.04594 | 0.0022 | 0.0052 | 0.00128 | 0.0002
2025-02-11 | C250825 | G-600-A | 1:43 | 1:57 | 2938.879 | 206.8581 | 1528 | 0 | 0 | 0 | 0 | 0 | 0 | 0 | 0 | 0 | 0 | 0 | 0 | 0 | 0 | 0 | 44 | 66.4 | 0 | 0 | 0 | 0 | 17.5 | 0 | 0 | 0 | 0 | 0 | 0 | 0 | 0 | 0 | 102.9333 | 1572 | 21 | 265 | 0.04033 | 0.1047 | 0.03705 | 0.01083 | 0.01331 | 0.01157 | 0.00291 | 0.0004 | 0.0002 | 0.00088 | 0.04673 | 0.0002 | 0.0049 | 0.00027 | 0.00083 | 0.04399 | 0.12312 | 0.0074 | 0.01364 | 0.031 | 0.01564 | 0.00383 | 0.0004 | 0.0002 | 0.00108 | 0.02844 | 0.0018 | 0.0056 | 0.00041 | 0.00061
2025-02-11 | C250824 | G-600-A | 1:04 | 1:44 | 3235.505 | 1749.081 | 1528 | 0 | 0 | 0 | 0 | 0 | 0 | 0 | 0 | 0 | 0 | 0 | 0 | 0 | 0 | 0 | 0 | 35.1 | 0 | 0 | 0 | 0 | 14 | 0 | 0 | 0 | 0 | 0 | 0 | 0 | 0 | 0 | 63.85 | 1574 | 18 | 113 | 0.042 | 0.11849 | 0.02899 | 0.01283 | 0.01959 | 0.01565 | 0.00301 | 0.00213 | 0.0002 | 0.0012 | 0.05471 | 0.00059 | 0.0045 | 0.00048 | 0.00039 | 0.05 | 0.12974 | 0.00745 | 0.014 | 0.025 | 0.0185 | 0.00319 | 0.0004 | 0.0002 | 0.00105 | 0.02539 | 0.00235 | 0.00542 | 0.00046 | 0.00075
2025-02-11 | C250823 | G-600-A | 1:01 | 1:32 | 3093.948 | 1773.478 | 1528 | 0 | 0 | 0 | 0 | 0 | 0 | 40 | 0 | 0 | 0 | 0 | 0 | 0 | 0 | 0 | 0 | 138.9 | 0 | 0 | 0 | 0 | 15.5 | 0 | 0 | 0 | 0 | 0 | 0 | 0 | 0 | 0 | 60.7 | 1575 | 16 | 510 | 0.04182 | 0.11014 | 0.04204 | 0.00926 | 0.01177 | 0.00918 | 0.00335 | 0.0004 | 0.0002 | 0.00087 | 0.01818 | 0.00025 | 0.0046 | 0.00084 | 0.0002 | 0.03979 | 0.13276 | 0.005 | 0.01 | 0.02852 | 0.0105 | 0.0037 | 0.0004 | 0.0002 | 0.00099 | 0.03241 | 0.00174 | 0.0055 | 0.00066 | 0.0002
2025-02-11 | C250822 | G-600-A | 1:01 | 1:37 | 2787.309 | 9346.095 | 1528 | 0 | 0 | 0 | 0 | 0 | 0 | 0 | 0 | 0 | 0 | 0 | 0 | 0 | 0 | 0 | 0 | 144.5 | 0 | 0 | 0 | 0 | 0 | 0 | 0 | 0 | 0 | 0 | 0 | 0 | 0 | 0 | 87.51667 |  | 14 | 499 | 0.03723 | 0.07544 | 0.02996 | 0.01171 | 0.0096 | 0.00825 | 0.00319 | 0.0004 | 0.0002 | 0.00086 | 0.03203 | 0.00018 | 0.0048 | 0.00087 | 0.0002 | 0.043 | 0.14091 | 0.006 | 0.01089 | 0.02341 | 0.01007 | 0.0035 | 0.0004 | 0.0002 | 0.00094 | 0.025 | 0.00202 | 0.0055 | 0.0007 | 0.00021
2025-02-11 | C250821 | G-600-A | 1:05 | 1:22 | 2046.127 | 412.4606 | 1528 | 0 | 0 | 0 | 0 | 0 | 0 | 40 | 0 | 0 | 0 | 0 | 0 | 0 | 0 | 0 | 0 | 53.5 | 0 | 0 | 0 | 0 | 16 | 0 | 0 | 0 | 0 | 0 | 0 | 0 | 0 | 0 | 65.08333 | 1570 | 11 | 281 | 0.038 | 0.11515 | 0.03135 | 0.00807 | 0.01612 | 0.00859 | 0.00315 | 0.00059 | 0.0002 | 0.00088 | 0.07161 | 0.00079 | 0.0045 | 0.00066 | 0.0002 | 0.04373 | 0.1272 | 0.00703 | 0.008 | 0.02574 | 0.01597 | 0.00371 | 0.0004 | 0.0002 | 0.001 | 0.02657 | 0.0024 | 0.00559 | 0.00023 | 0.00131
2025-02-11 | C250820 | G-600-A | 1:02 | 2:11 | 3767.754 | 13585.53 | 1528 | 0 | 42 | 0 | 0 | 0 | 0 | 0 | 0 | 0 | 0 | 0 | 0 | 0 | 0 | 0 | 0 | 133.2 | 0 | 0 | 0 | 0 | 15.6 | 0 | 0 | 0 | 0 | 0 | 0 | 0 | 0 | 0 | 62.51667 | 1580 | 19 | 253 | 0.03967 | 0.10386 | 0.03396 | 0.00709 | 0.009 | 0.00818 | 0.0031 | 0.0004 | 0.0002 | 0.00082 | 0.05276 | 0.00023 | 0.0045 | 0.00062 | 0.0002 | 0.038 | 0.1111 | 0.0072 | 0.00698 | 0.02283 | 0.00818 | 0.00334 | 0.00046 | 0.0002 | 0.00085 | 0.03762 | 0.0036 | 0.0054 | 0.00067 | 0.0002
2025-02-11 | C250819 | G-600-A | 1:02 | 1:59 | 4186.431 | 32258.35 | 1528 | 0 | 0 | 0 | 0 | 0 | 0 | 0 | 0 | 0 | 0 | 0 | 0 | 0 | 0 | 0 | 0 | 127.2 | 0 | 0 | 0 | 0 | 15.6 | 0 | 0 | 0 | 0 | 0 | 0 | 0 | 0 | 0 | 61.85 | 1579 | 22 | 365 | 0.03952 | 0.12029 | 0.03303 | 0.00521 | 0.01395 | 0.0088 | 0.00334 | 0.00082 | 0.0002 | 0.00096 | 0.05327 | 0.00042 | 0.0045 | 0.00068 | 0.0002 | 0.03895 | 0.12994 | 0.006 | 0.00544 | 0.02545 | 0.00858 | 0.00346 | 0.0004 | 0.0002 | 0.00078 | 0.039 | 0.0025 | 0.0053 | 0.00062 | 0.0002
2025-02-11 | C250818 | G-600-A | 0:57 | 1:50 | 4189.889 | 147.7465 | 1528 | 0 | 45 | 0 | 0 | 0 | 0 | 40 | 0 | 0 | 0 | 0 | 0 | 0 | 0 | 0 | 110 | 173.6 | 0 | 0 | 0 | 0 | 16.7 | 0 | 0 | 0 | 0 | 0 | 0 | 0 | 0 | 0 | 58.26667 | 1571 | 22 | 1128 | 0.03234 | 0.06704 | 0.05626 | 0.00491 | 0.0022 | 0.01087 | 0.00298 | 0.0004 | 0.0002 | 0.00082 | 0.00066 | 0.0001 | 0.0045 | 0.00073 | 0.00026 | 0.039 | 0.1375 | 0.00537 | 0.01041 | 0.03015 | 0.02085 | 0.0035 | 0.0004 | 0.0002 | 0.00118 | 0.02972 | 0.00222 | 0.006 | 0.00042 | 0.00108
2025-02-11 | C250817 | G-600-A | 1:25 | 1:57 | 5421.145 | 1142.583 | 1528 | 0 | 0 | 0 | 0 | 0 | 0 | 40 | 0 | 0 | 0 | 0 | 0 | 0 | 0 | 0 | 0 | 110.2 | 0 | 0 | 0 | 0 | 16.8 | 0 | 0 | 0 | 0 | 0 | 0 | 0 | 0 | 0 | 85.81667 | 1568 | 30 | 502 | 0.04056 | 0.11619 | 0.02876 | 0.00735 | 0.00822 | 0.01832 | 0.00716 | 0.0021 | 0.0002 | 0.00085 | 0.02426 | 0.00047 | 0.0046 | 0.00047 | 0.00023 | 0.03973 | 0.13379 | 0.00498 | 0.00795 | 0.02202 | 0.02058 | 0.00701 | 0.00172 | 0.0002 | 0.0009 | 0.02526 | 0.00236 | 0.0059 | 0.00038 | 0.00076
2025-02-11 | C250816 | G-600-A | 0:51 | 1:30 | 2697.245 | 23229.45 | 1528 | 0 | 0 | 0 | 0 | 0 | 0 | 0 | 0 | 0 | 0 | 0 | 0 | 0 | 0 | 0 | 0 | 64.3 | 0 | 0 | 0 | 0 | 17.9 | 0 | 0 | 0 | 0 | 0 | 0 | 0 | 0 | 0 | 50.75 | 1578 | 14 | 165 | 0.0425 | 0.10773 | 0.02673 | 0.005 | 0.0116 | 0.01121 | 0.00326 | 0.0016 | 0.0002 | 0.00092 | 0.05418 | 0.00026 | 0.0047 | 0.00062 | 0.00029 | 0.04121 | 0.1291 | 0.00624 | 0.005 | 0.02417 | 0.01286 | 0.00414 | 0.00062 | 0.0002 | 0.00086 | 0.03075 | 0.0022 | 0.00582 | 0.00026 | 0.00084
2025-02-11 | B250845 | G-600-A | 0:38 | 1:02 | 1463.55 | 6423.695 | 1528 | 0 | 41 | 0 | 0 | 0 | 0 | 50 | 0 | 0 | 0 | 0 | 0 | 0 | 0 | 0 | 0 | 90.7 | 0 | 0 | 0 | 0 | 16.3 | 0 | 0 | 0 | 0 | 0 | 0 | 0 | 0 | 0 | 41.8 | 1572 | 9 | 411 | 0.03 | 0.08897 | 0.055 | 0.01187 | 0.01715 | 0.01619 | 0.0028 | 0.0004 | 0.0002 | 0.00101 | 0.05357 | 0.00013 | 0.0045 | 0.00107 | 0.00022 | 0.04394 | 0.145 | 0.0072 | 0.01324 | 0.02749 | 0.01664 | 0.00336 | 0.0004 | 0.0002 | 0.00101 | 0.037 | 0.0035 | 0.0054 | 0.00042 | 0.00086
2025-02-11 | B250844 | G-600-A | 1:00 | 1:28 | 1547.497 | 32626.63 | 1528 | 0 | 0 | 0 | 0 | 0 | 0 | 60 | 0 | 0 | 0 | 0 | 0 | 0 | 0 | 0 | 0 | 173.2 | 0 | 0 | 0 | 0 | 16 | 0 | 0 | 0 | 0 | 0 | 0 | 0 | 0 | 0 | 59.73333 | 1574 | 12 | 539 | 0.03475 | 0.08485 | 0.0589 | 0.01655 | 0.01163 | 0.01461 | 0.00262 | 0.0004 | 0.0002 | 0.00093 | 0.01593 | 0.00011 | 0.0044 | 0.00102 | 0.0002 | 0.03627 | 0.12581 | 0.007 | 0.01808 | 0.02097 | 0.01572 | 0.00322 | 0.0004 | 0.0002 | 0.001 | 0.03582 | 0.003 | 0.0052 | 0.00048 | 0.00086
2025-02-11 | B250843 | G-600-A | 1:30 | 1:50 | 1793.406 | 47738.28 | 1528 | 0 | 0 | 0 | 0 | 0 | 0 | 60 | 0 | 0 | 0 | 0 | 0 | 0 | 0 | 0 | 0 | 100.9 | 0 | 0 | 0 | 0 | 18.9 | 0 | 0 | 0 | 0 | 0 | 0 | 0 | 0 | 0 | 89.35 | 1554 | 16 | 483 | 0.03676 | 0.087 | 0.048 | 0.014 | 0.0137 | 0.01191 | 0.00426 | 0.0004 | 0.0002 | 0.00099 | 0.05803 | 0.00021 | 0.0045 | 0.00047 | 0.00082 | 0.038 | 0.16461 | 0.0085 | 0.016 | 0.01859 | 0.01413 | 0.00449 | 0.0004 | 0.0002 | 0.00095 | 0.036 | 0.00263 | 0.0056 | 0.00034 | 0.00081
2025-02-11 | B250842 | G-600-A | 1:39 | 2:12 | 4572.895 | 51941.39 | 1528 | 0 | 0 | 0 | 0 | 0 | 0 | 60 | 0 | 0 | 0 | 0 | 0 | 0 | 0 | 0 | 22 | 99.3 | 0 | 0 | 0 | 0 | 17.2 | 0 | 0 | 0 | 0 | 0 | 0 | 0 | 0 | 0 | 99.65 | 1562 | 25 | 328 | 0.038 | 0.085 | 0.0435 | 0.00979 | 0.01244 | 0.01678 | 0.00652 | 0.00043 | 0.0002 | 0.00088 | 0.03809 | 0.00015 | 0.0045 | 0.00091 | 0.0002 | 0.046 | 0.1367 | 0.00659 | 0.01255 | 0.01753 | 0.01816 | 0.00719 | 0.0004 | 0.0002 | 0.00097 | 0.03222 | 0.0025 | 0.0054 | 0.0004 | 0.00097
2025-01-27 | C250519 | G-600-A | 1:21 | 1:50 | 3506.156 | 24813.73 | -1 | 0 | 0 | 87 | 0 | 0 | 0 | 40 | 0 | 0 | 0 | 0 | 0 | 0 | 0 | 0 | 88 | 120.4 | 0 | 0 | 0 | 0 | 17.5 | 0 | 0 | 0 | 0 | 0 | 0 | 0 | 0 | 0 | 81.48333 | 1572 | 18 | 964 | 0.03 | 0.0672 | 0.044 | 0.0102 | 0.00726 | 0.01031 | 0.00319 | 0.0004 | 0.0002 | 0.00088 | 0.00182 | 0.00017 | 0.0042 | 0.00038 | 0.0013 | 0.037 | 0.1526 | 0.0055 | 0.011 | 0.01686 | 0.01269 | 0.00305 | 0.0004 | 0.0002 | 0.00104 | 0.03589 | 0.0028 | 0.0053 | 0.00052 | 0.0002
2025-01-27 | C250520 | G-600-A | 1:22 | 1:34 | 3303.453 | 21654.9 | 1528 | 0 | 0 | 0 | 0 | 0 | 0 | 0 | 0 | 0 | 0 | 0 | 0 | 0 | 0 | 0 | 0 | 242.9 | 0 | 0 | 0 | 0 | 25.2 | 0 | 0 | 0 | 0 | 0 | 0 | 0 | 0 | 0 | 81.31667 | 1568 | 19 | 1383 | 0.04108 | 0.08214 | 0.06262 | 0.01331 | 0.00247 | 0.01144 | 0.00284 | 0.0004 | 0.0002 | 0.00079 | 0.0012 | 0.00037 | 0.0047 | 0.00074 | 0.0002 | 0.04096 | 0.12813 | 0.00522 | 0.02103 | 0.02674 | 0.01316 | 0.00378 | 0.0004 | 0.0002 | 0.00112 | 0.02532 | 0.00113 | 0.0056 | 0.00023 | 0.0014
2025-01-27 | C250521 | G-600-A | 0:53 | 1:18 |  | 15424.45 | 1528 | 0 | 0 | 0 | 0 | 0 | 0 | 40 | 0 | 0 | 0 | 0 | 0 | 0 | 0 | 0 | 0 | 100.7 | 0 | 0 | 0 | 0 | 17.5 | 0 | 0 | 0 | 0 | 0 | 0 | 0 | 0 | 0 | 53.31667 | 1574 | 11 | 485 | 0.04 | 0.13232 | 0.03 | 0.02 | 0.0068 | 0.01492 | 0.00269 | 0.0004 | 0.0002 | 0.00098 | 0.02168 | 0.0019 | 0.0046 | 0.00063 | 0.0002 | 0.045 | 0.13988 | 0.006 | 0.02 | 0.01883 | 0.01404 | 0.00312 | 0.00046 | 0.0002 | 0.00114 | 0.033 | 0.0023 | 0.0053 | 0.0003 | 0.00163
2025-02-11 | B250841 | G-600-A | 1:27 | 2:14 | 4179.081 | 26562.36 | 1528 | 0 | 35 | 0 | 0 | 0 | 0 | 60 | 0 | 0 | 0 | 0 | 0 | 0 | 0 | 0 | 0 | 136 | 0 | 0 | 0 | 0 | 21 | 0 | 0 | 0 | 0 | 0 | 0 | 0 | 0 | 0 | 87.15 | 1596 | 26 | 423 | 0.03899 | 0.08167 | 0.045 | 0.00435 | 0.00987 | 0.0168 | 0.00417 | 0.0004 | 0.0002 | 0.00077 | 0.04065 | 0.0002 | 0.0045 | 0.00043 | 0.00064 | 0.041 | 0.12307 | 0.0074 | 0.004 | 0.01903 | 0.01874 | 0.00389 | 0.0004 | 0.0002 | 0.00085 | 0.03049 | 0.003 | 0.0055 | 0.00119 | 0.00021
2025-02-11 | B250840 | G-600-A | 1:13 | 1:48 | 3420.033 | 27748.28 | 1528 | 0 | 41 | 0 | 0 | 0 | 0 | 50 | 0 | 0 | 0 | 0 | 0 | 0 | 0 | 0 | 0 | 145.4 | 0 | 0 | 0 | 0 | 16.3 | 0 | 0 | 0 | 0 | 0 | 0 | 0 | 0 | 0 | 72.95 | 1578 | 21 | 492 | 0.03222 | 0.0848 | 0.058 | 0.01595 | 0.01428 | 0.01227 | 0.00283 | 0.0004 | 0.0002 | 0.00092 | 0.03315 | 0.00012 | 0.0045 | 0.0008 | 0.0002 | 0.038 | 0.12275 | 0.00809 | 0.01685 | 0.02573 | 0.0142 | 0.00333 | 0.0004 | 0.0002 | 0.001 | 0.039 | 0.0029 | 0.0056 | 0.00047 | 0.00085
2025-02-11 | B250839 | G-600-A | 1:03 | 1:34 | 3065.571 | 19895.86 | 1528 | 0 | 20 | 0 | 0 | 0 | 0 | 0 | 0 | 0 | 0 | 0 | 0 | 0 | 0 | 0 | 0 | 134 | 0 | 0 | 0 | 0 | 14.7 | 0 | 0 | 0 | 0 | 0 | 0 | 0 | 0 | 0 | 62.76667 | 1570 | 19 | 493 | 0.04134 | 0.08867 | 0.05842 | 0.01027 | 0.01724 | 0.01342 | 0.00293 | 0.00069 | 0.0002 | 0.00106 | 0.0768 | 0.00013 | 0.00462 | 0.00045 | 0.0002 | 0.0493 | 0.10884 | 0.0074 | 0.01173 | 0.02417 | 0.01644 | 0.00441 | 0.0005 | 0.0002 | 0.00029 | 0.03007 | 0.00166 | 0.0054 | 0.0002 | 0.00047
2025-01-27 | C250525 | G-600-A | 1:12 | 1:36 | 2958.71 | 22830.62 | 1528 | 0 | 0 | 0 | 0 | 0 | 0 | 0 | 0 | 0 | 0 | 0 | 0 | 0 | 0 | 0 | 0 | 186.8 | 0 | 0 | 0 | 0 | 18.9 | 0 | 0 | 0 | 0 | 0 | 0 | 0 | 0 | 0 | 71.61667 | 1582 | 15 | 554 | 0.03597 | 0.14136 | 0.03668 | 0.01066 | 0.00455 | 0.01023 | 0.00233 | 0.0004 | 0.0002 | 0.00082 | 0.0021 | 0.00224 | 0.0048 | 0.00085 | 0.0002 | 0.041 | 0.15847 | 0.007 | 0.01297 | 0.01385 | 0.01187 | 0.00296 | 0.0004 | 0.0002 | 0.00094 | 0.026 | 0.0028 | 0.0052 | 0.00056 | 0.00129
2025-01-27 | C250526 | G-600-A | 0:33 | 0:40 | 1519.732 | 153.4248 | 1528 | 0 | 0 | 0 | 0 | 0 | 0 | 50 | 0 | 0 | 0 | 0 | 0 | 0 | 0 | 0 | 0 | 35 | 0 | 0 | 0 | 0 | 18.9 | 0 | 0 | 0 | 0 | 0 | 0 | 0 | 0 | 0 | 33.66667 | 1572 | 9 | 201 | 0.04758 | 0.11175 | 0.0288 | 0.00757 | 0.01372 | 0.01031 | 0.00321 | 0.00046 | 0.0002 | 0.00095 | 0.068 | 0.00047 | 0.0048 | 0.00043 | 0.00149 | 0.04848 | 0.14415 | 0.0074 | 0.0085 | 0.0234 | 0.00805 | 0.0032 | 0.00046 | 0.0002 | 0.00104 | 0.03803 | 0.0029 | 0.0052 | 0.00048 | 0.00104
2025-01-27 | C250527 | G-600-A | 1:01 | 1:17 | 3279.485 | 9592.254 | 1528 | 0 | 30 | 0 | 0 | 0 | 0 | 0 | 0 | 0 | 0 | 0 | 0 | 0 | 0 | 0 | 0 | 88.2 | 0 | 0 | 0 | 0 | 17.5 | 0 | 0 | 0 | 0 | 0 | 0 | 0 | 0 | 0 | 60.61667 | 1578 | 17 | 606 | 0.03551 | 0.11004 | 0.042 | 0.01271 | 0.01348 | 0.01034 | 0.00318 | 0.00071 | 0.0002 | 0.00112 | 0.08327 | 0.00038 | 0.0048 | 0.0004 | 0.00118 | 0.035 | 0.13441 | 0.0074 | 0.01254 | 0.01552 | 0.00987 | 0.00338 | 0.0004 | 0.0002 | 0.00098 | 0.039 | 0.00243 | 0.0052 | 0.00033 | 0.00094
2025-01-27 | C250528 | G-600-A | 0:58 | 1:11 | 3496.665 | 17269.28 | 1528 | 0 | 0 | 0 | 0 | 0 | 0 | 0 | 0 | 0 | 0 | 0 | 0 | 0 | 0 | 0 | 0 | 116.6 | 0 | 0 | 0 | 0 | 17.5 | 0 | 0 | 0 | 0 | 0 | 0 | 0 | 0 | 0 | 58 | 1578 | 18 | 567 | 0.03866 | 0.13141 | 0.04594 | 0.01971 | 0.00821 | 0.01084 | 0.00313 | 0.00085 | 0.0002 | 0.00118 | 0.07893 | 0.00015 | 0.0048 | 0.00028 | 0.00119 | 0.038 | 0.14495 | 0.007 | 0.02 | 0.02222 | 0.01143 | 0.00334 | 0.00058 | 0.0002 | 0.00104 | 0.038 | 0.00203 | 0.0055 | 0.0002 | 0.00139
2025-02-11 | B250838 | G-600-A | 1:03 | 1:48 | 5372.179 | 32388.16 | 1528 | 0 | 40 | 0 | 0 | 0 | 0 | 0 | 0 | 0 | 0 | 0 | 0 | 0 | 0 | 0 | 0 | 89.7 | 0 | 0 | 0 | 0 | 14 | 0 | 0 | 0 | 0 | 0 | 0 | 0 | 0 | 0 | 62.41667 | 1570 | 32 | 356 | 0.04304 | 0.08868 | 0.03363 | 0.00719 | 0.01667 | 0.01559 | 0.00353 | 0.00166 | 0.0002 | 0.00107 | 0.08827 | 0.00063 | 0.0046 | 0.0005 | 0.0002 | 0.045 | 0.11954 | 0.007 | 0.01 | 0.027 | 0.02061 | 0.00388 | 0.0004 | 0.0002 | 0.00111 | 0.033 | 0.00188 | 0.0054 | 0.00047 | 0.0009
2025-02-11 | B250836 | G-600-A | 0:55 | 1:27 | 2577.805 | 17907.15 | 1528 | 0 | 47 | 0 | 0 | 0 | 0 | 100 | 0 | 0 | 0 | 0 | 0 | 0 | 0 | 0 | 0 | 68.7 | 0 | 0 | 0 | 0 | 16.5 | 0 | 0 | 0 | 0 | 0 | 0 | 0 | 0 | 0 | 55.71667 | 1577 | 15 | 383 | 0.04476 | 0.09569 | 0.03818 | 0.01489 | 0.01741 | 0.01428 | 0.00314 | 0.00103 | 0.0002 | 0.0011 | 0.07429 | 0.00011 | 0.0047 | 0.0007 | 0.0002 | 0.0459 | 0.12658 | 0.00739 | 0.015 | 0.028 | 0.01686 | 0.00328 | 0.0004 | 0.0002 | 0.00106 | 0.02975 | 0.0016 | 0.0055 | 0.00042 | 0.00078
2025-02-11 | B250834 | G-600-A | 1:24 | 1:45 | 4313.851 | 0 | 1528 | 0 | 40 | 0 | 0 | 0 | 0 | 0 | 0 | 0 | 0 | 0 | 0 | 0 | 0 | 0 | 0 | 181 | 0 | 0 | 0 | 0 | 24 | 0 | 0 | 0 | 0 | 0 | 0 | 0 | 0 | 0 | 84.55 | 1571 | 21 | 800
2025-02-11 | B250833 | G-600-A | 1:16 | 1:38 | 2828.306 | 31633.26 | 1528 | 0 | 0 | 0 | 0 | 0 | 0 | 0 | 0 | 0 | 0 | 0 | 0 | 0 | 0 | 0 | 0 | 139.5 | 0 | 0 | 0 | 0 | 16.1 | 0 | 0 | 0 | 0 | 0 | 0 | 0 | 0 | 0 | 76.36667 | 1570 | 15 | 569 | 0.03761 | 0.15368 | 0.05036 | 0.00916 | 0.01547 | 0.01724 | 0.00336 | 0.0004 | 0.0002 | 0.00086 | 0.06849 | 0.00016 | 0.0047 | 0.00024 | 0.00088 | 0.04114 | 0.16572 | 0.009 | 0.00944 | 0.024 | 0.02134 | 0.00375 | 0.0004 | 0.0002 | 0.00086 | 0.035 | 0.002 | 0.0057 | 0.00028 | 0.00084
2025-01-27 | D250535 | G-600-A | 0:53 | 1:26 | 4450.341 | 9805.506 | 1528 | 0 | 0 | 0 | 0 | 0 | 0 | 0 | 0 | 0 | 0 | 0 | 1.4 | 0 | 0 | 0 | 0 | 63 | 0 | 0 | 0 | 0 | 20.6 | 0 | 0 | 0 | 0 | 0 | 0 | 0 | 0 | 0 | 53.6 | 1586 | 23 | 113 | 0.049 | 0.1079 | 0.03488 | 0.00563 | 0.00577 | 0.00781 | 0.00268 | 0.00077 | 0.0002 | 0.00089 | 0.07304 | 0.0001 | 0.0048 | 0.00039 | 0.0002 | 0.053 | 0.13644 | 0.006 | 0.01 | 0.01896 | 0.01316 | 0.00401 | 0.0004 | 0.0002 | 0.0046 | 0.017 | 0.0015 | 0.0055 | 0.00026 | 0.00133
2025-02-11 | B250832 | G-600-A | 1:12 | 1:31 | 2939.934 | 20055.81 | 1528 | 0 | 171 | 0 | 0 | 0 | 0 | 0 | 0 | 0 | 0 | 0 | 0 | 0 | 0 | 0 | 0 | 111.5 | 0 | 0 | 0 | 0 | 17.5 | 0 | 0 | 0 | 0 | 0 | 0 | 0 | 0 | 0 | 71.85 | 1568 | 18 | 625 | 0.03129 | 0.0118 | 0.0527 | 0.0061 | 0.00555 | 0.01584 | 0.00314 | 0.00081 | 0.0002 | 0.00085 | 0.05143 | 0.00329 | 0.00473 | 0.00078 | 0.00039 | 0.045 | 0.13967 | 0.00714 | 0.00802 | 0.01273 | 0.01777 | 0.00368 | 0.0004 | 0.0002 | 0.00098 | 0.02958 | 0.002 | 0.0058 | 0.00034 | 0.00097
2025-02-11 | B250831 | G-600-A | 1:12 | 1:52 | 4914.099 | 0 | 1528 | 0 | 80 | 0 | 0 | 0 | 0 | 0 | 0 | 0 | 0 | 0 | 0 | 0 | 0 | 0 | 0 | 150 | 0 | 0 | 0 | 0 | 18 | 0 | 0 | 0 | 0 | 0 | 0 | 0 | 0 | 0 | 71.88333 | 1574 | 28 | 1000
2025-02-11 | B250830 | G-600-A | 1:10 | 1:41 | 3500.757 | 19132.83 | 1528 | 0 | 0 | 0 | 0 | 0 | 0 | 0 | 0 | 0 | 0 | 0 | 0 | 0 | 0 | 0 | 0 | 71.5 | 0 | 0 | 0 | 0 | 21 | 0 | 0 | 0 | 0 | 0 | 0 | 0 | 0 | 0 | 69.88333 | 1571 | 18 | 646 | 0.04557 | 0.06833 | 0.04207 | 0.01016 | 0.01259 | 0.01756 | 0.00355 | 0.00074 | 0.0002 | 0.00088 | 0.08043 | 0.00014 | 0.0046 | 0.00037 | 0.00148 | 0.046 | 0.127 | 0.00832 | 0.01057 | 0.02545 | 0.01972 | 0.00381 | 0.0004 | 0.0002 | 0.001 | 0.03429 | 0.00253 | 0.006 | 0.0004 | 0.00087
2025-02-11 | B250828 | G-600-A | 0:54 | 1:27 | 2818.96 | 0 | 1528 | 0 | 40 | 0 | 0 | 0 | 0 | 0 | 0 | 0 | 0 | 0 | 0 | 0 | 0 | 0 | 0 | 150 | 0 | 0 | 0 | 0 | 17 | 0 | 0 | 0 | 0 | 0 | 0 | 0 | 0 | 0 | 54.68333 | 1572 | 15 | 500
2025-02-11 | B250826 | G-600-A | 1:26 | 2:05 | 4018.74 | 43275.18 | 1528 | 0 | 0 | 0 | 0 | 0 | 0 | 0 | 0 | 0 | 0 | 0 | 0 | 0 | 0 | 0 | 0 | 237.9 | 0 | 0 | 0 | 0 | 17.5 | 0 | 0 | 0 | 0 | 0 | 0 | 0 | 0 | 0 | 86.35 | 1569 | 28 | 1047 | 0.0372 | 0.08724 | 0.0266 | 0.00823 | 0.01535 | 0.00712 | 0.0048 | 0.00187 | 0.0002 | 0.00076 | 0.02581 | 8e-05 | 0.0048 | 0.00057 | 0.0002 | 0.04219 | 0.14047 | 0.00737 | 0.01006 | 0.02903 | 0.01289 | 0.00521 | 0.00148 | 0.0002 | 0.00112 | 0.02973 | 0.003 | 0.0059 | 0.00033 | 0.00112
2025-02-11 | A250860 | G-600-A | 1:09 | 1:28 | 1444.473 | 10807.01 | 1528 | 0 | 0 | 0 | 0 | 0 | 0 | 0 | 0 | 0 | 0 | 0 | 0 | 0 | 0 | 0 | 0 | 55.8 | 0 | 0 | 0 | 0 | 27.1 | 0 | 0 | 0 | 0 | 0 | 0 | 0 | 0 | 0 | 69.51667 | 1570 | 15 | 305 | 0.04013 | 0.10084 | 0.04364 | 0.00905 | 0.01476 | 0.02697 | 0.00675 | 0.0004 | 0.0002 | 0.00097 | 0.06513 | 0.00234 | 0.0043 | 0.00049 | 0.0009 | 0.03988 | 0.14057 | 0.0091 | 0.0085 | 0.0205 | 0.0275 | 0.00647 | 0.00043 | 0.0002 | 0.00085 | 0.03736 | 0.004 | 0.0055 | 0.00086 | 0.0002
2025-02-11 | A250858 | G-600-A | 0:55 | 1:15 | 3139.802 | 18760.25 | 1528 | 0 | 20 | 0 | 0 | 0 | 0 | 50 | 0 | 0 | 0 | 0 | 0 | 0 | 0 | 0 | 0 | 41 | 0 | 0 | 0 | 0 | 15.5 | 0 | 0 | 0 | 0 | 0 | 0 | 0 | 0 | 0 | 55.2 | 1572 | 19 | 453 | 0.0382 | 0.10256 | 0.036 | 0.01737 | 0.01203 | 0.01357 | 0.00294 | 0.0004 | 0.0002 | 0.00096 | 0.05244 | 0.00011 | 0.0042 | 0.00044 | 0.0008 | 0.039 | 0.12092 | 0.00753 | 0.0165 | 0.022 | 0.01503 | 0.00282 | 0.0004 | 0.0002 | 0.00094 | 0.03718 | 0.0026 | 0.00522 | 0.00035 | 0.00098
2025-02-11 | A250855 | G-600-A | 1:13 | 2:24 | 2370.641 | 29433.4 | 1528 | 0 | 0 | 0 | 0 | 0 | 0 | 50 | 0 | 0 | 0 | 0 | 0 | 0 | 0 | 0 | 0 | 81.7 | 0 | 0 | 0 | 0 | 15.5 | 0 | 0 | 0 | 0 | 0 | 0 | 0 | 0 | 0 | 118.2667 | 1572 | 14 | 950 | 0.047 | 0.13887 | 0.0095 | 0.0185 | 0.018 | 0.01613 | 0.00242 | 0.00054 | 0.0002 | 0.00093 | 0.0354 | 0.00031 | 0.0053 | 0.00094 | 0.0002 | 0.046 | 0.13196 | 0.00712 | 0.019 | 0.01695 | 0.01593 | 0.00311 | 0.0004 | 0.0002 | 0.00092 | 0.03 | 0.00298 | 0.0054 | 0.0003 | 0.00075
2025-02-11 | A250854 | G-600-A | 1:30 | 2:26 | 5783.178 | 56398.8 | 1528 | 0 | 0 | 0 | 0 | 0 | 0 | 60 | 0 | 0 | 0 | 0 | 0 | 0 | 0 | 0 | 0 | 81.5 | 0 | 0 | 0 | 0 | 15.4 | 0 | 0 | 0 | 0 | 0 | 0 | 0 | 0 | 0 | 89.96667 | 1577 | 30 | 660 | 0.0411 | 0.1158 | 0.029 | 0.00951 | 0.01493 | 0.01665 | 0.00305 | 0.0004 | 0.0002 | 0.00097 | 0.05306 | 0.00025 | 0.0046 | 0.00029 | 0.0008 | 0.0421 | 0.11372 | 0.00588 | 0.00802 | 0.01704 | 0.02121 | 0.00263 | 0.0004 | 0.0002 | 0.00096 | 0.03579 | 0.00222 | 0.0055 | 0.00087 | 0.0002
2025-02-11 | A250853 | G-600-A | 1:16 | 1:50 | 5129.397 | 0 | 1528 | 0 | 0 | 0 | 0 | 0 | 0 | 60 | 0 | 0 | 0 | 0 | 0 | 0 | 0 | 0 | 0 | 170 | 0 | 0 | 0 | 0 | 16 | 0 | 0 | 0 | 0 | 0 | 0 | 0 | 0 | 0 | 75.9 | 1581 | 25 | 550
2025-02-11 | A250852 | G-600-A | 1:03 | 1:52 | 3018.331 | 11153.52 | 1528 | 0 | 0 | 0 | 0 | 0 | 0 | 0 | 0 | 0 | 0 | 0 | 0 | 0 | 0 | 0 | 0 | 236.5 | 0 | 0 | 0 | 0 | 16.1 | 0 | 0 | 0 | 0 | 0 | 0 | 0 | 0 | 0 | 62.68333 | 1575 | 16 | 490 | 0.03036 | 0.09071 | 0.04176 | 0.0076 | 0.00725 | 0.01264 | 0.00363 | 0.0004 | 0.0002 | 0.00037 | 0.00906 | 4e-05 | 0.0047 | 0.0002 | 0.00022 | 0.04153 | 0.12736 | 0.0084 | 0.00882 | 0.01578 | 0.01637 | 0.00258 | 0.00045 | 0.0002 | 0.00102 | 0.03417 | 0.0023 | 0.0053 | 0.00048 | 0.00027
2025-02-11 | A250851 | G-600-A | 1:07 | 1:42 | 3787.469 | 30637.28 | 1528 | 0 | 48 | 0 | 0 | 0 | 0 | 0 | 0 | 0 | 0 | 0 | 0 | 0 | 0 | 0 | 0 | 122.8 | 0 | 0 | 0 | 0 | 14 | 0 | 0 | 0 | 0 | 0 | 0 | 0 | 0 | 0 | 67.43333 | 1578 | 21 | 545 | 0.03433 | 0.10301 | 0.05438 | 0.00445 | 0.0116 | 0.0128 | 0.00315 | 0.0019 | 0.0002 | 0.00083 | 0.05682 | 0.00012 | 0.00472 | 0.00077 | 0.0002 | 0.04032 | 0.13832 | 0.00732 | 0.0072 | 0.032 | 0.01631 | 0.00342 | 0.0004 | 0.0002 | 0.001 | 0.036 | 0.0015 | 0.0056 | 0.00034 | 0.00082
2025-02-11 | A250850 | G-600-A | 1:54 | 2:10 | 4172.278 | 20695.05 | 1528 | 0 | 0 | 0 | 0 | 0 | 0 | 0 | 0 | 0 | 0 | 0 | 0 | 0 | 0 | 0 | 0 | 86.6 | 0 | 0 | 0 | 0 | 16.4 | 0 | 0 | 0 | 0 | 0 | 0 | 0 | 0 | 0 | 114.1667 | 1570 | 26 | 370 | 0.04738 | 0.1463 | 0.03222 | 0.00332 | 0.00579 | 0.01246 | 0.00449 | 0.00819 | 0.0002 | 0.00078 | 0.09903 | 5e-05 | 0.00462 | 0.00039 | 0.00047 | 0.05 | 0.17 | 0.00711 | 0.007 | 0.02 | 0.01976 | 0.00442 | 0.00324 | 0.0002 | 0.001 | 0.02657 | 0.0022 | 0.00585 | 0.00036 | 0.00082
2025-01-27 | D250549 | G-600-A | 0:56 | 1:19 | 4374.747 | 11368.64 | 1528 | 0 | 0 | 0 | 0 | 0 | 0 | 0 | 0 | 0 | 0 | 0 | 0 | 0 | 0 | 0 | 0 | 138.2 | 0 | 0 | 0 | 0 | 17.5 | 0 | 0 | 0 | 0 | 0 | 0 | 0 | 0 | 0 | 56.21667 | 1578 | 23 | 404 | 0.03953 | 0.09545 | 0.044 | 0.00819 | 0.01015 | 0.00715 | 0.00262 | 0.0004 | 0.0002 | 0.00109 | 0.0378 | 0.0002 | 0.0046 | 0.00057 | 0.00119 | 0.043 | 0.12278 | 0.0074 | 0.01179 | 0.02173 | 0.00778 | 0.00331 | 0.0004 | 0.0002 | 0.00122 | 0.0382 | 0.00262 | 0.0055 | 0.00028 | 0.00126
2025-01-27 | D250550 | G-600-A | 0:47 | 0:56 | 3463.908 | 72.93993344 | 1528 | 0 | 0 | 0 | 0 | 0 | 0 | 40 | 0 | 0 | 0 | 0 | 0 | 0 | 0 | 0 | 0 | 137.3 | 0 | 0 | 0 | 0 | 18.9 | 0 | 0 | 0 | 0 | 0 | 0 | 0 | 0 | 0 | 46.95 | 1582 | 18 | 378 | 0.038 | 0.10562 | 0.0569 | 0.01535 | 0.02219 | 0.00692 | 0.00285 | 0.0004 | 0.0002 | 0.00105 | 0.03634 | 0.00022 | 0.0045 | 0.00044 | 0.00118 | 0.04368 | 0.12956 | 0.0074 | 0.01698 | 0.0212 | 0.00859 | 0.00303 | 0.0004 | 0.0002 | 0.001 | 0.03581 | 0.0025 | 0.00555 | 0.00033 | 0.00095
2025-01-27 | D250551 | G-600-A | 0:48 | 0:59 | 2273.309 | 896.0788 | 1528 | 0 | 0 | 0 | 0 | 0 | 0 | 50 | 0 | 0 | 0 | 0 | 0 | 0 | 0 | 0 | 0 | 70 | 0 | 0 | 0 | 0 | 17.8 | 0 | 0 | 0 | 0 | 0 | 0 | 0 | 0 | 0 | 47.58333 | 1574 | 12 | 394 | 0.04475 | 0.09808 | 0.05209 | 0.01273 | 0.01454 | 0.00698 | 0.00307 | 0.00086 | 0.0002 | 0.00114 | 0.0879 | 0.0002 | 0.0048 | 0.00038 | 0.00112 | 0.041 | 0.1463 | 0.007 | 0.012 | 0.028 | 0.00605 | 0.00286 | 0.0004 | 0.0002 | 0.00107 | 0.039 | 0.0026 | 0.0053 | 0.00071 | 0.0002
2025-02-11 | A250849 | G-600-A | 1:37 | 2:12 | 2610.084 | 38507.34 | 1528 | 0 | 0 | 0 | 0 | 0 | 0 | 0 | 0 | 0 | 0 | 0 | 0 | 0 | 0 | 0 | 0 | 255.2 | 0 | 0 | 0 | 0 | 16.4 | 0 | 0 | 0 | 0 | 0 | 0 | 0 | 0 | 0 | 96.68333 | 1573 | 16 | 1245 | 0.04729 | 0.09113 | 0.04706 | 0.00542 | 0.01353 | 0.01123 | 0.00292 | 0.0004 | 0.0002 | 0.00081 | 0.00136 | 0.00011 | 0.0048 | 0.00089 | 0.0002 | 0.05 | 0.11738 | 0.005 | 0.0078 | 0.02604 | 0.0122 | 0.00306 | 0.0004 | 0.0002 | 0.00104 | 0.03613 | 0.0022 | 0.0055 | 0.00069 | 0.0002
2025-02-11 | A250848 | G-600-A | 2:24 | 2:40 | 3281.407 | 24506.57 | 1528 | 0 | 35 | 0 | 0 | 0 | 0 | 80 | 0 | 0 | 0 | 0 | 0 | 0 | 0 | 0 | 0 | 125.8 | 0 | 0 | 0 | 0 | 16.1 | 0 | 0 | 0 | 0 | 0 | 0 | 0 | 0 | 0 | 143.4833 | 1569 | 24 | 589 | 0.03928 | 0.0962 | 0.04846 | 0.01354 | 0.01359 | 0.01942 | 0.00282 | 0.0004 | 0.0002 | 0.00086 | 0.04299 | 0.00012 | 0.0048 | 0.00083 | 0.00026 | 0.047 | 0.14335 | 0.008 | 0.015 | 0.03142 | 0.02431 | 0.00325 | 0.0004 | 0.0002 | 0.00108 | 0.03147 | 0.00172 | 0.0056 | 0.00034 | 0.00108
2025-02-11 | A250847 | G-600-A | 1:06 | 1:31 | 2066.224 | 0 | 1528 | 0 | 40 | 0 | 0 | 0 | 0 | 0 | 0 | 0 | 0 | 0 | 0 | 0 | 0 | 0 | 0 | 97 | 0 | 0 | 0 | 0 | 17 | 0 | 0 | 0 | 0 | 0 | 0 | 0 | 0 | 0 | 65.2 | 1579 | 11 | 548
2025-02-11 | A250846 | G-600-A | 1:30 | 1:41 | 4010.181 | 46897.85 | 1528 | 0 | 0 | 0 | 0 | 0 | 0 | 0 | 0 | 0 | 0 | 0 | 0 | 0 | 0 | 0 | 0 | 189.5 | 0 | 0 | 0 | 0 | 17.5 | 0 | 0 | 0 | 0 | 0 | 0 | 0 | 0 | 0 | 90.56667 | 1572 | 21 | 404 | 0.0332 | 0.096 | 0.02 | 0.01692 | 0.01428 | 0.01146 | 0.00311 | 0.00094 | 0.0002 | 0.00074 | 0.05925 | 0.00022 | 0.0044 | 0.00025 | 0.0002 | 0.04029 | 0.15181 | 0.007 | 0.019 | 0.02985 | 0.0165 | 0.00309 | 0.0004 | 0.0002 | 0.00095 | 0.02823 | 0.0022 | 0.0059 | 0.00034 | 0.00076
2025-01-28 | A250541 | G-600-A | 1:09 | 1:32 | 4365.295 | 43979.95 | 1528 | 0 | 0 | 0 | 0 | 0 | 0 | 0 | 0 | 0 | 0 | 0 | 0 | 0 | 0 | 0 | 0 | 115.1 | 0 | 0 | 0 | 0 | 31.5 | 0 | 0 | 0 | 0 | 0 | 0 | 0 | 0 | 0 | 69.41667 |  | 24 | 465 | 0.04128 | 0.15486 | 0.02977 | 0.02011 | 0.00574 | 0.00572 | 0.00275 | 0.00078 | 0.0002 | 0.00067 | 0.05932 | 0.00012 | 0.0049 | 0.0002 | 0.00037 | 0.041 | 0.16123 | 0.00624 | 0.0212 | 0.02321 | 0.00858 | 0.00265 | 0.0004 | 0.0002 | 0.00101 | 0.03318 | 0.0025 | 0.0055 | 0.00057 | 0.0002
2025-02-11 | A250845 | G-600-A | 1:05 | 1:45 | 3009.229 | 21030.54 | 1528 | 0 | 0 | 0 | 0 | 0 | 0 | 0 | 0 | 0 | 0 | 0 | 0 | 0 | 0 | 0 | 0 | 107 | 0 | 0 | 0 | 0 | 15.5 | 0 | 0 | 0 | 0 | 0 | 0 | 0 | 0 | 0 | 64.63333 | 1568 | 18 | 738 | 0.0371 | 0.11751 | 0.03921 | 0.015 | 0.00917 | 0.01693 | 0.00312 | 0.0004 | 0.0002 | 0.00089 | 0.01259 | 0.00012 | 0.0048 | 0.00021 | 0.00127 | 0.04571 | 0.12755 | 0.00577 | 0.016 | 0.03012 | 0.0191 | 0.00332 | 0.0004 | 0.0002 | 0.00106 | 0.024 | 0.002 | 0.0056 | 0.00042 | 0.00082
2025-02-11 | A250844 | G-600-A | 0:50 | 1:31 | 2926.743 | 18750.27 | 1528 | 0 | 0 | 0 | 0 | 0 | 0 | 0 | 0 | 0 | 0 | 0 | 0 | 0 | 0 | 0 | 0 | 51.2 | 0 | 0 | 0 | 0 | 15 | 0 | 0 | 0 | 0 | 0 | 0 | 0 | 0 | 0 | 50.05 | 1568 | 16 | 383 | 0.04258 | 0.10846 | 0.05395 | 0.013 | 0.01615 | 0.01222 | 0.00289 | 0.00073 | 0.0002 | 0.00082 | 0.08309 | 7e-05 | 0.0046 | 0.00049 | 0.0002 | 0.045 | 0.12111 | 0.00549 | 0.013 | 0.0314 | 0.01413 | 0.00309 | 0.0004 | 0.0002 | 0.00092 | 0.02888 | 0.00208 | 0.0059 | 0.00049 | 0.00079
2025-02-11 | A250843 | G-600-A | 1:14 | 1:29 | 2057.254 | 19679.99 | 1528 | 0 | 0 | 0 | 0 | 0 | 0 | 0 | 0 | 0 | 0 | 0 | 0 | 0 | 0 | 0 | 0 | 67.1 | 0 | 0 | 0 | 0 | 15.5 | 0 | 0 | 0 | 0 | 0 | 0 | 0 | 0 | 0 | 73.48333 | 1569 | 13 | 520 | 0.03208 | 0.11592 | 0.05952 | 0.01915 | 0.01222 | 0.01497 | 0.00317 | 0.00096 | 0.0002 | 0.00074 | 0.07369 | 0.00013 | 0.0044 | 0.00088 | 0.0002 | 0.04124 | 0.12162 | 0.00595 | 0.01698 | 0.03307 | 0.01895 | 0.0037 | 0.0004 | 0.0002 | 0.00105 | 0.03402 | 0.00264 | 0.0062 | 0.00041 | 0.00102
2025-02-11 | A250842 | G-600-A | 1:06 | 1:38 | 3821.401 | 31664.9 | 1528 | 0 | 0 | 0 | 0 | 0 | 0 | 0 | 0 | 0 | 0 | 0 | 0 | 0 | 0 | 0 | 0 | 101 | 0 | 0 | 0 | 0 | 17.5 | 0 | 0 | 0 | 0 | 0 | 0 | 0 | 0 | 0 | 66.53333 | 1573 | 21 | 1112 | 0.03461 | 0.10742 | 0.05779 | 0.0116 | 0.01992 | 0.00635 | 0.00282 | 0.00054 | 0.0002 | 0.00094 | 0.06469 | 9e-05 | 0.0044 | 0.00073 | 0.0002 | 0.03918 | 0.15 | 0.00758 | 0.012 | 0.02607 | 0.00977 | 0.0036 | 0.0004 | 0.0002 | 0.00087 | 0.02841 | 0.00218 | 0.00573 | 0.0002 | 0.00078
2025-02-11 | A250841 | G-600-A | 0:58 | 2:14 | 4470.66 | 24471.33 | 1528 | 0 | 30 | 0 | 0 | 0 | 0 | 30 | 0 | 0 | 0 | 0 | 0 | 0 | 0 | 0 | 0 | 67.3 | 0 | 0 | 0 | 0 | 15.5 | 0 | 0 | 0 | 0 | 0 | 0 | 0 | 0 | 0 | 57.13333 | 1569 | 24 | 556 | 0.04278 | 0.10495 | 0.02616 | 0.01035 | 0.01012 | 0.00682 | 0.00313 | 0.00042 | 0.0002 | 0.00078 | 0.0565 | 0.00032 | 0.0046 | 0.00059 | 0.00035 | 0.043 | 0.13227 | 0.00529 | 0.011 | 0.02095 | 0.01388 | 0.0032 | 0.0004 | 0.0002 | 0.0011 | 0.02609 | 0.00184 | 0.006 | 0.00039 | 0.00111
2025-02-11 | A250840 | G-600-A | 1:58 | 2:12 | 2419.381 | 28289.53 | 1528 | 0 | 0 | 0 | 0 | 0 | 0 | 40 | 0 | 0 | 0 | 0 | 0 | 0 | 0 | 0 | 0 | 37.8 | 0 | 0 | 0 | 0 | 15.5 | 0 | 0 | 0 | 0 | 0 | 0 | 0 | 0 | 0 | 118.4167 | 1569 | 25 | 423 | 0.03395 | 0.08936 | 0.05 | 0.01117 | 0.01733 | 0.01113 | 0.00293 | 0.0004 | 0.0002 | 0.00097 | 0.0776 | 0.00025 | 0.0046 | 0.00057 | 0.0002 | 0.03641 | 0.12535 | 0.0084 | 0.01207 | 0.02424 | 0.01482 | 0.00306 | 0.0004 | 0.0002 | 0.00094 | 0.03161 | 0.00226 | 0.0055 | 0.00059 | 0.00034
2025-01-28 | A250548 | G-600-A | 0:57 | 1:13 | 1514.511 | 17261.8 | 1528 | 0 | 0 | 0 | 0 | 0 | 0 | 0 | 0 | 0 | 0 | 0 | 0 | 0 | 0 | 0 | 0 | 85 | 0 | 0 | 0 | 0 | 14 | 0 | 0 | 0 | 0 | 0 | 0 | 0 | 0 | 0 | 57.13333 | 1568 | 10 | 308 | 0.045 | 0.11872 | 0.039 | 0.00999 | 0.00477 | 0.01148 | 0.00329 | 0.0004 | 0.0002 | 0.00078 | 0.06386 | 0.00017 | 0.0044 | 0.00061 | 0.0002 | 0.045 | 0.14131 | 0.00741 | 0.012 | 0.01327 | 0.01319 | 0.00404 | 0.00045 | 0.0002 | 0.00101 | 0.03159 | 0.0015 | 0.0055 | 0.0004 | 0.00125
2025-02-11 | A250839 | G-600-A | 1:39 | 2:20 | 5447.269 | 37196.39 | 1528 | 0 | 30 | 0 | 0 | 0 | 0 | 50 | 0 | 0 | 0 | 0 | 0 | 0 | 0 | 0 | 0 | 137.9 | 0 | 0 | 0 | 0 | 21 | 0 | 0 | 0 | 0 | 0 | 0 | 0 | 0 | 0 | 99.1 | 1595 | 33 | 652 | 0.0386 | 0.09049 | 0.05232 | 0.00758 | 0.01177 | 0.01073 | 0.00315 | 0.0004 | 0.0002 | 0.00082 | 0.02956 | 0.00012 | 0.0047 | 0.0007 | 0.00026 | 0.04 | 0.13949 | 0.00524 | 0.00893 | 0.03253 | 0.01575 | 0.00371 | 0.0004 | 0.0002 | 0.00117 | 0.02846 | 0.00377 | 0.0059 | 0.0002 | 0.00126
2025-02-10 | D250845 | G-600-A | 1:04 | 1:38 | 3502.412 | 8276.745 | 1528 | 0 | 26 | 0 | 0 | 0 | 0 | 0 | 0 | 0 | 0 | 0 | 0 | 0 | 0 | 0 | 0 | 139.1 | 0 | 0 | 0 | 0 | 16.8 | 0 | 0 | 0 | 0 | 0 | 0 | 0 | 0 | 0 | 63.45 | 1570 | 20 | 518 | 0.03362 | 0.11225 | 0.03496 | 0.01685 | 0.00787 | 0.01193 | 0.00261 | 0.0004 | 0.0002 | 0.00089 | 0.02501 | 0.00013 | 0.0047 | 0.00076 | 0.0002 | 0.039 | 0.13423 | 0.006 | 0.018 | 0.02384 | 0.01429 | 0.00311 | 0.0004 | 0.0002 | 0.00099 | 0.034 | 0.0025 | 0.00533 | 0.00036 | 0.00132
2025-02-10 | D250844 | G-600-A | 0:59 | 1:31 | 3172.338 | 1690.533 | 1528 | 0 | 43 | 0 | 0 | 0 | 0 | 0 | 0 | 0 | 0 | 0 | 0 | 0 | 0 | 0 | 0 | 117.2 | 0 | 0 | 0 | 0 | 16.8 | 0 | 0 | 0 | 0 | 0 | 0 | 0 | 0 | 0 | 58.4 | 1576 | 17 | 468 | 0.03127 | 0.10774 | 0.03 | 0.0202 | 0.01788 | 0.01078 | 0.00292 | 0.0004 | 0.0002 | 0.00207 | 0.02619 | 0.00037 | 0.0044 | 0.00061 | 0.0002 | 0.03798 | 0.13398 | 0.0067 | 0.0223 | 0.0328 | 0.01111 | 0.0029 | 0.0004 | 0.0002 | 0.00164 | 0.03511 | 0.00217 | 0.0055 | 0.00064 | 0.00028
2025-01-28 | A250552 | G-600-A | 0:40 | 0:54 | 1972.033 | 11057.6 | 1528 | 0 | 0 | 0 | 0 | 0 | 0 | 70 | 0 | 0 | 0 | 0 | 0 | 0 | 0 | 0 | 0 | 73.4 | 0 | 0 | 0 | 0 | 19.6 | 0 | 0 | 0 | 0 | 0 | 0 | 0 | 0 | 0 | 40.38333 |  | 11 | 382 | 0.04074 | 0.11042 | 0.05265 | 0.00895 | 0.00927 | 0.01157 | 0.00298 | 0.0004 | 0.0002 | 0.00088 | 0.05779 | 0.00022 | 0.0046 | 0.00085 | 0.0002 | 0.04097 | 0.12098 | 0.0081 | 0.00999 | 0.02816 | 0.01178 | 0.00303 | 0.0004 | 0.0002 | 0.00096 | 0.03299 | 0.00213 | 0.0052 | 0.00062 | 0.0002
2025-01-28 | A250553 | G-600-A | 0:28 | 0:59 | 0 | 8889.37 | 1528 | 0 | 0 | 0 | 0 | 0 | 0 | 0 | 0 | 0 | 0 | 0 | 0 | 0 | 0 | 0 | 0 | 122.1 | 0 | 0 | 0 | 0 | 17.9 | 0 | 0 | 0 | 0 | 0 | 0 | 0 | 0 | 0 | 27.6 |  | 0 | 342 | 0.0336 | 0.12948 | 0.021 | 0.01238 | 0.00771 | 0.01471 | 0.00292 | 0.0004 | 0.0002 | 0.00076 | 0.02494 | 0.00012 | 0.0046 | 0.00063 | 0.0002 | 0.04 | 0.13151 | 0.00553 | 0.01235 | 0.02302 | 0.01477 | 0.00303 | 0.0004 | 0.0002 | 0.00089 | 0.03579 | 0.00192 | 0.0051 | 0.00053 | 0.0002
2025-02-10 | D250843 | G-600-A | 1:08 | 1:23 | 3669.028 | 505.7513 | 1528 | 0 | 61 | 0 | 0 | 0 | 0 | 0 | 0 | 0 | 0 | 0 | 0 | 0 | 0 | 0 | 0 | 163.8 | 0 | 0 | 0 | 0 | 17.2 | 0 | 0 | 0 | 0 | 0 | 0 | 0 | 0 | 0 | 67.63333 | 1568 | 19 | 584 | 0.03948 | 0.08444 | 0.066 | 0.01139 | 0.01003 | 0.01034 | 0.0032 | 0.0004 | 0.0002 | 0.00094 | 0.03102 | 0.00024 | 0.0044 | 0.00048 | 0.00131 | 0.04 | 0.13276 | 0.0062 | 0.0109 | 0.01926 | 0.01151 | 0.00351 | 0.0004 | 0.0002 | 0.00077 | 0.02846 | 0.00248 | 0.0055 | 0.0002 | 0.00043
2025-01-28 | A250555 | G-600-A | 0:44 | 0:53 | 1994.054 | 16805.06 | 1528 | 0 | 0 | 0 | 0 | 0 | 0 | 0 | 0 | 0 | 0 | 0 | 0 | 0 | 0 | 0 | 0 | 45.7 | 0 | 0 | 0 | 0 | 16.3 | 0 | 0 | 0 | 0 | 0 | 0 | 0 | 0 | 0 | 43.41667 | 1572 | 12 | 390 | 0.038 | 0.10955 | 0.07327 | 0.01425 | 0.00778 | 0.01649 | 0.00299 | 0.0004 | 0.0002 | 0.00095 | 0.09461 | 0.00025 | 0.0042 | 0.00052 | 0.00029 | 0.043 | 0.12744 | 0.00816 | 0.01698 | 0.02061 | 0.01862 | 0.0031 | 0.0004 | 0.0002 | 0.00099 | 0.036 | 0.00182 | 0.0053 | 0.00064 | 0.0002
2025-01-28 | A250556 | G-600-A | 1:31 | 1:46 | 3491.388 | 37829.27 | 1528 | 0 | 0 | 0 | 0 | 0 | 0 | 0 | 0 | 0 | 0 | 0 | 0 | 0 | 0 | 0 | 0 | 83.5 | 0 | 0 | 0 | 0 | 15.4 | 0 | 0 | 0 | 0 | 0 | 0 | 0 | 0 | 0 | 91.06667 | 1572 | 22 | 407 | 0.03731 | 0.09193 | 0.04292 | 0.01704 | 0.01034 | 0.01186 | 0.00289 | 0.0004 | 0.0002 | 0.00083 | 0.08056 | 0.00012 | 0.0049 | 0.00049 | 0.0002 | 0.04187 | 0.13045 | 0.0057 | 0.0193 | 0.02544 | 0.012 | 0.0031 | 0.0004 | 0.0002 | 0.00084 | 0.028 | 0.0026 | 0.0055 | 0.0002 | 0.0002
2025-02-10 | D250842 | G-600-A | 1:07 | 1:48 | 6576.33 | 18417.75 | 1528 | 0 | 0 | 0 | 0 | 0 | 0 | 0 | 0 | 0 | 0 | 0 | 0 | 0 | 0 | 0 | 0 | 124.4 | 0 | 0 | 0 | 0 | 15.4 | 0 | 0 | 0 | 0 | 0 | 0 | 0 | 0 | 0 | 67.78333 | 1576 | 34 | 656 | 0.03374 | 0.10155 | 0.05074 | 0.01984 | 0.02117 | 0.01927 | 0.00355 | 0.00052 | 0.0002 | 0.00106 | 0.03875 | 8e-05 | 0.0047 | 0.00046 | 0.0002 | 0.03958 | 0.10627 | 0.0074 | 0.02 | 0.03067 | 0.0205 | 0.00377 | 0.0004 | 0.0002 | 0.00109 | 0.0385 | 0.0025 | 0.0054 | 0.00053 | 0.0002
2025-01-28 | A250558 | G-600-A | 1:20 | 1:47 | 1268.625 | 40048.53 | 1528 | 0 | 0 | 0 | 0 | 0 | 0 | 0 | 0 | 0 | 0 | 0 | 0 | 0 | 0 | 0 | 0 | 54.7 | 0 | 0 | 0 | 0 | 16.1 | 0 | 0 | 0 | 0 | 0 | 0 | 0 | 0 | 0 | 80.9 | 1572 | 21 | 374 | 0.0431 | 0.09609 | 0.04938 | 0.01342 | 0.00786 | 0.02137 | 0.00292 | 0.0004 | 0.0002 | 0.00086 | 0.08561 | 0.0001 | 0.00513 | 0.00058 | 0.0002 | 0.048 | 0.1403 | 0.00535 | 0.01484 | 0.02611 | 0.02297 | 0.00256 | 0.0004 | 0.0002 | 0.00092 | 0.025 | 0.00215 | 0.0057 | 0.00121 | 0.0002
2025-01-28 | A250559 | G-600-A | 1:39 | 2:20 | 5691.897 | 50471.43 | 1528 | 0 | 0 | 0 | 0 | 0 | 0 | 0 | 0 | 0 | 0 | 0 | 0 | 0 | 0 | 0 | 0 | 58.8 | 0 | 0 | 0 | 0 | 21 | 0 | 0 | 0 | 0 | 0 | 0 | 0 | 0 | 0 | 98.08333 | 1594 | 32 | 287 | 0.03264 | 0.09609 | 0.03165 | 0.01463 | 0.01226 | 0.00927 | 0.00226 | 0.00046 | 0.0002 | 0.00091 | 0.09113 | 0.00036 | 0.0051 | 0.00084 | 0.0002 | 0.045 | 0.12618 | 0.00475 | 0.0159 | 0.01837 | 0.01018 | 0.00253 | 0.0004 | 0.0002 | 0.00075 | 0.03325 | 0.00321 | 0.0057 | 0.00109 | 0.0002
2025-02-10 | D250841 | G-600-A | 1:05 | 1:25 | 3651.051 | 21209.68 | 1528 | 0 | 0 | 0 | 0 | 0 | 0 | 0 | 0 | 0 | 0 | 0 | 0 | 0 | 0 | 0 | 0 | 142.7 | 0 | 0 | 0 | 0 | 15.1 | 0 | 0 | 0 | 0 | 0 | 0 | 0 | 0 | 0 | 65.15 | 1570 | 19 | 439 | 0.035 | 0.10112 | 0.05137 | 0.00464 | 0.0068 | 0.01364 | 0.00525 | 0.0004 | 0.0002 | 0.00081 | 0.02261 | 0.0001 | 0.0047 | 0.00053 | 0.0002 | 0.03825 | 0.11266 | 0.00378 | 0.00523 | 0.02739 | 0.01416 | 0.00516 | 0.00057 | 0.0002 | 0.00095 | 0.04424 | 0.00176 | 0.0055 | 0.00068 | 0.0002
2025-01-28 | A250561 | G-600-A | 0:44 | 0:58 | 3335.107 | 12172.49 | 1528 | 0 | 0 | 48 | 0 | 0 | 0 | 0 | 0 | 0 | 0 | 0 | 0 | 0 | 0 | 0 | 0 | 86.5 | 0 | 0 | 0 | 0 | 15.7 | 0 | 0 | 0 | 0 | 0 | 0 | 0 | 0 | 0 | 44.16667 | 1576 | 18 | 508 | 0.04234 | 0.09702 | 0.04118 | 0.01638 | 0.01251 | 0.00779 | 0.00259 | 0.00041 | 0.0002 | 0.00083 | 0.08084 | 0.00035 | 0.0045 | 0.00095 | 0.0002 | 0.045 | 0.1322 | 0.0074 | 0.01422 | 0.01893 | 0.00868 | 0.00368 | 0.0004 | 0.0002 | 0.00082 | 0.0306 | 0.0022 | 0.0054 | 0.00024 | 0.00087
2025-02-10 | D250840 | G-600-A | 0:38 | 0:55 | 2655.434 | 10701.07 | 1528 | 0 | 0 | 0 | 0 | 0 | 0 | 0 | 0 | 0 | 0 | 0 | 0 | 0 | 0 | 0 | 0 | 97.2 | 0 | 0 | 0 | 0 | 18.9 | 0 | 0 | 0 | 0 | 0 | 0 | 0 | 0 | 0 | 37.78333 | 1575 | 14 | 457 | 0.04025 | 0.10525 | 0.0544 | 0.01242 | 0.01202 | 0.01086 | 0.00265 | 0.0004 | 0.0002 | 0.00085 | 0.05537 | 0.00014 | 0.0047 | 0.00065 | 0.0002 | 0.04527 | 0.11965 | 0.007 | 0.0145 | 0.02366 | 0.01238 | 0.00305 | 0.0004 | 0.0002 | 0.001 | 0.03845 | 0.00213 | 0.0054 | 0.00059 | 0.0002
2025-02-10 | D250839 | G-600-A | 1:00 | 1:16 | 3488.508 | 25491.12 | 1528 | 0 | 0 | 0 | 0 | 0 | 0 | 0 | 0 | 0 | 0 | 0 | 0 | 0 | 0 | 0 | 0 | 78.8 | 0 | 0 | 0 | 0 | 16.1 | 0 | 0 | 0 | 0 | 0 | 0 | 0 | 0 | 0 | 59.45 | 1581 | 18 | 303 | 0.03742 | 0.1018 | 0.03771 | 0.00729 | 0.01374 | 0.01593 | 0.00285 | 0.0004 | 0.0002 | 0.00092 | 0.07277 | 0.00018 | 0.0048 | 0.00041 | 0.0002 | 0.0392 | 0.11537 | 0.0065 | 0.0088 | 0.02849 | 0.01744 | 0.00317 | 0.0004 | 0.0002 | 0.00086 | 0.03729 | 0.003 | 0.0054 | 0.00047 | 0.0002
2025-02-10 | D250838 | G-600-A | 0:45 | 0:57 | 2848.759 | 10822.26 | 1528 | 0 | 0 | 0 | 0 | 0 | 0 | 0 | 0 | 0 | 0 | 0 | 0 | 0 | 0 | 0 | 0 | 37.8 | 0 | 0 | 0 | 0 | 15.4 | 0 | 0 | 0 | 0 | 0 | 0 | 0 | 0 | 0 | 45.31667 | 1572 | 15 | 306 | 0.04765 | 0.09883 | 0.04018 | 0.00849 | 0.0223 | 0.01612 | 0.00315 | 0.00045 | 0.0002 | 0.00108 | 0.10211 | 0.00043 | 0.0047 | 0.0006 | 0.0002 | 0.04445 | 0.13081 | 0.0074 | 0.00956 | 0.02602 | 0.02045 | 0.00328 | 0.0004 | 0.0002 | 0.00101 | 0.03594 | 0.0022 | 0.0054 | 0.00069 | 0.0002
2025-02-10 | D250837 | G-600-A | 1:03 | 1:30 | 3727.892 | 102.5038 | 1528 | 0 | 0 | 0 | 0 | 0 | 0 | 0 | 0 | 0 | 0 | 0 | 0 | 0 | 0 | 0 | 0 | 85 | 0 | 0 | 0 | 0 | 18.2 | 0 | 0 | 0 | 0 | 0 | 0 | 0 | 0 | 0 | 62.91667 | 1566 | 20 | 532 | 0.04071 | 0.11628 | 0.032 | 0.00929 | 0.01668 | 0.00977 | 0.00313 | 0.0004 | 0.0002 | 0.00094 | 0.02858 | 0.00056 | 0.0048 | 0.00082 | 0.0002 | 0.043 | 0.13032 | 0.0064 | 0.0112 | 0.02859 | 0.02043 | 0.00385 | 0.0004 | 0.0002 | 0.00109 | 0.028 | 0.0018 | 0.0056 | 0.00058 | 0.00141
2025-02-10 | D250836 | G-600-A | 1:04 | 1:25 | 4032.839 | 909.0037 | 1528 | 0 | 0 | 0 | 0 | 0 | 0 | 0 | 0 | 0 | 0 | 0 | 0 | 0 | 0 | 0 | 0 | 91.4 | 0 | 0 | 0 | 0 | 21 | 0 | 0 | 0 | 0 | 0 | 0 | 0 | 0 | 0 | 64.73333 | 1585 | 22 | 519 | 0.03805 | 0.1056 | 0.03871 | 0.00723 | 0.01572 | 0.00797 | 0.00352 | 0.0004 | 0.0002 | 0.00093 | 0.05509 | 0.00037 | 0.0047 | 0.00097 | 0.0002 | 0.04586 | 0.14135 | 0.00691 | 0.01 | 0.031 | 0.01354 | 0.00386 | 0.0004 | 0.0002 | 0.00094 | 0.027 | 0.002 | 0.0056 | 0.00049 | 0.00139
2025-02-10 | D250835 | G-600-A | 0:33 | 0:49 | 1326.385 | 509.9306 | 1528 | 0 | 0 | 36 | 0 | 0 | 0 | 60 | 0 | 0 | 0 | 0 | 0 | 0 | 0 | 0 | 22 | 43.4 | 0 | 0 | 0 | 0 | 24.8 | 0 | 0 | 0 | 0 | 0 | 0 | 0 | 0 | 0 | 32.88333 | 1572 | 7 | 229 | 0.04319 | 0.09827 | 0.05201 | 0.01 | 0.01554 | 0.00869 | 0.0029 | 0.0004 | 0.0002 | 0.0009 | 0.08218 | 0.00013 | 0.0045 | 0.00095 | 0.0002 | 0.04317 | 0.14154 | 0.007 | 0.011 | 0.03333 | 0.00921 | 0.00299 | 0.0004 | 0.0002 | 0.00104 | 0.044 | 0.0016 | 0.0053 | 0.00082 | 0.0002
2025-02-10 | D250834 | G-600-A | 1:08 | 1:17 | 3023.096 | 5353.685 | 1528 | 0 | 0 | 0 | 0 | 0 | 0 | 60 | 0 | 0 | 0 | 0 | 0 | 0 | 0 | 0 | 0 | 91.4 | 0 | 0 | 0 | 0 | 16.1 | 0 | 0 | 0 | 0 | 0 | 0 | 0 | 0 | 0 | 67.48333 | 1570 | 16 | 498 | 0.04238 | 0.09783 | 0.06141 | 0.00688 | 0.01618 | 0.0122 | 0.00346 | 0.00054 | 0.0002 | 0.00107 | 0.0906 | 0.00032 | 0.0043 | 0.00089 | 0.0002 | 0.039 | 0.12189 | 0.007 | 0.00815 | 0.02152 | 0.01053 | 0.00373 | 0.0004 | 0.0002 | 0.00086 | 0.03393 | 0.0015 | 0.0053 | 0.00085 | 0.0002
2025-01-28 | B250530 | G-600-A | 1:19 | 1:29 | 3204.939 | 16340.94 | 1528 | 0 | 0 | 0 | 0 | 0 | 0 | 0 | 0 | 0 | 0 | 0 | 0 | 0 | 0 | 0 | 0 | 157.6 | 0 | 0 | 0 | 0 | 16.8 | 0 | 0 | 0 | 0 | 0 | 0 | 0 | 0 | 0 | 78.56667 |  | 18 | 467 | 0.04095 | 0.10485 | 0.05582 | 0.00898 | 0.00386 | 0.00516 | 0.00374 | 0.00078 | 0.0002 | 0.00075 | 0.05495 | 0.00064 | 0.0046 | 0.00063 | 0.0002 | 0.043 | 0.12757 | 0.0065 | 0.01301 | 0.0165 | 0.01172 | 0.00432 | 0.0004 | 0.0002 | 0.00082 | 0.028 | 0.00152 | 0.0058 | 0.00021 | 0.00115
2025-01-28 | B250531 | G-600-A | 0:46 | 0:56 | 2214.981 | 12774.81 | 1528 | 0 | 0 | 0 | 0 | 0 | 0 | 0 | 0 | 0 | 0 | 0 | 0 | 0 | 0 | 0 | 0 | 205.4 | 0 | 0 | 0 | 0 | 21 | 0 | 0 | 0 | 0 | 0 | 0 | 0 | 0 | 0 | 45.3 | 1575 | 13 | 500 | 0.02737 | 0.10371 | 0.055 | 0.01456 | 0.0041 | 0.01 | 0.00317 | 0.0004 | 0.0002 | 0.00079 | 0.0018 | 0.00068 | 0.004 | 0.00052 | 0.0002 | 0.03717 | 0.13224 | 0.0082 | 0.0198 | 0.01414 | 0.01247 | 0.00388 | 0.0004 | 0.0002 | 0.00095 | 0.02627 | 0.0018 | 0.0054 | 0.00038 | 0.00085
2025-02-10 | D250833 | G-600-A | 0:28 | 1:06 | 277.258 | 5258.887 | 1528 | 0 | 0 | 27 | 0 | 0 | 0 | 60 | 0 | 0 | 0 | 0 | 0 | 0 | 0 | 0 | 0 | 76.5 | 0 | 0 | 0 | 0 | 16.1 | 0 | 0 | 0 | 0 | 0 | 0 | 0 | 0 | 0 | 28.13333 | 1570 | 2 | 616 | 0.044 | 0.11584 | 0.013 | 0.00705 | 0.02147 | 0.00551 | 0.00323 | 0.0004 | 0.0002 | 0.00085 | 0.02543 | 0.00018 | 0.0048 | 0.00076 | 0.0002 | 0.048 | 0.13665 | 0.00721 | 0.00866 | 0.02878 | 0.01161 | 0.0043 | 0.0004 | 0.0002 | 0.00112 | 0.024 | 0.0025 | 0.00583 | 0.00033 | 0.00153
2025-01-28 | B250533 | G-600-A | 1:05 | 1:23 | 3025.003 | 14102.09 | 1528 | 0 | 0 | 0 | 0 | 0 | 0 | 0 | 0 | 0 | 0 | 0 | 0 | 0 | 0 | 0 | 44 | 151.1 | 0 | 0 | 0 | 0 | 14 | 0 | 0 | 0 | 0 | 0 | 0 | 0 | 0 | 0 | 65.8 | 1570 | 18 | 497 | 0.0389 | 0.11156 | 0.07764 | 0.01325 | 0.00275 | 0.01186 | 0.00321 | 0.0004 | 0.0002 | 0.00079 | 0.04762 | 8e-05 | 0.0046 | 0.00143 | 0.00038 | 0.04548 | 0.13963 | 0.0081 | 0.01754 | 0.01576 | 0.01567 | 0.0041 | 0.0004 | 0.0002 | 0.00096 | 0.03036 | 0.0018 | 0.0059 | 0.0006 | 0.00095
2025-01-28 | B250534 | G-600-A | 1:15 | 1:32 | 3802.193 | 12607.07 | 1528 | 0 | 0 | 0 | 0 | 0 | 0 | 0 | 0 | 0 | 0 | 0 | 0 | 0 | 0 | 0 | 88 | 77.5 | 0 | 0 | 0 | 0 | 14 | 0 | 0 | 0 | 0 | 0 | 0 | 0 | 0 | 0 | 75.23333 | 1570 | 22 | 430 | 0.04104 | 0.11552 | 0.08928 | 0.00938 | 0.0043 | 0.01078 | 0.00368 | 0.0004 | 0.0002 | 0.00135 | 0.04268 | 8e-05 | 0.0047 | 0.00185 | 0.0002 | 0.042 | 0.13644 | 0.0085 | 0.01044 | 0.01194 | 0.01044 | 0.00396 | 0.0004 | 0.0002 | 0.0019 | 0.02858 | 0.0015 | 0.0053 | 0.00124 | 0.0002
2025-01-28 | B250535 | G-600-A | 1:19 | 1:31 | 5421.069 | 49365.7 | 1528 | 0 | 56 | 0 | 0 | 0 | 0 | 0 | 0 | 0 | 0 | 0 | 0 | 0 | 0 | 0 | 22 | 248.1 | 0 | 0 | 0 | 0 | 2.9 | 0 | 0 | 0 | 0 | 0 | 0 | 0 | 0 | 0 | 79.46667 |  | 29 | 791 | 0.04169 | 0.08782 | 0.07881 | 0.00883 | 0.00401 | 0.00755 | 0.00271 | 0.0004 | 0.0002 | 0.00085 | 0.0359 | 9e-05 | 0.0044 | 0.00065 | 0.0002 | 0.044 | 0.1453 | 0.00699 | 0.01223 | 0.01509 | 0.01094 | 0.00318 | 0.0004 | 0.0002 | 0.00098 | 0.045 | 0.0002 | 0.0055 | 0.00079 | 0.00034
2025-02-10 | D250832 | G-600-A | 1:12 | 1:30 | 2442.228 | 1758.841 | 1528 | 0 | 0 | 0 | 0 | 0 | 0 | 60 | 0 | 0 | 0 | 0 | 0 | 0 | 0 | 0 | 198 | 193.9 | 0 | 0 | 0 | 0 | 21 | 0 | 0 | 0 | 0 | 0 | 0 | 0 | 0 | 0 | 72.13333 | 1583 | 13 | 1779 | 0.046 | 0.07247 | 0.05625 | 0.006 | 0.01196 | 0.01035 | 0.00341 | 0.0004 | 0.0002 | 0.00099 | 0.01209 | 0.00318 | 0.0044 | 0.0003 | 0.00183 | 0.042 | 0.13404 | 0.00642 | 0.0137 | 0.01635 | 0.01208 | 0.00327 | 0.0004 | 0.0002 | 0.00114 | 0.03175 | 0.0016 | 0.0058 | 0.00055 | 0.00181
2025-01-28 | B250538 | G-600-A | 2:41 | 3:01 | 5417.431 | 38305.81 | 1528 | 0 | 0 | 0 | 0 | 0 | 0 | 0 | 0 | 0 | 0 | 0 | 0 | 0 | 0 | 0 | 0 | 175.2 | 0 | 0 | 0 | 0 | 17.5 | 0 | 0 | 0 | 0 | 0 | 0 | 0 | 0 | 0 | 161.3833 |  | 35 | 837 | 0.03674 | 0.10731 | 0.06024 | 0.01246 | 0.02299 | 0.00818 | 0.00337 | 0.0004 | 0.0002 | 0.00142 | 0.04723 | 0.00035 | 0.0049 | 0.0006 | 0.0002 | 0.04465 | 0.11616 | 0.00517 | 0.01332 | 0.03312 | 0.00906 | 0.00232 | 0.00093 | 0.0002 | 0.00097 | 0.03544 | 0.0024 | 0.0057 | 0.00072 | 0.00047
2025-01-28 | B250539 | G-600-A | 2:24 | 3:08 | 2814.949 | 10980.5 | 1528 | 0 | 0 | 52 | 0 | 0 | 0 | 0 | 0 | 0 | 0 | 0 | 0 | 0 | 0 | 0 | 0 | 82.3 | 0 | 0 | 0 | 0 | 17.5 | 0 | 0 | 0 | 0 | 0 | 0 | 0 | 0 | 0 | 143.7333 | 1570 | 42 | 467 | 0.04206 | 0.10522 | 0.02424 | 0.01162 | 0.01049 | 0.01015 | 0.00262 | 0.0004 | 0.0002 | 0.00083 | 0.07051 | 0.00015 | 0.0049 | 0.00092 | 0.0002 | 0.04582 | 0.12745 | 0.00577 | 0.01102 | 0.01948 | 0.01166 | 0.0027 | 0.0004 | 0.0002 | 0.0009 | 0.03044 | 0.00272 | 0.0057 | 0.00083 | 0.0002
2025-01-28 | B250540 | G-600-A | 0:41 | 2:04 | 3249.947 | 18105.24 | 1528 | 0 | 0 | 0 | 0 | 0 | 0 | 0 | 0 | 0 | 0 | 0 | 0 | 0 | 0 | 0 | 0 | 12.6 | 0 | 0 | 0 | 0 | 0 | 0 | 0 | 0 | 0 | 0 | 0 | 0 | 0 | 0 | 40.61667 | 1570 | 18 | 217 | 0.04317 | 0.1114 | 0.01137 | 0.00808 | 0.02012 | 0.00794 | 0.00271 | 0.0004 | 0.0002 | 0.00094 | 0.05317 | 0.00094 | 0.0049 | 0.00099 | 0.0002 | 0.043 | 0.13099 | 0.00614 | 0.00809 | 0.02205 | 0.00748 | 0.00279 | 0.0004 | 0.0002 | 0.00088 | 0.03606 | 0.0026 | 0.0057 | 0.00095 | 0.0002
2025-01-28 | B250541 | G-600-A | 0:39 | 0:54 | 1018.736 | 9785.107 | 1528 | 0 | 0 | 0 | 0 | 0 | 0 | 0 | 0 | 0 | 0 | 0 | 0 | 0 | 0 | 0 | 0 | 93.6 | 0 | 0 | 0 | 0 | 15.4 | 0 | 0 | 0 | 0 | 0 | 0 | 0 | 0 | 0 | 39 | 1573 | 6 | 374 | 0.03092 | 0.08749 | 0.04015 | 0.00449 | 0.01001 | 0.01013 | 0.00374 | 0.00044 | 0.0002 | 0.00092 | 0.06381 | 0.00046 | 0.0045 | 0.00085 | 0.0002 | 0.03643 | 0.11934 | 0.0075 | 0.0059 | 0.01792 | 0.01127 | 0.0042 | 0.0004 | 0.0002 | 0.00081 | 0.03798 | 0.00217 | 0.0053 | 0.00096 | 0.0002
2025-02-10 | D250831 | G-600-A | 1:01 | 1:10 | 2231.81 | 156.6381 | 1528 | 0 | 35 | 0 | 0 | 0 | 0 | 60 | 0 | 0 | 0 | 0 | 0 | 0 | 0 | 0 | 0 | 90.7 | 0 | 0 | 0 | 0 | 16.3 | 0 | 0 | 0 | 0 | 0 | 0 | 0 | 0 | 0 | 60.93333 | 1568 | 12 | 628 | 0.04111 | 0.099 | 0.06057 | 0.003 | 0.01757 | 0.0086 | 0.00279 | 0.0004 | 0.0002 | 0.00111 | 0.06643 | 0.0002 | 0.0044 | 0.00079 | 0.0002 | 0.043 | 0.14498 | 0.00672 | 0.00563 | 0.0397 | 0.01118 | 0.00386 | 0.0004 | 0.0002 | 0.00102 | 0.02649 | 0.0024 | 0.0059 | 0.0002 | 0.00179
2025-02-10 | D250830 | G-600-A | 1:03 | 1:20 | 1853.292 | 5281.125 | 1528 | 0 | 44 | 0 | 0 | 0 | 0 | 60 | 0 | 0 | 0 | 0 | 0 | 0 | 0 | 0 | 0 | 110.3 | 0 | 0 | 0 | 0 | 15.1 | 0 | 0 | 0 | 0 | 0 | 0 | 0 | 0 | 0 | 63.73333 | 1568 | 10 | 470 | 0.04653 | 0.09075 | 0.06428 | 0.00512 | 0.01286 | 0.00871 | 0.00275 | 0.0004 | 0.0002 | 0.00086 | 0.05391 | 0.00031 | 0.0044 | 0.00087 | 0.0002 | 0.048 | 0.12482 | 0.00617 | 0.008 | 0.03082 | 0.01532 | 0.00365 | 0.0004 | 0.0002 | 0.00095 | 0.02109 | 0.002 | 0.006 | 0.00042 | 0.00166
2025-02-10 | D250829 | G-600-A | 1:00 | 1:40 | 3028.7 | 15321.94 | 1528 | 0 | 40 | 0 | 0 | 0 | 0 | 0 | 0 | 0 | 0 | 0 | 0 | 0 | 0 | 0 | 0 | 45.6 | 0 | 0 | 0 | 0 | 15.4 | 0 | 0 | 0 | 0 | 0 | 0 | 0 | 0 | 0 | 59.8 | 1570 | 19 | 260 | 0.04165 | 0.08683 | 0.04586 | 0.00301 | 0.01384 | 0.01593 | 0.00287 | 0.0004 | 0.0002 | 0.00098 | 0.09634 | 0.00014 | 0.0044 | 0.00092 | 0.0002 | 0.043 | 0.12933 | 0.007 | 0.00408 | 0.02 | 0.018 | 0.00311 | 0.0004 | 0.0002 | 0.00094 | 0.02685 | 0.0028 | 0.0053 | 0.00077 | 0.0002
2025-02-10 | D250828 | G-600-A | 1:06 | 1:35 | 4291.458 | 19979.25 | 1528 | 0 | 0 | 35 | 0 | 0 | 0 | 0 | 0 | 0 | 0 | 0 | 0 | 0 | 0 | 0 | 0 | 95.1 | 0 | 0 | 0 | 0 | 15.4 | 0 | 0 | 0 | 0 | 0 | 0 | 0 | 0 | 0 | 65.68333 | 1551 | 23 | 703 | 0.04167 | 0.09189 | 0.052 | 0.00525 | 0.00898 | 0.02001 | 0.00334 | 0.0004 | 0.0002 | 0.00096 | 0.05523 | 0.00012 | 0.0044 | 0.00044 | 0.00168 | 0.039 | 0.11 | 0.0074 | 0.005 | 0.01371 | 0.01972 | 0.00307 | 0.0004 | 0.0002 | 0.00088 | 0.02754 | 0.00208 | 0.0053 | 0.00065 | 0.0002
2025-02-10 | C250815 | G-600-A | 1:24 | 2:12 | 5817.501 | 87.89420635 | 1528 | 0 | 0 | 0 | 0 | 0 | 0 | 0 | 0 | 0 | 0 | 0 | 0 | 0 | 0 | 0 | 0 | 144.8 | 0 | 0 | 0 | 0 | 16.8 | 0 | 0 | 0 | 0 | 0 | 0 | 0 | 0 | 0 | 83.86667 | 1577 | 32 | 557 | 0.03502 | 0.12629 | 0.01 | 0.00664 | 0.02423 | 0.01318 | 0.00308 | 0.0004 | 0.0002 | 0.00088 | 0.03522 | 0.00011 | 0.005 | 0.0008 | 0.0002 | 0.04194 | 0.12494 | 0.007 | 0.00699 | 0.02968 | 0.01423 | 0.00307 | 0.0004 | 0.0002 | 0.00104 | 0.03242 | 0.0024 | 0.0056 | 0.00077 | 0.00021
2025-02-10 | C250813 | G-600-A | 0:47 | 1:03 | 2198.583 | 23754.91 | 1528 | 0 | 0 | 0 | 0 | 0 | 0 | 60 | 0 | 0 | 0 | 0 | 0 | 0 | 0 | 0 | 0 | 37 | 0 | 0 | 0 | 0 | 17.5 | 0 | 0 | 0 | 0 | 0 | 0 | 0 | 0 | 0 | 46.88333 | 1570 | 12 | 161 | 0.05 | 0.11075 | 0.0323 | 0.0056 | 0.01735 | 0.0187 | 0.00351 | 0.0031 | 0.0002 | 0.00081 | 0.0754 | 8e-05 | 0.0045 | 0.00053 | 0.00022 | 0.05 | 0.12065 | 0.008 | 0.00842 | 0.02306 | 0.02038 | 0.00375 | 0.0013 | 0.0002 | 0.00097 | 0.034 | 0.0031 | 0.00569 | 0.00032 | 0.00131
2025-02-10 | C250812 | G-600-A | 0:59 | 1:32 | 3643.317 | 15141.68 | 1528 | 0 | 0 | 0 | 0 | 0 | 0 | 0 | 0 | 0 | 0 | 0 | 0 | 0 | 0 | 0 | 0 | 55.5 | 0 | 0 | 0 | 0 | 14.7 | 0 | 0 | 0 | 0 | 0 | 0 | 0 | 0 | 0 | 59.1 | 1575 | 19 | 211 | 0.049 | 0.11677 | 0.0435 | 0.0189 | 0.01778 | 0.00871 | 0.00296 | 0.001 | 0.0002 | 0.00096 | 0.11279 | 0.0001 | 0.0046 | 0.00087 | 0.00023 | 0.0515 | 0.12783 | 0.0084 | 0.01851 | 0.02787 | 0.00819 | 0.00278 | 0.00041 | 0.0002 | 0.00096 | 0.039 | 0.00188 | 0.0055 | 0.0006 | 0.0002
2025-02-10 | C250811 | G-600-A | 1:02 | 1:17 | 2224.113 | 16535.74 | 1528 | 0 | 0 | 0 | 0 | 0 | 0 | 0 | 0 | 0 | 0 | 0 | 0 | 0 | 0 | 0 | 0 | 62.2 | 0 | 0 | 0 | 0 | 14 | 0 | 0 | 0 | 0 | 0 | 0 | 0 | 0 | 0 | 61.93333 | 1573 | 12 | 319 | 0.04 | 0.10725 | 0.048 | 0.0141 | 0.0106 | 0.00841 | 0.00261 | 0.00078 | 0.0002 | 0.00093 | 0.10423 | 0.00016 | 0.0045 | 0.00093 | 0.00026 | 0.04027 | 0.1228 | 0.00659 | 0.01576 | 0.01267 | 0.00777 | 0.00272 | 0.0004 | 0.0002 | 0.00083 | 0.03851 | 0.00222 | 0.0055 | 0.00085 | 0.0002
2025-02-10 | C250810 | G-600-A | 0:55 | 1:07 | 1955.648 | 17730.5 | 1528 | 0 | 0 | 0 | 0 | 0 | 0 | 0 | 0 | 0 | 0 | 0 | 0 | 0 | 0 | 0 | 0 | 71.2 | 0 | 0 | 0 | 0 | 14 | 0 | 0 | 0 | 0 | 0 | 0 | 0 | 0 | 0 | 55.2 | 1571 | 11 | 311 | 0.03967 | 0.11823 | 0.03987 | 0.01333 | 0.01455 | 0.00885 | 0.00231 | 0.00132 | 0.0002 | 0.00094 | 0.1066 | 0.00013 | 0.00469 | 0.00071 | 0.0002 | 0.0402 | 0.13337 | 0.00612 | 0.01457 | 0.02849 | 0.01155 | 0.00274 | 0.0004 | 0.0002 | 0.00095 | 0.03889 | 0.0024 | 0.0053 | 0.00069 | 0.0002
2025-02-10 | C250809 | G-600-A | 1:03 | 1:34 | 3864.382 | 2605.421 | 1528 | 0 | 35 | 0 | 0 | 0 | 0 | 0 | 0 | 0 | 0 | 0 | 0 | 0 | 0 | 0 | 0 | 104 | 0 | 0 | 0 | 0 | 16.8 | 0 | 0 | 0 | 0 | 0 | 0 | 0 | 0 | 0 | 62.48333 | 1574 | 21 | 529 | 0.04377 | 0.10514 | 0.03736 | 0.01059 | 0.01011 | 0.01064 | 0.00288 | 0.0004 | 0.0002 | 0.00091 | 0.04873 | 0.00036 | 0.0043 | 0.00049 | 0.00127 | 0.04152 | 0.14127 | 0.0072 | 0.01085 | 0.02549 | 0.01099 | 0.0028 | 0.0004 | 0.0002 | 0.00096 | 0.0352 | 0.0025 | 0.0053 | 0.00042 | 0.0002
2025-01-28 | C250541 | G-600-A | 0:56 | 1:20 | 2248.815 | 5800.214 | 1528 | 0 | 0 | 0 | 0 | 0 | 0 | 0 | 0 | 0 | 0 | 0 | 0 | 0 | 0 | 0 | 0 | 132.3 | 0 | 0 | 0 | 0 | 17.8 | 0 | 0 | 0 | 0 | 0 | 0 | 0 | 0 | 0 | 55.4 | 1573 | 12 | 291 | 0.03847 | 0.10044 | 0.04348 | 0.00519 | 0.0037 | 0.00754 | 0.00351 | 0.0004 | 0.0002 | 0.0007 | 0.04837 | 8e-05 | 0.0044 | 0.00069 | 0.0002 | 0.04 | 0.1189 | 0.00509 | 0.00564 | 0.01711 | 0.01 | 0.00355 | 0.0004 | 0.0002 | 0.00086 | 0.0292 | 0.00198 | 0.005 | 0.00057 | 0.0002
2025-02-10 | C250808 | G-600-A | 1:06 | 1:41 | 4267.477 | 24981.46 | 1528 | 0 | 0 | 0 | 0 | 0 | 0 | 0 | 0 | 0 | 0 | 0 | 0 | 0 | 0 | 0 | 0 | 91.4 | 0 | 0 | 0 | 0 | 15.4 | 0 | 0 | 0 | 0 | 0 | 0 | 0 | 0 | 0 | 66.5 | 1570 | 21 | 568 | 0.03958 | 0.11372 | 0.0347 | 0.00732 | 0.01315 | 0.01814 | 0.00298 | 0.0004 | 0.0002 | 0.00087 | 0.05719 | 6e-05 | 0.0048 | 0.00055 | 0.00022 | 0.04505 | 0.12415 | 0.006 | 0.01013 | 0.0271 | 0.02067 | 0.00335 | 0.0004 | 0.0002 | 0.00102 | 0.03321 | 0.0025 | 0.00549 | 0.00036 | 0.00152
2025-02-10 | C250807 | G-600-A | 1:47 | 2:27 | 5654.883 | 2105.004 | 1528 | 0 | 0 | 0 | 0 | 0 | 0 | 0 | 0 | 0 | 0 | 0 | 0 | 0 | 0 | 0 | 0 | 135.3 | 0 | 0 | 0 | 0 | 16.8 | 0 | 0 | 0 | 0 | 0 | 0 | 0 | 0 | 0 | 107.7833 | 1533 | 32 | 484 | 0.04161 | 0.10588 | 0.04658 | 0.01042 | 0.00955 | 0.01439 | 0.00351 | 0.0004 | 0.0002 | 0.0009 | 0.04469 | 7e-05 | 0.0048 | 0.0007 | 0.00026 | 0.0388 | 0.12021 | 0.0062 | 0.01004 | 0.01859 | 0.01358 | 0.00351 | 0.0004 | 0.0002 | 0.00097 | 0.03101 | 0.0025 | 0.0055 | 0.0007 | 0.0002
2025-01-28 | C250544 | G-600-A | 0:47 | 1:27 | 3728.129 | 6942.216 | 1528 | 0 | 0 | 0 | 0 | 0 | 0 | 0 | 0 | 0 | 0 | 0 | 0 | 0 | 0 | 0 | 0 | 103.9 | 0 | 0 | 0 | 0 | 16.8 | 0 | 0 | 0 | 0 | 0 | 0 | 0 | 0 | 0 | 46.36667 | 1576 | 20 | 386 | 0.047 | 0.16014 | 0.02845 | 0.012 | 0.00534 | 0.00912 | 0.003 | 0.0004 | 0.0002 | 0.00084 | 0.06682 | 0.0003 | 0.0048 | 0.00051 | 0.00092 | 0.05 | 0.16018 | 0.0074 | 0.01365 | 0.01498 | 0.01023 | 0.00373 | 0.0004 | 0.0002 | 0.00075 | 0.02927 | 0.0016 | 0.0054 | 0.0002 | 0.00103
2025-01-28 | C250545 | G-600-A | 1:03 | 1:33 | 2571.962 | 13684.25 | 1528 | 0 | 0 | 0 | 0 | 0 | 0 | 0 | 0 | 0 | 0 | 0 | 0 | 0 | 0 | 0 | 0 | 148.3 | 0 | 0 | 0 | 0 | 18.6 | 0 | 0 | 0 | 0 | 0 | 0 | 0 | 0 | 0 | 62.65 | 1574 | 14 | 512 | 0.04317 | 0.1016 | 0.05351 | 0.00592 | 0.00418 | 0.00401 | 0.00267 | 0.0004 | 0.0002 | 0.00075 | 0.05718 | 0.00026 | 0.0042 | 0.00065 | 0.0002 | 0.04491 | 0.11512 | 0.00614 | 0.00655 | 0.01317 | 0.00506 | 0.00287 | 0.0004 | 0.0002 | 0.00079 | 0.03204 | 0.0012 | 0.005 | 0.00082 | 0.0002
2025-01-28 | C250546 | G-600-A | 0:42 | 1:05 | 1905.911 | 7013.256 | 1528 | 0 | 0 | 0 | 0 | 0 | 0 | 0 | 0 | 0 | 0 | 0 | 0 | 0 | 0 | 0 | 0 | 80.5 | 0 | 0 | 0 | 0 | 19.6 | 0 | 0 | 0 | 0 | 0 | 0 | 0 | 0 | 0 | 42 | 1571 | 14 | 435 | 0.04362 | 0.11614 | 0.025 | 0.01767 | 0.00798 | 0.00961 | 0.00281 | 0.0004 | 0.0002 | 0.00072 | 0.06814 | 0.00135 | 0.0046 | 0.00088 | 0.0002 | 0.041 | 0.11991 | 0.0074 | 0.0127 | 0.021 | 0.0089 | 0.00346 | 0.0004 | 0.0002 | 0.00076 | 0.032 | 0.00222 | 0.0053 | 0.00042 | 0.00111
2025-01-28 | C250547 | G-600-A | 1:06 | 1:22 | 2689.624 | 56.33763469 | 1528 | 0 | 38 | 0 | 0 | 0 | 0 | 40 | 0 | 0 | 0 | 0 | 0 | 0 | 0 | 0 | 0 | 78.7 | 0 | 0 | 0 | 0 | 18.9 | 0 | 0 | 0 | 0 | 0 | 0 | 0 | 0 | 0 | 66.7 | 1571 | 15 | 263 | 0.03567 | 0.11257 | 0.046 | 0.01945 | 0.01257 | 0.00941 | 0.00277 | 0.0004 | 0.0002 | 0.00084 | 0.05291 | 0.00015 | 0.0049 | 0.0005 | 0.0002 | 0.04061 | 0.14187 | 0.0074 | 0.021 | 0.02119 | 0.01016 | 0.00304 | 0.0004 | 0.0002 | 0.00089 | 0.0354 | 0.00253 | 0.0055 | 0.00042 | 0.0002
2025-01-28 | C250548 | G-600-A | 2:00 | 2:23 | 3035.985 | 31367.75 | 1528 | 0 | 0 | 0 | 0 | 0 | 0 | 0 | 0 | 0 | 0 | 0 | 0 | 0 | 0 | 0 | 0 | 147.8 | 0 | 0 | 0 | 0 | 15.5 | 0 | 0 | 0 | 0 | 0 | 0 | 0 | 0 | 0 | 120.4167 | 1564 | 29 | 1021 | 0.0396 | 0.10732 | 0.0373 | 0.00829 | 0.02546 | 0.00585 | 0.00263 | 0.0004 | 0.0002 | 0.00097 | 0.04449 | 0.00015 | 0.0049 | 0.00061 | 0.0002 | 0.047 | 0.12015 | 0.007 | 0.00853 | 0.01687 | 0.00787 | 0.00319 | 0.0004 | 0.0002 | 0.00081 | 0.0342 | 0.00254 | 0.0055 | 0.00083 | 0.0002
2025-02-10 | C250806 | G-600-A | 1:19 | 1:46 | 5377.338 | 27560.04 | 1528 | 0 | 0 | 0 | 0 | 0 | 0 | 80 | 0 | 0 | 0 | 0 | 0 | 0 | 0 | 0 | 0 | 162.9 | 0 | 0 | 0 | 0 | 25.9 | 0 | 0 | 0 | 0 | 0 | 0 | 0 | 0 | 0 | 78.81667 | 1602 | 29 | 441 | 0.04313 | 0.10049 | 0.05422 | 0.00947 | 0.01214 | 0.01619 | 0.00567 | 0.00044 | 0.0002 | 0.00093 | 0.04355 | 0.00038 | 0.00463 | 0.0006 | 0.0002 | 0.03993 | 0.11962 | 0.00549 | 0.01051 | 0.01859 | 0.021 | 0.00557 | 0.00115 | 0.0002 | 0.00082 | 0.02682 | 0.0033 | 0.0055 | 0.00025 | 0.0002
2025-02-10 | C250805 | G-600-A | 0:54 | 1:16 | 3165.326 | 6114.462 | 1528 | 0 | 30 | 0 | 0 | 0 | 0 | 0 | 0 | 0 | 0 | 0 | 0 | 0 | 0 | 0 | 0 | 146.5 | 0 | 0 | 0 | 0 | 21.6 | 0 | 0 | 0 | 0 | 0 | 0 | 0 | 0 | 0 | 54.86667 | 1574 | 17 | 265 | 0.04101 | 0.11083 | 0.04215 | 0.00764 | 0.01815 | 0.01655 | 0.00413 | 0.00183 | 0.0002 | 0.00117 | 0.051 | 0.00064 | 0.0049 | 0.00064 | 0.0002 | 0.04702 | 0.13939 | 0.00502 | 0.01 | 0.033 | 0.02146 | 0.00534 | 0.00058 | 0.0002 | 0.00107 | 0.02803 | 0.00147 | 0.0057 | 0.00032 | 0.00138
2025-02-10 | C250804 | G-600-A | 1:05 | 1:29 | 3803.806 | 170.9367 | 1528 | 0 | 0 | 0 | 0 | 0 | 0 | 0 | 0 | 0 | 0 | 0 | 0 | 0 | 0 | 0 | 0 | 111.8 | 0 | 0 | 0 | 0 | 21 | 0 | 0 | 0 | 0 | 0 | 0 | 0 | 0 | 0 | 64.28333 | 1567 | 21 | 394 | 0.04087 | 0.12722 | 0.03716 | 0.01271 | 0.00916 | 0.01351 | 0.00262 | 0.0004 | 0.0002 | 0.00083 | 0.04813 | 0.00053 | 0.0048 | 0.00067 | 0.0002 | 0.046 | 0.13826 | 0.00602 | 0.013 | 0.01588 | 0.01857 | 0.003 | 0.0004 | 0.0002 | 0.00097 | 0.02608 | 0.0017 | 0.00569 | 0.00042 | 0.00145
2025-02-10 | C250803 | G-600-A | 1:09 | 1:24 | 2596.814 | 11691.33 | 1528 | 0 | 0 | 0 | 0 | 0 | 0 | 0 | 0 | 0 | 0 | 0 | 0 | 0 | 0 | 0 | 0 | 90.1 | 0 | 0 | 0 | 0 | 38.4 | 0 | 0 | 0 | 0 | 0 | 0 | 0 | 0 | 0 | 68.11667 | 1571 | 16 | 414 | 0.0429 | 0.09473 | 0.04224 | 0.00646 | 0.01423 | 0.01165 | 0.00283 | 0.0004 | 0.0002 | 0.00087 | 0.06374 | 0.00031 | 0.0047 | 0.00094 | 0.0002 | 0.046 | 0.13479 | 0.00672 | 0.011 | 0.04815 | 0.02199 | 0.00352 | 0.0004 | 0.0002 | 0.00118 | 0.02556 | 0.00228 | 0.00562 | 0.0003 | 0.00144
2025-02-10 | C250802 | G-600-A | 0:56 | 1:24 | 2988.838 | 24497.9 | 1528 | 0 | 0 | 0 | 0 | 0 | 0 | 80 | 0 | 0 | 0 | 0 | 0 | 0 | 0 | 0 | 0 | 91.2 | 0 | 0 | 0 | 0 | 15.3 | 0 | 0 | 0 | 0 | 0 | 0 | 0 | 0 | 0 | 55.98333 | 1570 | 16 | 472 | 0.03607 | 0.10437 | 0.04036 | 0.01242 | 0.0099 | 0.01658 | 0.00316 | 0.00081 | 0.0002 | 0.00084 | 0.05545 | 0.00026 | 0.0048 | 0.00079 | 0.0002 | 0.04085 | 0.1198 | 0.008 | 0.015 | 0.022 | 0.02264 | 0.00362 | 0.00041 | 0.0002 | 0.00097 | 0.034 | 0.0018 | 0.0056 | 0.00034 | 0.00142
2025-02-10 | C250801 | G-600-A | 1:09 | 1:37 | 2669.623 | 16753.6 | 1528 | 0 | 0 | 0 | 0 | 0 | 0 | 0 | 0 | 0 | 0 | 0 | 0 | 0 | 0 | 0 | 0 | 0 | 0 | 0 | 0 | 0 | 0 | 0 | 0 | 0 | 0 | 0 | 0 | 0 | 0 | 0 | 69.26667 |  | 20 | 0 | 0.03882 | 0.1124 | 0.02487 | 0.00797 | 0.00742 | 0.0168 | 0.00319 | 0.00045 | 0.0002 | 0.00088 | 0.04911 | 0.00087 | 0.0047 | 0.00041 | 0.0002 | 0.03835 | 0.11769 | 0.004 | 0.009 | 0.02083 | 0.01651 | 0.00315 | 0.0004 | 0.0002 | 0.00091 | 0.036 | 0.002 | 0.0055 | 0.00082 | 0.0002
2025-02-10 | C250800 | G-600-A | 1:21 | 1:37 | 1598.429 | 20463.95 | 1528 | 0 | 0 | 0 | 0 | 0 | 0 | 0 | 0 | 0 | 0 | 0 | 0 | 0 | 0 | 0 | 0 | 120.2 | 0 | 0 | 0 | 0 | 15.9 | 0 | 0 | 0 | 0 | 0 | 0 | 0 | 0 | 0 | 80.98333 | 1567 | 22 | 650 | 0.03291 | 0.07538 | 0.0504 | 0.01265 | 0.00919 | 0.01063 | 0.00237 | 0.0004 | 0.0002 | 0.00084 | 0.0574 | 0.0001 | 0.0046 | 0.00087 | 0.0002 | 0.04128 | 0.13028 | 0.00451 | 0.01355 | 0.0165 | 0.01271 | 0.00272 | 0.0004 | 0.0002 | 0.00095 | 0.039 | 0.00284 | 0.0054 | 0.00068 | 0.0002
2025-02-10 | C250799 | G-600-A | 1:38 | 1:56 | 3137.889 | 11052.36 | 1528 | 0 | 0 | 0 | 0 | 0 | 0 | 0 | 0 | 0 | 0 | 0 | 0 | 0 | 0 | 0 | 0 | 61.4 | 0 | 0 | 0 | 0 | 15.4 | 0 | 0 | 0 | 0 | 0 | 0 | 0 | 0 | 0 | 98.33333 | 1600 | 17 | 284 | 0.03661 | 0.10895 | 0.04839 | 0.00974 | 0.01542 | 0.01512 | 0.00302 | 0.0004 | 0.0002 | 0.00095 | 0.06073 | 0.00027 | 0.0045 | 0.00069 | 0.0002 | 0.042 | 0.1205 | 0.00739 | 0.012 | 0.02314 | 0.01739 | 0.00292 | 0.0004 | 0.0002 | 0.00126 | 0.037 | 0.0028 | 0.0055 | 0.00097 | 0.0002
2025-02-10 | C250798 | G-600-A | 0:56 | 1:12 | 1589.141 | 18948.47 | 1528 | 0 | 0 | 0 | 0 | 0 | 0 | 0 | 0 | 0 | 0 | 0 | 0 | 0 | 0 | 0 | 0 | 88.2 | 0 | 0 | 0 | 0 | 15.4 | 0 | 0 | 0 | 0 | 0 | 0 | 0 | 0 | 0 | 55.88333 | 1570 | 9 | 703 | 0.039 | 0.10752 | 0.05 | 0.00794 | 0.01371 | 0.01822 | 0.00375 | 0.0004 | 0.0002 | 0.00097 | 0.06938 | 0.00035 | 0.0044 | 0.00044 | 0.00152 | 0.04921 | 0.11935 | 0.0068 | 0.009 | 0.02291 | 0.01903 | 0.00378 | 0.0004 | 0.0002 | 0.00101 | 0.03076 | 0.00301 | 0.0056 | 0.00046 | 0.00158
2025-01-28 | D250564 | G-600-A | 0:56 | 1:36 | 2993.332 | 12599.88 | 1528 | 0 | 0 | 0 | 0 | 0 | 0 | 40 | 0 | 0 | 0 | 0 | 0 | 0 | 0 | 0 | 0 | 190 | 0 | 0 | 0 | 0 | 17.8 | 0 | 0 | 0 | 0 | 0 | 0 | 0 | 0 | 0 | 56.56667 | 1572 | 16 | 793 | 0.036 | 0.10295 | 0.03489 | 0.0116 | 0.00618 | 0.01863 | 0.00396 | 0.0004 | 0.0002 | 0.00105 | 0.02316 | 0.00014 | 0.0042 | 0.00046 | 0.0009 | 0.039 | 0.13204 | 0.00473 | 0.01163 | 0.01998 | 0.01973 | 0.00367 | 0.0004 | 0.0002 | 0.00088 | 0.039 | 0.003 | 0.0054 | 0.00064 | 0.00028
2025-01-28 | D250565 | G-600-A | 1:05 | 1:38 | 4739.585 | 29621.11 | 1528 | 0 | 0 | 0 | 0 | 0 | 0 | 40 | 0 | 0 | 0 | 0 | 0 | 0 | 0 | 0 | 0 | 202.5 | 0 | 0 | 0 | 0 | 17.8 | 0 | 0 | 0 | 0 | 0 | 0 | 0 | 0 | 0 | 65.16667 | 1587 | 24 | 800 | 0.03915 | 0.10607 | 0.03999 | 0.01063 | 0.003 | 0.01928 | 0.013 | 0.0004 | 0.0002 | 0.0008 | 0.00159 | 0.00015 | 0.0043 | 0.00061 | 0.00035 | 0.042 | 0.14439 | 0.006 | 0.013 | 0.01916 | 0.01889 | 0.01309 | 0.001 | 0.0002 | 0.00097 | 0.02849 | 0.003 | 0.00528 | 0.0002 | 0.00105
2025-02-10 | C250797 | G-600-A | 1:00 | 1:19 | 3789.6 | 6696.349 | 1528 | 0 | 0 | 0 | 0 | 0 | 0 | 0 | 0 | 0 | 0 | 0 | 0 | 0 | 0 | 0 | 44 | 2.6 | 0 | 0 | 0 | 0 | 15.9 | 0 | 0 | 0 | 0 | 0 | 0 | 0 | 0 | 0 | 60.33333 | 1576 | 20 | 1249 | 0.038 | 0.09434 | 0.06 | 0.01206 | 0.02715 | 0.01451 | 0.00311 | 0.0004 | 0.0002 | 0.00144 | 0.05544 | 0.00039 | 0.0044 | 0.00039 | 0.00165 | 0.04614 | 0.11 | 0.007 | 0.011 | 0.02099 | 0.01389 | 0.00281 | 0.0004 | 0.0002 | 0.00103 | 0.03073 | 0.0028 | 0.0052 | 0.00092 | 0.0002
2025-02-10 | C250796 | G-600-A | 0:55 | 1:13 | 1581.658 | 17047.84 | 1528 | 0 | 0 | 0 | 0 | 0 | 0 | 0 | 0 | 0 | 0 | 0 | 0 | 0 | 0 | 0 | 0 | 125.9 | 0 | 0 | 0 | 0 | 15.4 | 0 | 0 | 0 | 0 | 0 | 0 | 0 | 0 | 0 | 54.55 | 1570 | 11 | 393 | 0.04178 | 0.09667 | 0.05405 | 0.00779 | 0.01088 | 0.01711 | 0.00292 | 0.0004 | 0.0002 | 0.00099 | 0.04536 | 0.0003 | 0.00443 | 0.00092 | 0.0002 | 0.043 | 0.12 | 0.007 | 0.009 | 0.01678 | 0.01862 | 0.00315 | 0.0004 | 0.0002 | 0.00092 | 0.02906 | 0.0021 | 0.00551 | 0.00086 | 0.0002
2025-01-28 | D250568 | G-600-A | 0:45 | 1:01 | 2354.657 | 13281.09 | 1528 | 0 | 0 | 0 | 0 | 0 | 0 | 40 | 0 | 0 | 0 | 0 | 0 | 0 | 0 | 0 | 0 | 96.4 | 0 | 0 | 0 | 0 | 17.4 | 0 | 0 | 0 | 0 | 0 | 0 | 0 | 0 | 0 | 45.71667 | 1575 | 12 | 651 | 0.048 | 0.12551 | 0.0382 | 0.01255 | 0.00641 | 0.01069 | 0.00334 | 0.0004 | 0.0002 | 0.00086 | 0.05131 | 0.00014 | 0.0045 | 0.00048 | 0.00097 | 0.051 | 0.14605 | 0.005 | 0.01284 | 0.01704 | 0.01016 | 0.00309 | 0.0004 | 0.0002 | 0.00089 | 0.03382 | 0.00262 | 0.005 | 0.00062 | 0.0002
2025-01-28 | D250569 | G-600-A | 0:49 | 1:09 | 3780.941 | 16138.36 | 1528 | 0 | 0 | 0 | 0 | 0 | 0 | 40 | 0 | 0 | 0 | 0 | 0 | 0 | 0 | 0 | 0 | 48.9 | 0 | 0 | 0 | 0 | 16.3 | 0 | 0 | 0 | 0 | 0 | 0 | 0 | 0 | 0 | 49.01667 | 1573 | 19 | 483 | 0.048 | 0.12762 | 0.047 | 0.01256 | 0.0065 | 0.00752 | 0.00313 | 0.00043 | 0.0002 | 0.00216 | 0.07037 | 0.00015 | 0.0045 | 0.00055 | 0.0002 | 0.04886 | 0.13227 | 0.00659 | 0.01183 | 0.01987 | 0.00736 | 0.00309 | 0.0004 | 0.0002 | 0.00172 | 0.03761 | 0.0032 | 0.0052 | 0.00055 | 0.0002
2025-01-28 | D250570 | G-600-A | 0:57 | 1:23 | 2191.876 | 5483.756 | 1528 | 0 | 0 | 35 | 0 | 0 | 0 | 40 | 0 | 0 | 0 | 0 | 0 | 0 | 0 | 0 | 0 | 159.1 | 0 | 0 | 0 | 0 | 15.5 | 0 | 0 | 0 | 0 | 0 | 0 | 0 | 0 | 0 | 57.15 | 1572 | 12 | 646 | 0.04348 | 0.09624 | 0.05128 | 0.01282 | 0.00526 | 0.01005 | 0.00261 | 0.0004 | 0.0002 | 0.00086 | 0.0463 | 0.0001 | 0.0042 | 0.00067 | 0.0002 | 0.0433 | 0.13757 | 0.007 | 0.01813 | 0.01866 | 0.01061 | 0.0029 | 0.0004 | 0.0002 | 0.00087 | 0.039 | 0.003 | 0.0052 | 0.00073 | 0.0002
2025-01-28 | D250571 | G-600-A | 1:00 | 1:41 | 2962.833 | 19743.66 | 1528 | 0 | 0 | 0 | 0 | 0 | 0 | 0 | 0 | 0 | 0 | 0 | 0 | 0 | 0 | 0 | 0 | 81.8 | 0 | 0 | 0 | 0 | 15.5 | 0 | 0 | 0 | 0 | 0 | 0 | 0 | 0 | 0 | 59.45 | 1574 | 15 | 613 | 0.042 | 0.11445 | 0.031 | 0.00885 | 0.01263 | 0.01033 | 0.00331 | 0.0004 | 0.0002 | 0.00102 | 0.04062 | 0.00026 | 0.0042 | 0.00045 | 0.00104 | 0.04184 | 0.13152 | 0.00582 | 0.00728 | 0.02241 | 0.00739 | 0.00289 | 0.0004 | 0.0002 | 0.00085 | 0.0362 | 0.00233 | 0.0057 | 0.00053 | 0.0002
2025-01-28 | D250572 | G-600-A | 2:37 | 2:58 | 5121.506 | 37945.37 | 1528 | 0 | 0 | 0 | 0 | 0 | 0 | 0 | 0 | 0 | 0 | 0 | 0 | 0 | 0 | 0 | 0 | 47.2 | 0 | 0 | 0 | 0 | 18.3 | 0 | 0 | 0 | 0 | 0 | 0 | 0 | 0 | 0 | 157.25 | 1578 | 35 | 871 | 0.04868 | 0.12352 | 0.0209 | 0.01056 | 0.04171 | 0.00836 | 0.00301 | 0.00053 | 0.0002 | 0.00131 | 0.1196 | 0.00117 | 0.0049 | 0.0007 | 0.0002 | 0.054 | 0.12418 | 0.003 | 0.01057 | 0.05768 | 0.01118 | 0.00324 | 0.0004 | 0.0002 | 0.00158 | 0.039 | 0.00366 | 0.0057 | 0.00049 | 0.00021
2025-01-28 | D250573 | G-600-A | 1:06 | 1:24 | 2882.689 | 1719.743 | 1528 | 0 | 0 | 0 | 0 | 0 | 0 | 50 | 0 | 0 | 0 | 0 | 0 | 0 | 0 | 0 | 0 | 109.6 | 0 | 0 | 0 | 0 | 17.8 | 0 | 0 | 0 | 0 | 0 | 0 | 0 | 0 | 0 | 65.48333 | 1568 | 16 | 615 | 0.03726 | 0.10282 | 0.03644 | 0.01343 | 0.01531 | 0.014 | 0.00287 | 0.0004 | 0.0002 | 0.001 | 0.05626 | 0.00018 | 0.0045 | 0.00028 | 0.0002 | 0.04025 | 0.14051 | 0.00684 | 0.01445 | 0.01661 | 0.01725 | 0.00313 | 0.0004 | 0.0002 | 0.0009 | 0.02927 | 0.0025 | 0.0057 | 0.00045 | 0.00022
2025-01-28 | D250574 | G-600-A | 1:53 | 3:57 | 6303.917 | 44307.54 | 1528 | 0 | 0 | 46 | 0 | 0 | 0 | 0 | 0 | 0 | 0 | 0 | 0 | 0 | 0 | 0 | 0 | 286.2 | 0 | 0 | 0 | 0 | 16.1 | 0 | 0 | 0 | 0 | 0 | 0 | 0 | 0 | 0 | 199.0333 | 1576 | 32 | 794 | 0.042 | 0.11244 | 0.042 | 0.014 | 0.00406 | 0.01827 | 0.00345 | 0.0004 | 0.0002 | 0.00076 | 0.00147 | 0.00022 | 0.0052 | 0.00029 | 0.00111 | 0.04337 | 0.15293 | 0.00286 | 0.01468 | 0.0266 | 0.0173 | 0.00268 | 0.0004 | 0.0002 | 0.0009 | 0.03495 | 0.00273 | 0.0057 | 0.00111 | 0.0002
2025-01-28 | D250575 | G-600-A | 1:17 | 1:33 | 1728.029 | 12408.95 | 1528 | 0 | 0 | 0 | 0 | 0 | 0 | 40 | 0 | 0 | 0 | 0 | 0 | 0 | 0 | 0 | 0 | 83.8 | 0 | 0 | 0 | 0 | 17.8 | 0 | 0 | 0 | 0 | 0 | 0 | 0 | 0 | 0 | 77.56667 | 1571 | 22 | 360 | 0.03602 | 0.10001 | 0.04482 | 0.00598 | 0.01234 | 0.0053 | 0.00272 | 0.0004 | 0.0002 | 0.00085 | 0.07034 | 0.00018 | 0.0049 | 0.00069 | 0.0002 | 0.03502 | 0.152 | 0.00694 | 0.00809 | 0.02081 | 0.00722 | 0.00218 | 0.0004 | 0.0002 | 0.00085 | 0.03002 | 0.0031 | 0.0055 | 0.0006 | 0.0002
2025-01-28 | D250576 | G-600-A | 1:41 | 1:51 | 2282.37 | 3816.547 | 1528 | 0 | 0 | 0 | 0 | 0 | 0 | 40 | 0 | 0 | 0 | 0 | 0 | 0 | 0 | 0 | 0 | 154.9 | 0 | 0 | 0 | 0 | 17.8 | 0 | 0 | 0 | 0 | 0 | 0 | 0 | 0 | 0 | 100.6 | 1576 | 25 | 368 | 0.03962 | 0.09379 | 0.04391 | 0.00515 | 0.0106 | 0.00363 | 0.00238 | 0.0004 | 0.0002 | 0.00067 | 0.03888 | 0.00015 | 0.0045 | 0.00108 | 0.0002 | 0.04009 | 0.13481 | 0.0084 | 0.00594 | 0.02196 | 0.01021 | 0.00235 | 0.0004 | 0.0002 | 0.0009 | 0.03476 | 0.003 | 0.0055 | 0.00092 | 0.0002
2025-01-28 | D250577 | G-600-A | 0:44 | 1:19 | 2590.708 | 9611.94 | 1528 | 0 | 0 | 0 | 0 | 0 | 0 | 40 | 0 | 0 | 0 | 0 | 0 | 0 | 0 | 0 | 22 | 148.7 | 0 | 0 | 0 | 0 | 17 | 0 | 0 | 0 | 0 | 0 | 0 | 0 | 0 | 0 | 43.55 | 1571 | 16 | 356 | 0.03866 | 0.10102 | 0.03032 | 0.01468 | 0.00831 | 0.01099 | 0.00227 | 0.00047 | 0.0002 | 0.00108 | 0.06907 | 0.00121 | 0.0048 | 0.00074 | 0.0002 | 0.04129 | 0.1355 | 0.0074 | 0.01697 | 0.01764 | 0.0116 | 0.00243 | 0.0004 | 0.0002 | 0.0009 | 0.038 | 0.00275 | 0.0052 | 0.0006 | 0.0002
2025-01-29 | A250562 | G-600-A | 0:49 | 1:00 | 3074.45 | 13621.93 | 1528 | 0 | 56 | 0 | 0 | 0 | 0 | 0 | 0 | 0 | 0 | 0 | 0 | 0 | 0 | 0 | 0 | 65.1 | 0 | 0 | 0 | 0 | 15.4 | 0 | 0 | 0 | 0 | 0 | 0 | 0 | 0 | 0 | 48.35 | 1572 | 16 | 515 | 0.03472 | 0.08337 | 0.0503 | 0.00834 | 0.00999 | 0.00468 | 0.00249 | 0.00049 | 0.0002 | 0.00081 | 0.11191 | 0.00081 | 0.0048 | 0.00076 | 0.0002 | 0.03616 | 0.11833 | 0.0079 | 0.00922 | 0.02653 | 0.00511 | 0.00252 | 0.0004 | 0.0002 | 0.00095 | 0.03923 | 0.0022 | 0.0054 | 0.00075 | 0.0002
2025-02-10 | C250795 | G-600-A | 1:12 | 1:24 | 2867.497 | 15533.47 | 1528 | 0 | 0 | 51 | 0 | 0 | 0 | 0 | 0 | 0 | 0 | 0 | 0 | 0 | 0 | 0 | 0 | 141.2 | 0 | 0 | 0 | 0 | 15.4 | 0 | 0 | 0 | 0 | 0 | 0 | 0 | 0 | 0 | 72.41667 | 1584 | 16 | 479 | 0.043 | 0.09445 | 0.05283 | 0.01199 | 0.01423 | 0.01804 | 0.00373 | 0.0004 | 0.0002 | 0.00101 | 0.04552 | 0.00019 | 0.0043 | 0.00035 | 0.00155 | 0.049 | 0.14844 | 0.00783 | 0.01292 | 0.0204 | 0.02107 | 0.00359 | 0.0004 | 0.0002 | 0.00092 | 0.038 | 0.0019 | 0.0052 | 0.00071 | 0.0002
2025-02-10 | C250793 | G-600-A | 1:05 | 1:30 | 1411.746 | 6265.577 | 1528 | 0 | 0 | 0 | 0 | 0 | 0 | 60 | 0 | 0 | 0 | 0 | 0 | 0 | 0 | 0 | 0 | 85 | 0 | 0 | 0 | 0 | 16.3 | 0 | 0 | 0 | 0 | 0 | 0 | 0 | 0 | 0 | 65.16667 | 1570 | 17 | 568 | 0.048 | 0.10495 | 0.04 | 0.01053 | 0.00827 | 0.0149 | 0.0033 | 0.0004 | 0.0002 | 0.00098 | 0.03184 | 0.0002 | 0.0045 | 0.00044 | 0.00163 | 0.04272 | 0.14346 | 0.00543 | 0.0093 | 0.02577 | 0.01471 | 0.0033 | 0.0004 | 0.0002 | 0.00085 | 0.03055 | 0.00299 | 0.0057 | 0.00024 | 0.00168
2025-02-10 | C250792 | G-600-A | 1:46 | 2:01 | 3834.226 | 9079.767 | 1528 | 0 | 0 | 36 | 0 | 0 | 0 | 60 | 0 | 0 | 0 | 0 | 0 | 0 | 0 | 0 | 0 | 80.2 | 0 | 0 | 0 | 0 | 15.3 | 0 | 0 | 0 | 0 | 0 | 0 | 0 | 0 | 0 | 105.9833 | 1569 | 30 | 469 | 0.042 | 0.1058 | 0.055 | 0.0106 | 0.01688 | 0.01166 | 0.00243 | 0.0004 | 0.0002 | 0.00109 | 0.08347 | 0.00013 | 0.0045 | 0.00084 | 0.0002 | 0.046 | 0.14497 | 0.00545 | 0.01286 | 0.02141 | 0.01865 | 0.00325 | 0.0004 | 0.0002 | 0.00093 | 0.02506 | 0.00193 | 0.00607 | 0.00032 | 0.00158
2025-02-10 | B250821 | G-600-A | 1:08 | 1:25 | 3756.79 | 19340.03 | 1528 | 0 | 58 | 0 | 0 | 0 | 0 | 50 | 0 | 0 | 0 | 0 | 0 | 0 | 0 | 0 | 0 | 146.7 | 0 | 0 | 0 | 0 | 16.3 | 0 | 0 | 0 | 0 | 0 | 0 | 0 | 0 | 0 | 67.55 | 1575 | 23 | 564 | 0.041 | 0.06644 | 0.04033 | 0.01025 | 0.00834 | 0.01179 | 0.00275 | 0.0004 | 0.0002 | 0.00107 | 0.04629 | 0.00015 | 0.0047 | 0.00055 | 0.00046 | 0.04162 | 0.12823 | 0.00681 | 0.01223 | 0.01754 | 0.00835 | 0.00287 | 0.0004 | 0.0002 | 0.00084 | 0.033 | 0.00266 | 0.0052 | 0.00033 | 0.00123
2025-02-10 | B250820 | G-600-A | 1:05 | 1:18 | 4034.321 | 23585.89 | 1528 | 0 | 30 | 127 | 0 | 0 | 0 | 50 | 0 | 0 | 0 | 0 | 0 | 0 | 0 | 0 | 0 | 163.7 | 0 | 0 | 0 | 0 | 19.3 | 0 | 0 | 0 | 0 | 0 | 0 | 0 | 0 | 0 | 64.36667 | 1576 | 24 | 1075 | 0.0394 | 0.01083 | 0.05536 | 0.0212 | 0.00532 | 0.01085 | 0.00273 | 0.0004 | 0.0002 | 0.00077 | 0.05338 | 0.00015 | 0.0045 | 0.00069 | 0.00022 | 0.044 | 0.12988 | 0.00661 | 0.02389 | 0.02233 | 0.01413 | 0.0031 | 0.0004 | 0.0002 | 0.00097 | 0.032 | 0.00251 | 0.0054 | 0.00053 | 0.00113
2025-02-10 | B250819 | G-600-A | 0:51 | 1:02 | 2064.161 | 10290.52 | 1528 | 0 | 32 | 0 | 0 | 0 | 0 | 50 | 0 | 0 | 0 | 0 | 0 | 0 | 0 | 0 | 0 | 245.6 | 0 | 0 | 0 | 0 | 16.3 | 0 | 0 | 0 | 0 | 0 | 0 | 0 | 0 | 0 | 51.23333 | 1575 | 13 | 794 | 0.02756 | 0.06894 | 0.04641 | 0.00815 | 0.00693 | 0.00915 | 0.00281 | 0.0004 | 0.0002 | 0.00156 | 0.02124 | 0.0001 | 0.0046 | 0.00054 | 0.0002 | 0.0382 | 0.1155 | 0.0072 | 0.01123 | 0.01561 | 0.0101 | 0.00315 | 0.0004 | 0.00041 | 0.0023 | 0.03004 | 0.00166 | 0.0054 | 0.00068 | 0.0002
2025-02-10 | B250818 | G-600-A | 0:44 | 1:07 | 2824.671 | 10296.86 | 1528 | 0 | 41 | 0 | 0 | 0 | 0 | 70 | 0 | 0 | 0 | 0 | 0 | 0 | 0 | 0 | 0 | 141.1 | 0 | 0 | 0 | 0 | 19.3 | 0 | 0 | 0 | 0 | 0 | 0 | 0 | 0 | 0 | 43.88333 | 1577 | 17 | 572 | 0.03906 | 0.08094 | 0.06179 | 0.00676 | 0.00799 | 0.0073 | 0.0031 | 0.0004 | 0.0002 | 0.00072 | 0.03646 | 8e-05 | 0.0045 | 0.00104 | 0.0002 | 0.045 | 0.12336 | 0.00701 | 0.00916 | 0.02477 | 0.00848 | 0.00296 | 0.0004 | 0.0002 | 0.00093 | 0.03133 | 0.00269 | 0.0055 | 0.00052 | 0.00141
2025-02-10 | B250817 | G-600-A | 1:18 | 1:53 | 3885.762 | 41740.67 | 1528 | 0 | 0 | 0 | 0 | 0 | 0 | 60 | 0 | 0 | 0 | 0 | 0 | 0 | 0 | 0 | 0 | 116.6 | 0 | 0 | 0 | 0 | 16.8 | 0 | 0 | 0 | 0 | 0 | 0 | 0 | 0 | 0 | 77.88333 | 1580 | 25 | 631 | 0.044 | 0.08379 | 0.06 | 0.01 | 0.01565 | 0.00826 | 0.00291 | 0.0004 | 0.0002 | 0.00115 | 0.0826 | 0.00022 | 0.0045 | 0.0006 | 0.00146 | 0.046 | 0.14492 | 0.0074 | 0.01265 | 0.022 | 0.0061 | 0.00346 | 0.0004 | 0.0002 | 0.00095 | 0.028 | 0.00231 | 0.0054 | 0.00028 | 0.00138
2025-02-10 | B250816 | G-600-A | 1:19 | 1:36 | 4646.854 | 15613.07 | 1528 | 0 | 65 | 0 | 0 | 0 | 0 | 0 | 0 | 0 | 0 | 0 | 0 | 0 | 0 | 0 | 22 | 120.6 | 0 | 0 | 0 | 0 | 16.6 | 0 | 0 | 0 | 0 | 0 | 0 | 0 | 0 | 0 | 79.68333 | 1572 | 25 | 712 | 0.03878 | 0.07803 | 0.0576 | 0.00976 | 0.01858 | 0.00647 | 0.00251 | 0.0004 | 0.0002 | 0.00103 | 0.04703 | 0.00015 | 0.0046 | 0.00063 | 0.0002 | 0.0432 | 0.13695 | 0.0075 | 0.01076 | 0.01879 | 0.00946 | 0.00285 | 0.0004 | 0.0002 | 0.00104 | 0.03551 | 0.002 | 0.0054 | 0.0009 | 0.0002
2025-02-10 | B250815 | G-600-A | 1:03 | 1:20 | 3565.323 | 0 | 1528 | 0 | 80 | 100 | 0 | 0 | 0 | 0 | 0 | 0 | 0 | 0 | 0 | 0 | 0 | 0 | 0 | 190 | 0 | 0 | 0 | 0 | 20 | 0 | 0 | 0 | 0 | 0 | 0 | 0 | 0 | 0 | 62.75 | 1576 | 17 | 1100
2025-02-10 | B250812 | G-600-A | 1:06 | 1:27 | 2492.244 | 21671.06 | 1528 | 0 | 52 | 0 | 0 | 0 | 0 | 80 | 0 | 0 | 0 | 0 | 0 | 0 | 0 | 0 | 0 | 173.5 | 0 | 0 | 0 | 0 | 14.7 | 0 | 0 | 0 | 0 | 0 | 0 | 0 | 0 | 0 | 65.83333 | 1577 | 14 | 670 | 0.03769 | 0.08062 | 0.04943 | 0.00556 | 0.0177 | 0.01107 | 0.00281 | 0.0004 | 0.0002 | 0.00113 | 0.01389 | 0.00097 | 0.0048 | 0.00074 | 0.0002 | 0.04 | 0.12261 | 0.0074 | 0.008 | 0.02708 | 0.01256 | 0.00316 | 0.0004 | 0.0002 | 0.00103 | 0.035 | 0.0017 | 0.0057 | 0.00045 | 0.00121
2025-02-10 | B250810 | G-600-A | 1:05 | 1:23 | 2365.667 | 17417.87 | 1528 | 0 | 47 | 0 | 0 | 0 | 0 | 100 | 0 | 0 | 0 | 0 | 0 | 0 | 0 | 0 | 0 | 136.4 | 0 | 0 | 0 | 0 | 33.6 | 0 | 0 | 0 | 0 | 0 | 0 | 0 | 0 | 0 | 66.13333 | 1570 | 13 | 695 | 0.03508 | 0.08834 | 0.04033 | 0.01592 | 0.01177 | 0.01414 | 0.0029 | 0.0004 | 0.0002 | 0.00084 | 0.02869 | 0.00016 | 0.005 | 0.00029 | 0.00141 | 0.04 | 0.14453 | 0.0075 | 0.018 | 0.021 | 0.01747 | 0.00336 | 0.0004 | 0.0002 | 0.00099 | 0.035 | 0.002 | 0.0058 | 0.00031 | 0.00125
2025-01-29 | A250575 | G-600-A | 2:19 | 2:44 | 3836.183 | 63220.95 | 1528 | 0 | 0 | 0 | 0 | 0 | 0 | 0 | 0 | 0 | 0 | 0 | 0 | 0 | 0 | 0 | 0 | 132.4 | 0 | 0 | 0 | 0 | 15.4 | 0 | 0 | 0 | 0 | 0 | 0 | 0 | 0 | 0 | 139.0667 | 1564 | 25 | 346 | 0.03375 | 0.09564 | 0.03849 | 0.01244 | 0.01142 | 0.01018 | 0.00212 | 0.0004 | 0.0002 | 0.00085 | 0.02528 | 0.00165 | 0.0045 | 0.00093 | 0.0002 | 0.0384 | 0.13249 | 0.005 | 0.014 | 0.01622 | 0.01019 | 0.00323 | 0.0004 | 0.0002 | 0.00081 | 0.0272 | 0.0028 | 0.0055 | 0.00064 | 0.0002
2025-01-29 | A250576 | G-600-A | 1:44 | 2:25 | 5245.472 | 44185.08 | 1528 | 0 | 0 | 0 | 0 | 0 | 0 | 0 | 0 | 0 | 0 | 0 | 0 | 0 | 0 | 0 | 0 | 124.8 | 0 | 0 | 0 | 0 | 16.5 | 0 | 0 | 0 | 0 | 0 | 0 | 0 | 0 | 0 | 103.8667 |  | 27 | 619 | 0.04096 | 0.10129 | 0.03858 | 0.01319 | 0.01448 | 0.01431 | 0.00246 | 0.0004 | 0.0002 | 0.00107 | 0.03489 | 0.0006 | 0.0048 | 0.00123 | 0.00022 | 0.041 | 0.13984 | 0.00403 | 0.01157 | 0.02847 | 0.01187 | 0.00324 | 0.0004 | 0.0002 | 0.00087 | 0.03242 | 0.00177 | 0.0055 | 0.00029 | 0.0002
2025-02-10 | B250809 | G-600-A | 0:54 | 1:04 | 1610.531 | 16967.76 | 1528 | 0 | 0 | 0 | 0 | 0 | 0 | 100 | 0 | 0 | 0 | 0 | 0 | 0 | 0 | 0 | 0 | 142.8 | 0 | 0 | 0 | 0 | 18.2 | 0 | 0 | 0 | 0 | 0 | 0 | 0 | 0 | 0 | 54.71667 | 1571 | 9 | 514 | 0.04014 | 0.13819 | 0.02 | 0.016 | 0.00839 | 0.01083 | 0.00274 | 0.0004 | 0.0002 | 0.0008 | 0.03387 | 0.00013 | 0.0048 | 0.00044 | 0.0002 | 0.04299 | 0.14651 | 0.0084 | 0.02301 | 0.01642 | 0.0151 | 0.00317 | 0.0004 | 0.0002 | 0.00099 | 0.02866 | 0.002 | 0.0059 | 0.0003 | 0.00132
2025-01-29 | A250578 | G-600-A | 0:58 | 1:15 | 0 | 27581.66 | 1528 | 0 | 0 | 0 | 0 | 0 | 0 | 0 | 0 | 0 | 0 | 0 | 0 | 0 | 0 | 0 | 0 | 144.3 | 0 | 0 | 0 | 0 | 16.1 | 0 | 0 | 0 | 0 | 0 | 0 | 0 | 0 | 0 | 57.63333 | 1574 | 18 | 424 | 0.03766 | 0.09386 | 0.0389 | 0.00882 | 0.00833 | 0.01113 | 0.00368 | 0.0006 | 0.0002 | 0.00076 | 0.03975 | 0.00038 | 0.0049 | 0.00026 | 0.00027 | 0.03882 | 0.12386 | 0.00742 | 0.00956 | 0.02019 | 0.01168 | 0.00352 | 0.0006 | 0.0002 | 0.00085 | 0.03405 | 0.0027 | 0.0053 | 0.00084 | 0.0002
2025-02-10 | B250808 | G-600-A | 0:46 | 1:01 | 2070.787 | 9517.824 | 1528 | 0 | 0 | 0 | 0 | 0 | 0 | 60 | 0 | 0 | 0 | 0 | 0 | 0 | 0 | 0 | 0 | 220.5 | 0 | 0 | 0 | 0 | 21 | 0 | 0 | 0 | 0 | 0 | 0 | 0 | 0 | 0 | 45.83333 | 1573 | 11 | 503 | 0.03919 | 0.08477 | 0.05 | 0.01021 | 0.00916 | 0.01377 | 0.00287 | 0.0004 | 0.0002 | 0.00086 | 0.02965 | 0.00037 | 0.0045 | 0.00049 | 0.00189 | 0.044 | 0.13326 | 0.01246 | 0.011 | 0.0157 | 0.01469 | 0.00304 | 0.0004 | 0.0002 | 0.00096 | 0.04345 | 0.00206 | 0.0057 | 0.00033 | 0.00126
2025-01-29 | A250580 | G-600-A | 0:54 | 1:34 | 3579.571 | 21507.55 | 1528 | 0 | 0 | 0 | 0 | 0 | 0 | 0 | 0 | 0 | 0 | 0 | 0 | 0 | 0 | 0 | 0 | 84.1 | 0 | 0 | 0 | 0 | 15.5 | 0 | 0 | 0 | 0 | 0 | 0 | 0 | 0 | 0 | 53.68333 | 1568 | 19 | 732 | 0.03625 | 0.12453 | 0.02873 | 0.01632 | 0.01533 | 0.00996 | 0.00302 | 0.00054 | 0.0002 | 0.00101 | 0.06172 | 0.00046 | 0.0049 | 0.00079 | 0.00026 | 0.03816 | 0.13205 | 0.00436 | 0.0156 | 0.02805 | 0.01074 | 0.0031 | 0.0004 | 0.0002 | 0.00097 | 0.025 | 0.00186 | 0.0055 | 0.0006 | 0.00021
2025-01-29 | A250581 | G-600-A | 1:06 | 1:22 | 1066.944 | 25312.1 | 1528 | 0 | 0 | 65 | 0 | 0 | 0 | 0 | 0 | 0 | 0 | 0 | 0 | 0 | 0 | 0 | 0 | 153.4 | 0 | 0 | 0 | 0 | 15.4 | 0 | 0 | 0 | 0 | 0 | 0 | 0 | 0 | 0 | 66.28333 |  | 6 | 350 | 0.03083 | 0.08689 | 0.04414 | 0.01393 | 0.02054 | 0.00643 | 0.00308 | 0.0004 | 0.0002 | 0.00097 | 0.00838 | 0.00035 | 0.0045 | 0.00043 | 0.0002 | 0.03619 | 0.13285 | 0.00799 | 0.015 | 0.02638 | 0.00684 | 0.00317 | 0.00058 | 0.0002 | 0.0008 | 0.03184 | 0.00165 | 0.0052 | 0.00023 | 0.0002
2025-02-10 | B250806 | G-600-A | 1:18 | 1:36 | 2704.91 | 17721.72 | 1528 | 0 | 85 | 0 | 0 | 0 | 0 | 0 | 0 | 0 | 0 | 0 | 0 | 0 | 0 | 0 | 0 | 194.2 | 0 | 0 | 0 | 0 | 21 | 0 | 0 | 0 | 0 | 0 | 0 | 0 | 0 | 0 | 78.5 | 1574 | 19 | 1132 | 0.03674 | 0.08179 | 0.06959 | 0.0175 | 0.01111 | 0.0048 | 0.00317 | 0.0004 | 0.0002 | 0.00073 | 0.0417 | 0.00013 | 0.0043 | 0.00074 | 0.0002 | 0.04691 | 0.11991 | 0.00579 | 0.02121 | 0.03007 | 0.01014 | 0.00409 | 0.0004 | 0.0002 | 0.00116 | 0.03349 | 0.00245 | 0.0061 | 0.00025 | 0.00166
2025-02-10 | B250805 | G-600-A | 1:01 | 1:40 | 3432.857 | 14386.67 | 1528 | 0 | 0 | 0 | 0 | 0 | 0 | 0 | 0 | 0 | 0 | 0 | 0 | 0 | 0 | 0 | 0 | 153.7 | 0 | 0 | 0 | 0 | 21.2 | 0 | 0 | 0 | 0 | 0 | 0 | 0 | 0 | 0 | 60.85 |  | 22 | 1209 | 0.04 | 0.12533 | 0.017 | 0.012 | 0.02708 | 0.00706 | 0.00291 | 0.0004 | 0.0002 | 0.00112 | 0.05069 | 0.00061 | 0.0046 | 0.00063 | 0.0002 | 0.047 | 0.13054 | 0.00642 | 0.0148 | 0.02789 | 0.01075 | 0.00326 | 0.0004 | 0.0002 | 0.00094 | 0.02247 | 0.00172 | 0.0061 | 0.00041 | 0.00155
2025-01-29 | B250542 | G-600-A | 0:46 | 0:58 | 2063.435 | 4764.547 | 1528 | 0 | 0 | 0 | 0 | 0 | 0 | 0 | 0 | 0 | 0 | 0 | 0 | 0 | 0 | 0 | 44 | 102.1 | 0 | 0 | 0 | 0 | 19.7 | 0 | 0 | 0 | 0 | 0 | 10 | 0 | 0 | 0 | 46.5 | 1585 | 13 | 658 | 0.03329 | 0.09487 | 0.03979 | 0.01091 | 0.00782 | 0.00855 | 0.00231 | 0.0004 | 0.0002 | 0.00087 | 0.02792 | 0.00015 | 0.0046 | 0.00081 | 0.0002 | 0.037 | 0.12567 | 0.00509 | 0.0149 | 0.0208 | 0.00918 | 0.00243 | 0.0004 | 0.0002 | 0.00092 | 0.02876 | 0.00257 | 0.0054 | 0.00097 | 0.0002
2025-02-10 | B250804 | G-600-A | 1:23 | 1:46 | 2115.563 | 11363.83 | 1528 | 0 | 80 | 92 | 0 | 0 | 0 | 0 | 0 | 0 | 0 | 0 | 0 | 0 | 0 | 0 | 0 | 279.1 | 0 | 0 | 0 | 0 | 22.2 | 0 | 0 | 0 | 0 | 0 | 0 | 0 | 0 | 0 | 84.73333 |  | 14 | 1250 | 0.03024 | 0.00912 | 0.069 | 0.006 | 0.00284 | 0.00805 | 0.00303 | 0.0004 | 0.0002 | 0.00083 | 0.00085 | 0.00012 | 0.0045 | 0.00052 | 0.00136 | 0.04247 | 0.08895 | 0.005 | 0.01 | 0.035 | 0.08251 | 0.00368 | 0.0004 | 0.0002 | 0.00129 | 0.0331 | 0.0018 | 0.00596 | 0.00044 | 0.00178
2025-02-10 | B250803 | G-600-A | 1:26 | 1:37 | 3955.021 | 19135.21 | 1528 | 0 | 120 | 26 | 0 | 0 | 0 | 0 | 0 | 0 | 0 | 0 | 0 | 0 | 0 | 0 | 0 | 341.7 | 0 | 0 | 0 | 0 | 22.6 | 0 | 0 | 0 | 0 | 0 | 0 | 0 | 0 | 0 | 85.9 | 1561 | 24 | 1638 | 0.02615 | 0.00878 | 0.09356 | 0.00709 | 0.0038 | 0.00687 | 0.00296 | 0.0004 | 0.0002 | 0.00086 | 0.00356 | 0.00091 | 0.0043 | 0.0006 | 0.0016 | 0.04093 | 0.1201 | 0.00644 | 0.00924 | 0.02926 | 0.01531 | 0.0034 | 0.0004 | 0.0002 | 0.00081 | 0.02357 | 0.00215 | 0.0059 | 0.00028 | 0.00184
2025-02-10 | B250802 | G-600-A | 1:12 | 1:24 | 3921.42 | 27838.31 | 1528 | 0 | 54 | 0 | 0 | 0 | 0 | 60 | 0 | 0 | 0 | 0 | 0 | 0 | 0 | 0 | 0 | 190.7 | 0 | 0 | 0 | 0 | 18.2 | 0 | 0 | 0 | 0 | 0 | 0 | 0 | 0 | 0 | 72.66667 | 1568 | 21 | 812 | 0.03622 | 0.0594 | 0.083 | 0.00509 | 0.0089 | 0.00427 | 0.00255 | 0.0004 | 0.0002 | 0.00078 | 0.05357 | 7e-05 | 0.0045 | 0.00089 | 0.0002 | 0.04 | 0.13592 | 0.00842 | 0.00895 | 0.01678 | 0.01149 | 0.0033 | 0.0004 | 0.0002 | 0.00096 | 0.02995 | 0.00231 | 0.0058 | 0.00047 | 0.00178
2025-02-10 | A250838 | G-600-A | 1:23 | 1:43 | 2622.471 | 24156.63 | 1528 | 0 | 40 | 0 | 0 | 0 | 0 | 50 | 0 | 0 | 0 | 0 | 0 | 0 | 0 | 0 | 0 | 136.1 | 0 | 0 | 0 | 0 | 16.3 | 0 | 0 | 0 | 0 | 0 | 0 | 0 | 0 | 0 | 82.86667 | 1576 | 18 | 387 | 0.044 | 0.08814 | 0.058 | 0.01031 | 0.01509 | 0.01431 | 0.00306 | 0.0004 | 0.0002 | 0.00126 | 0.04851 | 0.00022 | 0.0043 | 0.00036 | 0.0016 | 0.05028 | 0.13608 | 0.008 | 0.00897 | 0.01956 | 0.009 | 0.00305 | 0.0004 | 0.0002 | 0.00077 | 0.02784 | 0.00215 | 0.0054 | 0.00082 | 0.0002
2025-02-10 | A250834 | G-600-A | 1:12 | 1:32 | 3479.523 | 35772.36 | 1528 | 0 | 0 | 0 | 0 | 0 | 0 | 60 | 0 | 0 | 0 | 0 | 0 | 0 | 0 | 0 | 0 | 123.2 | 0 | 0 | 0 | 0 | 19.5 | 0 | 0 | 0 | 0 | 0 | 0 | 0 | 0 | 0 | 72.18333 | 1576 | 24 | 762 | 0.03984 | 0.10166 | 0.048 | 0.01795 | 0.01114 | 0.01592 | 0.0029 | 0.0004 | 0.0002 | 0.00106 | 0.03936 | 0.00019 | 0.0043 | 0.00048 | 0.00125 | 0.03983 | 0.11668 | 0.008 | 0.01719 | 0.02556 | 0.01639 | 0.00275 | 0.0004 | 0.00024 | 0.00108 | 0.03824 | 0.00209 | 0.0054 | 0.00086 | 0.0002
2025-02-10 | A250833 | G-600-A | 1:07 | 1:21 | 3281.072 | 27775 | 1528 | 0 | 45 | 0 | 0 | 0 | 0 | 60 | 0 | 0 | 0 | 0 | 0 | 0 | 0 | 0 | 0 | 159.2 | 0 | 0 | 0 | 0 | 17.9 | 0 | 0 | 0 | 0 | 0 | 0 | 0 | 0 | 0 | 67.1 | 1586 | 17 | 658 | 0.03685 | 0.08769 | 0.04 | 0.01112 | 0.00868 | 0.01256 | 0.00272 | 0.0004 | 0.0002 | 0.00092 | 0.04933 | 0.00028 | 0.0045 | 0.00052 | 0.00119 | 0.036 | 0.15009 | 0.00907 | 0.01473 | 0.01383 | 0.013 | 0.00317 | 0.0004 | 0.0002 | 0.00085 | 0.042 | 0.0033 | 0.0058 | 0.00034 | 0.00132
2025-02-10 | A250830 | G-600-A | 1:10 | 1:45 |  | 30520.93 | 1528 | 0 | 0 | 79 | 0 | 0 | 0 | 0 | 0 | 0 | 0 | 0 | 0 | 0 | 0 | 0 | 0 | 53.5 | 0 | 0 | 0 | 0 | 15.1 | 0 | 0 | 0 | 0 | 0 | 0 | 0 | 0 | 0 | 69.6 | 1576 | 31 | 477 | 0.04806 | 0.05111 | 0.02359 | 0.0124 | 0.02607 | 0.01208 | 0.00232 | 0.0004 | 0.0002 | 0.00103 | 0.07639 | 0.0004 | 0.0047 | 0.00073 | 0.0002 | 0.04763 | 0.11524 | 0.006 | 0.01161 | 0.02741 | 0.01224 | 0.00306 | 0.0004 | 0.0002 | 0.001 | 0.02879 | 0.00244 | 0.0054 | 0.00046 | 0.0002
2025-02-10 | A250829 | G-600-A | 2:29 | 3:51 | 6908.69 | 14550.22 | 1528 | 0 | 35 | 0 | 0 | 0 | 0 | 100 | 0 | 0 | 0 | 0 | 0 | 0 | 0 | 0 | 0 | 160.9 | 0 | 0 | 0 | 0 | 16.3 | 0 | 0 | 0 | 0 | 0 | 0 | 0 | 0 | 0 | 149.3167 | 1575 | 42 | 631 | 0.04027 | 0.10239 | 0.03366 | 0.011 | 0.00742 | 0.01097 | 0.00293 | 0.0004 | 0.0002 | 0.00084 | 0.04743 | 0.00011 | 0.0047 | 0.00022 | 0.00035 | 0.04582 | 0.14719 | 0.00735 | 0.01248 | 0.01638 | 0.00941 | 0.00254 | 0.0004 | 0.0002 | 0.0008 | 0.02983 | 0.00221 | 0.0055 | 0.00083 | 0.0002
2025-02-10 | A250828 | G-600-A | 0:45 | 1:06 | 2410.054 | 10466.74 | 1528 | 0 | 87 | 93 | 0 | 0 | 0 | 100 | 0 | 0 | 0 | 0 | 0 | 0 | 0 | 0 | 0 | 204.7 | 0 | 0 | 0 | 0 | 23.1 | 0 | 0 | 0 | 0 | 0 | 0 | 0 | 0 | 0 | 45.66667 | 1575 | 14 | 1136 | 0.03305 | 0.01997 | 0.05375 | 0.01483 | 0.00527 | 0.01042 | 0.00257 | 0.0004 | 0.0002 | 0.00088 | 0.02517 | 8e-05 | 0.0046 | 0.00076 | 0.0002 | 0.048 | 0.13712 | 0.00852 | 0.016 | 0.017 | 0.01932 | 0.00374 | 0.0004 | 0.0002 | 0.00095 | 0.03 | 0.0018 | 0.0058 | 0.00029 | 0.00141
2025-02-10 | A250827 | G-600-A | 0:47 | 1:10 | 3399.8 | 9905.775 | 1528 | 0 | 0 | 0 | 0 | 0 | 0 | 0 | 0 | 0 | 0 | 0 | 0 | 0 | 0 | 0 | 0 | 163.8 | 0 | 0 | 0 | 0 | 14.9 | 0 | 0 | 0 | 0 | 0 | 0 | 0 | 0 | 0 | 46.8 | 1575 | 21 | 189 | 0.03866 | 0.13511 | 0.04431 | 0.01091 | 0.0174 | 0.00867 | 0.00286 | 0.0004 | 0.0002 | 0.0008 | 0.0393 | 5e-05 | 0.0047 | 0.00023 | 0.0002 | 0.044 | 0.16034 | 0.00924 | 0.016 | 0.01905 | 0.01475 | 0.00319 | 0.0004 | 0.0002 | 0.00089 | 0.02756 | 0.00165 | 0.0056 | 0.00042 | 0.00135
2025-02-10 | A250826 | G-600-A | 0:56 | 1:09 | 4477.782 | 19083.2 | 1528 | 0 | 50 | 0 | 0 | 0 | 0 | 0 | 0 | 0 | 0 | 0 | 0 | 0 | 0 | 0 | 0 | 107.1 | 0 | 0 | 0 | 0 | 15.4 | 0 | 0 | 0 | 0 | 0 | 0 | 0 | 0 | 0 | 56.56667 | 1580 | 26 | 287 | 0.044 | 0.07714 | 0.05104 | 0.01641 | 0.0116 | 0.01237 | 0.00277 | 0.0004 | 0.0002 | 0.00097 | 0.05883 | 0.00012 | 0.0046 | 0.00073 | 0.0002 | 0.04837 | 0.1153 | 0.00653 | 0.0182 | 0.01726 | 0.01235 | 0.00298 | 0.0004 | 0.0002 | 0.00094 | 0.0335 | 0.00239 | 0.0054 | 0.00053 | 0.0002
2025-02-10 | A250825 | G-600-A | 0:50 | 1:11 | 2359.887 | 12725.89 | 1528 | 0 | 0 | 0 | 0 | 0 | 0 | 0 | 0 | 0 | 0 | 0 | 0 | 0 | 0 | 0 | 0 | 135.6 | 0 | 0 | 0 | 0 | 16.8 | 0 | 0 | 0 | 0 | 0 | 0 | 0 | 0 | 0 | 49.71667 | 1570 | 14 | 445 | 0.035 | 0.09965 | 0.04307 | 0.01126 | 0.01066 | 0.01852 | 0.0031 | 0.0004 | 0.0002 | 0.00096 | 0.03949 | 0.00072 | 0.0049 | 0.00041 | 0.00164 | 0.03792 | 0.11523 | 0.00357 | 0.011 | 0.02196 | 0.01842 | 0.00283 | 0.0004 | 0.0002 | 0.00097 | 0.03543 | 0.0033 | 0.0053 | 0.00065 | 0.0002
2025-02-10 | A250824 | G-600-A | 1:10 | 1:23 | 2986.627 | 12242.91 | 1528 | 0 | 106 | 44 | 0 | 0 | 0 | 0 | 0 | 0 | 0 | 0 | 0 | 0 | 0 | 0 | 0 | 85.4 | 0 | 0 | 0 | 0 | 18.2 | 0 | 0 | 0 | 0 | 0 | 0 | 0 | 0 | 0 | 69.46667 | 1564 | 19 | 1044 | 0.03708 | 0.0142 | 0.05 | 0.01619 | 0.00667 | 0.00989 | 0.00301 | 0.0004 | 0.0002 | 0.00085 | 0.10225 | 0.00013 | 0.0044 | 0.00048 | 0.00164 | 0.041 | 0.14565 | 0.00816 | 0.015 | 0.01812 | 0.01667 | 0.00315 | 0.0004 | 0.0002 | 0.00148 | 0.03 | 0.00164 | 0.006 | 0.00033 | 0.00137
2025-02-10 | A250823 | G-600-A | 0:42 | 1:01 | 1790.366 | 7397.156 | -1 | 0 | 0 | 0 | 0 | 0 | 0 | 0 | 0 | 0 | 0 | 0 | 0 | 0 | 0 | 0 | 0 | 208.2 | 0 | 0 | 0 | 0 | 19.4 | 0 | 0 | 0 | 0 | 0 | 0 | 0 | 0 | 0 | 41.65 | 1575 | 12 | 892 | 0.03882 | 0.07931 | 0.04554 | 0.01891 | 0.00513 | 0.01147 | 0.00287 | 0.0004 | 0.0002 | 0.00063 | 0.08921 | 0.00014 | 0.0046 | 0.00052 | 0.0002 | 0.048 | 0.12 | 0.007 | 0.021 | 0.02254 | 0.01306 | 0.00266 | 0.0004 | 0.0002 | 0.0009 | 0.03169 | 0.0019 | 0.0054 | 0.00097 | 0.0002
2025-02-10 | A250822 | G-600-A | 0:43 | 0:51 | 2477.627 | 10824.39 | 1528 | 0 | 0 | 0 | 0 | 0 | 0 | 0 | 0 | 0 | 0 | 0 | 0 | 0 | 0 | 0 | 0 | 51.9 | 0 | 0 | 0 | 0 | 19.4 | 0 | 0 | 0 | 0 | 0 | 0 | 0 | 0 | 0 | 43.15 | 1571 | 15 | 325 | 0.03552 | 0.094 | 0.06625 | 0.01267 | 0.01161 | 0.01621 | 0.00262 | 0.0004 | 0.0002 | 0.00087 | 0.08481 | 0.00012 | 0.0044 | 0.00085 | 0.0002 | 0.04318 | 0.11615 | 0.00676 | 0.01655 | 0.01902 | 0.02106 | 0.00329 | 0.0004 | 0.0002 | 0.00087 | 0.02162 | 0.00189 | 0.0059 | 0.00024 | 0.0016
2025-01-29 | B250558 | G-600-A | 0:43 | 2:14 | 4282.846 | 35127.36 | 1528 | 0 | 0 | 0 | 0 | 0 | 0 | 80 | 0 | 0 | 0 | 0 | 0 | 0 | 0 | 0 | 0 | 40 | 0 | 0 | 0 | 0 | 15.2 | 0 | 0 | 0 | 0 | 0 | 0 | 0 | 0 | 0 | 43.61667 | 1575 | 23 | 536 | 0.04156 | 0.12075 | 0.009 | 0.00936 | 0.03885 | 0.01295 | 0.00393 | 0.00112 | 0.0002 | 0.00104 | 0.04424 | 0.00033 | 0.0045 | 0.00035 | 0.00022 | 0.043 | 0.12217 | 0.00473 | 0.00915 | 0.03244 | 0.0134 | 0.00391 | 0.00091 | 0.0002 | 0.00098 | 0.03523 | 0.00149 | 0.0055 | 0.00053 | 0.0002
2025-01-29 | B250559 | G-600-A | 0:50 | 1:53 | 3430.009 | 15691.32 | 1528 | 0 | 0 | 0 | 0 | 0 | 0 | 0 | 0 | 0 | 0 | 0 | 0 | 0 | 0 | 0 | 0 | 88.9 | 0 | 0 | 0 | 0 | 15.5 | 0 | 0 | 0 | 0 | 0 | 0 | 0 | 0 | 0 | 52.03333 | 1570 | 19 | 622 | 0.03399 | 0.09605 | 0.04076 | 0.011 | 0.00982 | 0.00731 | 0.00298 | 0.0005 | 0.0002 | 0.00089 | 0.05961 | 0.00029 | 0.0047 | 0.00061 | 0.0002 | 0.04113 | 0.13991 | 0.00628 | 0.01048 | 0.02544 | 0.0073 | 0.00338 | 0.0004 | 0.0002 | 0.00087 | 0.03408 | 0.0019 | 0.0057 | 0.00059 | 0.00024
2025-01-29 | B250560 | G-600-A | 1:04 | 1:28 | 3176.282 | 32882.02 | 1528 | 0 | 0 | 0 | 0 | 0 | 0 | 0 | 0 | 0 | 0 | 0 | 0 | 0 | 0 | 0 | 0 | 94.5 | 0 | 0 | 0 | 0 | 15.4 | 0 | 0 | 0 | 0 | 0 | 0 | 0 | 0 | 0 | 63.61667 | 1575 | 17 | 520 | 0.03912 | 0.09748 | 0.05174 | 0.01565 | 0.00934 | 0.00928 | 0.00328 | 0.00054 | 0.0002 | 0.0008 | 0.06967 | 0.00044 | 0.0049 | 0.00063 | 0.00024 | 0.045 | 0.13933 | 0.0074 | 0.01683 | 0.02113 | 0.01103 | 0.00329 | 0.00051 | 0.0002 | 0.00089 | 0.03172 | 0.0023 | 0.0055 | 0.00048 | 0.0002
2025-01-29 | B250561 | G-600-A | 0:43 | 0:59 | 1875.179 | 11810.04 | 1528 | 0 | 0 | 0 | 0 | 0 | 0 | 0 | 0 | 0 | 0 | 0 | 0 | 0 | 0 | 0 | 0 | 68.7 | 0 | 0 | 0 | 0 | 15.4 | 0 | 0 | 0 | 0 | 0 | 0 | 0 | 0 | 0 | 42.56667 | 1570 | 11 | 485 | 0.035 | 0.08812 | 0.04471 | 0.00871 | 0.0136 | 0.00883 | 0.00313 | 0.00071 | 0.0002 | 0.00095 | 0.06572 | 0.0004 | 0.0048 | 0.00036 | 0.0002 | 0.04022 | 0.1316 | 0.00709 | 0.01056 | 0.02546 | 0.008 | 0.00362 | 0.0004 | 0.0002 | 0.00086 | 0.03487 | 0.002 | 0.0057 | 0.00052 | 0.0002
2025-02-10 | A250821 | G-600-A | 1:11 | 1:41 | 4068.774 | 39477.29 | 1528 | 0 | 0 | 0 | 0 | 0 | 0 | 46 | 0 | 0 | 0 | 0 | 0 | 0 | 0 | 0 | 0 | 151.8 | 0 | 0 | 0 | 0 | 27.4 | 0 | 0 | 0 | 0 | 0 | 0 | 0 | 0 | 0 | 71.33333 | 1572 | 22 | 843 | 0.04209 | 0.0986 | 0.06075 | 0.01821 | 0.01387 | 0.00987 | 0.00272 | 0.0004 | 0.0002 | 0.00089 | 0.06115 | 6e-05 | 0.0044 | 0.0007 | 0.0002 | 0.049 | 0.15196 | 0.00629 | 0.01999 | 0.01833 | 0.0141 | 0.00327 | 0.0004 | 0.0002 | 0.00102 | 0.02626 | 0.00186 | 0.0058 | 0.00028 | 0.00144
2025-01-29 | B250563 | G-600-A | 0:44 | 1:06 | 0 | 13667.34 | 1528 | 0 | 0 | 0 | 0 | 0 | 0 | 50 | 0 | 0 | 0 | 0 | 0 | 0 | 0 | 0 | 44 | 18.9 | 0 | 0 | 0 | 0 | 15.5 | 0 | 0 | 0 | 0 | 0 | 0 | 0 | 0 | 0 | 43.83333 | 1568 | 12 | 490 | 0.03624 | 0.10637 | 0.04866 | 0.01042 | 0.02007 | 0.01636 | 0.00344 | 0.0011 | 0.0002 | 0.00102 | 0.08673 | 0.00136 | 0.0048 | 0.00076 | 0.01121 | 0.04121 | 0.13198 | 0.00698 | 0.013 | 0.02902 | 0.01708 | 0.00356 | 0.00124 | 0.0002 | 0.00091 | 0.03073 | 0.00245 | 0.0057 | 0.00048 | 0.0002
2025-01-29 | C250549 | G-600-A | 0:53 | 1:03 | 1468.116 | 3992.942 | 1528 | 0 | 0 | 0 | 0 | 0 | 0 | 40 | 0 | 0 | 0 | 0 | 0 | 0 | 0 | 0 | 0 | 198.5 | 0 | 0 | 0 | 0 | 20.8 | 0 | 0 | 0 | 0 | 0 | 0 | 0 | 0 | 0 | 52.4 | 1581 | 8 | 431 | 0.0387 | 0.11469 | 0.02713 | 0.00377 | 0.00754 | 0.00926 | 0.00282 | 0.0004 | 0.0002 | 0.00083 | 0.00355 | 0.00048 | 0.0048 | 0.00076 | 0.0002 | 0.04383 | 0.14543 | 0.00536 | 0.00579 | 0.01944 | 0.00957 | 0.00321 | 0.0004 | 0.0002 | 0.00075 | 0.035 | 0.00228 | 0.0054 | 0.00113 | 0.0002
2025-02-10 | A250820 | G-600-A | 1:02 | 1:13 | 3988.042 | 38902.37 | 1528 | 0 | 0 | 0 | 0 | 0 | 0 | 60 | 0 | 0 | 0 | 0 | 0 | 0 | 0 | 0 | 0 | 36.3 | 0 | 0 | 0 | 0 | 26.9 | 0 | 0 | 0 | 0 | 0 | 0 | 0 | 0 | 0 | 62.68333 | 1577 | 21 | 513 | 0.04079 | 0.09406 | 0.05044 | 0.01097 | 0.01653 | 0.00829 | 0.00245 | 0.00042 | 0.0002 | 0.001 | 0.10076 | 0.00013 | 0.00433 | 0.00058 | 0.00026 | 0.04302 | 0.15523 | 0.0073 | 0.01331 | 0.01529 | 0.01102 | 0.00307 | 0.0004 | 0.0002 | 0.00089 | 0.02733 | 0.00225 | 0.006 | 0.0004 | 0.00156
2025-02-10 | A250818 | G-600-A | 1:05 | 1:41 | 4149.501 | 34767.32 | 1528 | 0 | 0 | 0 | 0 | 0 | 0 | 60 | 0 | 0 | 0 | 0 | 0 | 0 | 0 | 0 | 0 | 100 | 0 | 0 | 0 | 0 | 18.7 | 0 | 0 | 0 | 0 | 0 | 0 | 0 | 0 | 0 | 64.55 | 1574 | 22 | 700 | 0.043 | 0.10127 | 0.038 | 0.00668 | 0.01647 | 0.00737 | 0.0028 | 0.0004 | 0.0002 | 0.00087 | 0.04779 | 0.00018 | 0.0046 | 0.0006 | 0.0002 | 0.05221 | 0.15619 | 0.00614 | 0.01017 | 0.01833 | 0.01263 | 0.00331 | 0.0004 | 0.0002 | 0.00089 | 0.02384 | 0.00188 | 0.00635 | 0.00033 | 0.00147
2025-02-10 | A250817 | G-600-A | 1:18 | 1:32 | 4101.11 | 48420.98 | 1528 | 0 | 50 | 0 | 0 | 0 | 0 | 45 | 0 | 0 | 0 | 0 | 0 | 0 | 0 | 0 | 0 | 190.7 | 0 | 0 | 0 | 0 | 17.2 | 0 | 0 | 0 | 0 | 0 | 0 | 0 | 0 | 0 | 79.53333 | 1573 | 22 | 768 | 0.04021 | 0.08924 | 0.0592 | 0.01429 | 0.01105 | 0.01464 | 0.00246 | 0.0004 | 0.0002 | 0.00094 | 0.02577 | 0.00033 | 0.0044 | 0.0007 | 0.0002 | 0.043 | 0.14467 | 0.00781 | 0.017 | 0.01568 | 0.01731 | 0.00294 | 0.0004 | 0.0002 | 0.00081 | 0.03183 | 0.00215 | 0.006 | 0.00037 | 0.00168
2025-02-10 | A250815 | G-600-A | 1:08 | 1:33 | 4086.548 | 21550.86 | 1528 | 0 | 30 | 0 | 0 | 0 | 0 | 0 | 0 | 0 | 0 | 0 | 0 | 0 | 0 | 0 | 0 | 245.6 | 0 | 0 | 0 | 0 | 16.4 | 0 | 0 | 0 | 0 | 0 | 0 | 0 | 0 | 0 | 67.81667 | 1585 | 25 | 1117 | 0.0359 | 0.07935 | 0.0858 | 0.01023 | 0.00692 | 0.00902 | 0.00259 | 0.0004 | 0.0002 | 0.00087 | 0.02926 | 8e-05 | 0.0045 | 0.00055 | 0.00138 | 0.046 | 0.12 | 0.007 | 0.01407 | 0.02214 | 0.01165 | 0.00339 | 0.0004 | 0.0002 | 0.00108 | 0.0325 | 0.00235 | 0.0056 | 0.00033 | 0.00163
2025-02-09 | D250827 | G-600-A | 1:16 | 1:22 | 2481.44 | 924.3302 | 1528 | 161 | 42 | 0 | 0 | 0 | 0 | 0 | 0 | 0 | 0 | 0 | 0 | 0 | 0 | 0 | 0 | 154.3 | 0 | 0 | 0 | 0 | 15.4 | 0 | 0 | 0 | 0 | 0 | 0 | 0 | 0 | 0 | 75.81667 | 1575 | 15 | 1510 | 0.03554 | 0.09504 | 0.067 | 0.00757 | 0.02925 | 0.01619 | 0.00247 | 0.0004 | 0.0002 | 0.00122 | 0.04231 | 7e-05 | 0.0046 | 0.00083 | 0.0002 | 0.04094 | 0.13412 | 0.0072 | 0.0072 | 0.02592 | 0.02028 | 0.00263 | 0.0004 | 0.0002 | 0.00098 | 0.03662 | 0.00273 | 0.0054 | 0.00043 | 0.0015
2025-02-09 | D250826 | G-600-A | 0:59 | 1:49 | 3321.75 | 12872.94 | 1528 | 0 | 0 | 0 | 0 | 0 | 0 | 0 | 0 | 0 | 0 | 0 | 0 | 0 | 0 | 0 | 0 | 121.3 | 0 | 0 | 0 | 0 | 14.7 | 0 | 0 | 0 | 0 | 0 | 0 | 0 | 0 | 0 | 58.93333 | 1572 | 18 | 594 | 0.04161 | 0.11894 | 0.03718 | 0.00904 | 0.01269 | 0.0148 | 0.00261 | 0.0004 | 0.0002 | 0.00095 | 0.01993 | 0.0001 | 0.0046 | 0.0009 | 0.0002 | 0.04683 | 0.12206 | 0.0081 | 0.00925 | 0.02461 | 0.01678 | 0.00353 | 0.0004 | 0.0002 | 0.00105 | 0.039 | 0.0029 | 0.0054 | 0.00038 | 0.00154
2025-02-09 | D250823 | G-600-A | 2:23 | 2:38 | 5924.079 | 491.7382002 | 1528 | 0 | 0 | 0 | 0 | 0 | 0 | 0 | 0 | 0 | 0 | 0 | 0 | 0 | 0 | 0 | 0 | 182.7 | 0 | 0 | 0 | 0 | 15 | 0 | 0 | 0 | 0 | 0 | 0 | 0 | 0 | 0 | 142.3333 | 1576 | 34 | 650 | 0.04229 | 0.11259 | 0.04477 | 0.00569 | 0.00365 | 0.01758 | 0.00328 | 0.0004 | 0.0002 | 0.00093 | 0.05844 | 0.0001 | 0.0045 | 0.00052 | 0.00169 | 0.04 | 0.12621 | 0.00718 | 0.006 | 0.00784 | 0.01663 | 0.00294 | 0.0004 | 0.0002 | 0.00093 | 0.03648 | 0.002 | 0.0055 | 0.00093 | 0.0002
2025-02-09 | D250822 | G-600-A | 1:22 | 1:54 | 4937.627 | 752.0553 | -1 | 0 | 0 | 29 | 0 | 0 | 0 | 0 | 0 | 0 | 0 | 0 | 0 | 0 | 0 | 0 | 0 | 144.9 | 0 | 0 | 0 | 0 | 15.4 | 0 | 0 | 0 | 0 | 0 | 0 | 0 | 0 | 0 | 82.76667 | 1572 | 26 | 516 | 0.035 | 0.09807 | 0.0492 | 0.01258 | 0.00524 | 0.01618 | 0.00273 | 0.0004 | 0.0002 | 0.00116 | 0.03325 | 0.00016 | 0.0046 | 0.0006 | 0.00101 | 0.037 | 0.14727 | 0.008 | 0.01529 | 0.01635 | 0.01265 | 0.00297 | 0.0004 | 0.0002 | 0.00125 | 0.03645 | 0.00188 | 0.0054 | 0.00039 | 0.00165
2025-02-09 | D250816 | G-600-A | 1:09 | 1:40 | 2242.808 | 16238.26 | 1528 | 0 | 45 | 0 | 0 | 0 | 0 | 0 | 0 | 0 | 0 | 0 | 0 | 0 | 0 | 0 | 0 | 100.5 | 0 | 0 | 0 | 0 | 21.2 | 0 | 0 | 0 | 0 | 0 | 0 | 0 | 0 | 0 | 69.56667 | 1581 | 21 | 607 | 0.03743 | 0.10143 | 0.046 | 0.00617 | 0.01044 | 0.01273 | 0.00282 | 0.0004 | 0.0002 | 0.00099 | 0.03643 | 0.00012 | 0.0049 | 0.00071 | 0.00084 | 0.03776 | 0.13066 | 0.00734 | 0.00651 | 0.02049 | 0.0106 | 0.00293 | 0.0004 | 0.0002 | 0.00085 | 0.038 | 0.0035 | 0.0055 | 0.00075 | 0.00036
2025-02-09 | D250815 | G-600-A | 1:25 | 3:13 | 3680.306 | 26950.77 | 1528 | 0 | 0 | 0 | 0 | 0 | 0 | 0 | 0 | 0 | 0 | 0 | 0 | 0 | 0 | 0 | 0 | 0 | 0 | 0 | 0 | 0 | 0 | 0 | 0 | 0 | 0 | 0 | 0 | 0 | 0 | 0 | 156.45 |  | 23 | 0 | 0.0356 | 0.12327 | 0.04143 | 0.005 | 0.00625 | 0.01181 | 0.0031 | 0.0004 | 0.0002 | 0.00079 | 0.00301 | 9e-05 | 0.005 | 0.00075 | 0.0007 | 0.04347 | 0.13183 | 0.0032 | 0.0052 | 0.02615 | 0.01366 | 0.00329 | 0.0004 | 0.0002 | 0.00127 | 0.03025 | 0.0032 | 0.0055 | 0.0004 | 0.00052
2025-02-09 | D250814 | G-600-A | 1:08 | 1:25 | 4620.767 | 10694.42 | 1528 | 0 | 0 | 0 | 41 | 0 | 0 | 0 | 0 | 0 | 0 | 0 | 0 | 0 | 0 | 0 | 0 | 96 | 0 | 0 | 0 | 0 | 20.2 | 0 | 0 | 0 | 0 | 0 | 0 | 0 | 0 | 0 | 68.2 | 1577 | 25 | 353 | 0.045 | 0.09187 | 0.052 | 0.0035 | 0.01752 | 0.00746 | 0.00293 | 0.00102 | 0.0002 | 0.00103 | 0.095 | 0.00019 | 0.0044 | 0.00063 | 0.00077 | 0.048 | 0.12708 | 0.0064 | 0.004 | 0.0302 | 0.00554 | 0.00299 | 0.0004 | 0.0002 | 0.0009 | 0.0344 | 0.0027 | 0.0054 | 0.00074 | 0.00057
2025-02-09 | D250813 | G-600-A | 0:59 | 1:25 | 5521.082 | 18446.1 | 1528 | 0 | 0 | 0 | 0 | 17 | 0 | 0 | 0 | 0 | 0 | 0 | 0 | 0 | 0 | 0 | 0 | 113.4 | 0 | 0 | 0 | 0 | 23.1 | 0 | 0 | 0 | 0 | 0 | 0 | 0 | 0 | 0 | 59.05 | 1599 | 29 | 552 | 0.05 | 0.09708 | 0.06272 | 0.01028 | 0.01172 | 0.0082 | 0.00286 | 0.00063 | 0.0002 | 0.00082 | 0.06764 | 0.00014 | 0.0043 | 0.00063 | 0.00062 | 0.052 | 0.11 | 0.0084 | 0.01004 | 0.02324 | 0.00952 | 0.00301 | 0.00043 | 0.0002 | 0.00083 | 0.039 | 0.00244 | 0.0053 | 0.00054 | 0.00075
2025-02-09 | D250812 | G-600-A | 0:52 | 1:24 | 3077.65 | 17620.51 | 1528 | 0 | 0 | 0 | 0 | 0 | 0 | 0 | 0 | 0 | 0 | 0 | 0 | 0 | 0 | 0 | 0 | 110.9 | 0 | 0 | 0 | 0 | 17.1 | 0 | 0 | 0 | 0 | 0 | 0 | 0 | 0 | 0 | 51.26667 | 1572 | 15 | 678 | 0.04538 | 0.10085 | 0.07094 | 0.00687 | 0.01222 | 0.01246 | 0.0029 | 0.00086 | 0.0002 | 0.00092 | 0.0687 | 0.00017 | 0.0044 | 0.00064 | 0.00064 | 0.04554 | 0.12 | 0.006 | 0.0075 | 0.02426 | 0.01275 | 0.00276 | 0.00056 | 0.0002 | 0.00093 | 0.03153 | 0.0023 | 0.0053 | 0.00082 | 0.00049
2025-02-09 | D250811 | G-600-A | 1:23 | 1:46 | 6532.645 | 30695.86 | 1528 | 0 | 0 | 0 | 0 | 0 | 0 | 0 | 0 | 0 | 0 | 0 | 0 | 0 | 0 | 0 | 0 | 125.9 | 0 | 0 | 0 | 0 | 28 | 0 | 0 | 0 | 0 | 0 | 0 | 0 | 0 | 0 | 83.21667 | 1596 | 34 | 656 | 0.0351 | 0.09409 | 0.06321 | 0.0066 | 0.01417 | 0.00614 | 0.00267 | 0.00043 | 0.0002 | 0.00093 | 0.06549 | 0.00014 | 0.0044 | 0.00059 | 0.00048 | 0.03719 | 0.13342 | 0.00638 | 0.00824 | 0.02676 | 0.01186 | 0.00338 | 0.0004 | 0.0002 | 0.00094 | 0.03047 | 0.00274 | 0.00605 | 0.00026 | 0.00094
2025-01-29 | C250564 | G-600-A | 1:09 | 3:05 | 6869.865 | 16367.84 | 1528 | 0 | 0 | 0 | 0 | 0 | 0 | 0 | 0 | 0 | 0 | 0 | 0 | 0 | 0 | 0 | 0 | 110.3 | 0 | 0 | 0 | 0 | 17.5 | 0 | 0 | 0 | 0 | 0 | 0 | 0 | 0 | 0 | 69.16667 | 1582 | 35 | 657 | 0.03121 | 0.12023 | 0.02733 | 0.01501 | 0.00714 | 0.00784 | 0.0035 | 0.0004 | 0.0002 | 0.0007 | 0.00932 | 0.00021 | 0.0049 | 0.00042 | 0.0002 | 0.0456 | 0.14168 | 0.00821 | 0.01389 | 0.0186 | 0.00816 | 0.00359 | 0.0004 | 0.0002 | 0.0008 | 0.042 | 0.00268 | 0.0055 | 0.00052 | 0.0002
2025-01-29 | C250565 | G-600-A | 1:12 | 2:18 | 5453.854 | 8244.708 | 1528 | 0 | 0 | 0 | 0 | 0 | 0 | 50 | 0 | 0 | 0 | 0 | 0 | 0 | 0 | 0 | 0 | 274.3 | 0 | 0 | 0 | 0 | 17.8 | 0 | 0 | 0 | 0 | 0 | 0 | 0 | 0 | 0 | 71.21667 | 1569 | 30 | 1145 | 0.03804 | 0.08076 | 0.052 | 0.00996 | 0.00186 | 0.00753 | 0.00279 | 0.0004 | 0.0002 | 0.00069 | 0.0006 | 0.00012 | 0.0049 | 0.00073 | 0.0002 | 0.03764 | 0.1406 | 0.00632 | 0.01374 | 0.01587 | 0.00806 | 0.00282 | 0.00044 | 0.0002 | 0.00086 | 0.02829 | 0.00186 | 0.0056 | 0.00024 | 0.0002
2025-01-29 | C250566 | G-600-A | 1:28 | 2:13 | 2046.219 | 16589.13 | 1528 | 0 | 0 | 0 | 0 | 0 | 0 | 0 | 0 | 0 | 0 | 0 | 0 | 0 | 0 | 0 | 0 | 141.8 | 0 | 0 | 0 | 0 | 16.1 | 0 | 0 | 0 | 0 | 0 | 0 | 0 | 0 | 0 | 87.46667 | 1573 | 21 | 555 | 0.038 | 0.10862 | 0.03078 | 0.00917 | 0.00672 | 0.00731 | 0.00359 | 0.0004 | 0.0002 | 0.00082 | 0.00806 | 0.00035 | 0.0046 | 0.0005 | 0.00089 | 0.03695 | 0.13101 | 0.0076 | 0.00921 | 0.01726 | 0.00831 | 0.00313 | 0.0004 | 0.0002 | 0.00083 | 0.038 | 0.0027 | 0.0057 | 0.00059 | 0.0002
2025-01-29 | C250567 | G-600-A | 1:48 | 2:06 | 1544.85 | 35902.12 | 1528 | 0 | 30 | 0 | 0 | 0 | 0 | 0 | 0 | 0 | 0 | 0 | 0 | 0 | 0 | 0 | 0 | 109.3 | 0 | 0 | 0 | 0 | 16.1 | 0 | 0 | 0 | 0 | 0 | 0 | 0 | 0 | 0 | 108.4833 | 1580 | 23 | 748 | 0.03516 | 0.11195 | 0.025 | 0.01005 | 0.01024 | 0.01277 | 0.00359 | 0.0004 | 0.0002 | 0.00082 | 0.04243 | 0.00014 | 0.0049 | 0.00076 | 0.00021 | 0.04 | 0.12981 | 0.0074 | 0.00987 | 0.01674 | 0.01356 | 0.00361 | 0.00049 | 0.0002 | 0.00083 | 0.03544 | 0.00276 | 0.0055 | 0.00038 | 0.0002
2025-01-29 | C250568 | G-600-A | 1:07 | 1:40 | 2870.728 | 34472.35 | 1528 | 0 | 0 | 0 | 0 | 0 | 0 | 0 | 0 | 0 | 0 | 0 | 0 | 0 | 0 | 0 | 0 | 52.9 | 0 | 0 | 0 | 0 | 15.2 | 0 | 0 | 0 | 0 | 0 | 0 | 0 | 0 | 0 | 67.51667 | 1574 | 16 | 311 | 0.03941 | 0.12898 | 0.02048 | 0.01429 | 0.02194 | 0.01154 | 0.00312 | 0.00107 | 0.0002 | 0.00097 | 0.0509 | 0.0003 | 0.0049 | 0.00035 | 0.0002 | 0.03689 | 0.13297 | 0.00614 | 0.01576 | 0.02256 | 0.01011 | 0.00347 | 0.0004 | 0.0002 | 0.00077 | 0.03703 | 0.00181 | 0.0057 | 0.00051 | 0.0002
2025-01-29 | C250569 | G-600-A | 1:17 | 1:41 | 3620.366 | 3464.085 | 1528 | 0 | 0 | 0 | 0 | 0 | 0 | 50 | 0 | 0 | 0 | 0 | 0 | 0 | 0 | 0 | 0 | 156.5 | 0 | 0 | 0 | 0 | 17.8 | 0 | 0 | 0 | 0 | 0 | 0 | 0 | 0 | 0 | 77.11667 | 1572 | 19 | 697 | 0.03131 | 0.10655 | 0.03685 | 0.0086 | 0.00841 | 0.01225 | 0.00318 | 0.0004 | 0.0002 | 0.00082 | 0.02219 | 0.00051 | 0.0049 | 0.00052 | 0.0002 | 0.04072 | 0.15856 | 0.00714 | 0.01176 | 0.01775 | 0.015 | 0.00405 | 0.0004 | 0.0002 | 0.00098 | 0.02763 | 0.00198 | 0.0054 | 0.00047 | 0.00093
2025-01-29 | C250570 | G-600-A | 1:03 | 1:29 | 2788.065 | 447.5241 | 1528 | 0 | 0 | 0 | 0 | 0 | 0 | 50 | 0 | 0 | 0 | 0 | 0 | 0 | 0 | 0 | 0 | 116.2 | 0 | 0 | 0 | 0 | 17.8 | 0 | 0 | 0 | 0 | 0 | 0 | 0 | 0 | 0 | 62.25 | 1566 | 19 | 492 | 0.04357 | 0.08926 | 0.03795 | 0.00275 | 0.0133 | 0.00792 | 0.00332 | 0.00101 | 0.0002 | 0.0008 | 0.06802 | 0.00031 | 0.0049 | 0.0004 | 0.0002 | 0.03958 | 0.13032 | 0.00762 | 0.007 | 0.01615 | 0.00987 | 0.00371 | 0.0004 | 0.0002 | 0.0008 | 0.03327 | 0.00254 | 0.0057 | 0.00065 | 0.0002
2025-01-29 | C250571 | G-600-A | 1:04 | 1:19 | 2369.725 | 14798.59 | 1528 | 0 | 23 | 0 | 0 | 0 | 0 | 0 | 0 | 0 | 0 | 0 | 0 | 0 | 0 | 0 | 0 | 102 | 0 | 0 | 0 | 0 | 16.1 | 0 | 0 | 0 | 0 | 0 | 0 | 0 | 0 | 0 | 64.43333 | 1566 | 14 | 372 | 0.04151 | 0.10482 | 0.0433 | 0.01266 | 0.01961 | 0.00859 | 0.00277 | 0.00049 | 0.0002 | 0.00119 | 0.05174 | 0.0004 | 0.0048 | 0.00048 | 0.0004 | 0.04 | 0.13272 | 0.0084 | 0.0135 | 0.02455 | 0.00653 | 0.00289 | 0.00074 | 0.0002 | 0.00085 | 0.035 | 0.0017 | 0.0055 | 0.00023 | 0.00023
2025-01-29 | D250578 | G-600-A | 0:47 | 1:02 | 2731.671 | 9632.733 | 1528 | 0 | 0 | 0 | 0 | 0 | 0 | 0 | 0 | 0 | 0 | 0 | 0 | 0 | 0 | 0 | 0 | 78.8 | 0 | 0 | 0 | 0 | 16.1 | 0 | 0 | 0 | 0 | 0 | 0 | 0 | 0 | 0 | 46.55 | 1584 | 14 | 252 | 0.044 | 0.11191 | 0.034 | 0.00849 | 0.01263 | 0.01115 | 0.00376 | 0.0004 | 0.0002 | 0.00094 | 0.03934 | 0.0005 | 0.0048 | 0.00034 | 0.00095 | 0.041 | 0.12744 | 0.00716 | 0.01016 | 0.02189 | 0.00891 | 0.00362 | 0.0004 | 0.0002 | 0.00087 | 0.03519 | 0.0028 | 0.0054 | 0.00027 | 0.00089
2025-01-29 | D250579 | G-600-A | 0:55 | 1:08 | 2677.036 | 8918.645 | 1528 | 0 | 0 | 0 | 0 | 0 | 0 | 0 | 0 | 0 | 0 | 0 | 0 | 0 | 0 | 0 | 0 | 15.8 | 0 | 0 | 0 | 0 | 16.8 | 0 | 0 | 0 | 0 | 0 | 0 | 0 | 0 | 0 | 54.95 | 1578 | 15 | 916 | 0.03168 | 0.11826 | 0.04104 | 0.01099 | 0.03458 | 0.00868 | 0.00217 | 0.00129 | 0.0002 | 0.00117 | 0.12578 | 0.00014 | 0.0047 | 0.00074 | 0.0002 | 0.04 | 0.12064 | 0.00692 | 0.01081 | 0.04595 | 0.00975 | 0.00208 | 0.0004 | 0.0002 | 0.00112 | 0.03639 | 0.0022 | 0.0054 | 0.00093 | 0.0002
2025-01-29 | D250580 | G-600-A | 0:38 | 0:53 | 2387.444 | 7417.067 | 1528 | 0 | 0 | 0 | 0 | 0 | 0 | 0 | 0 | 0 | 0 | 0 | 0 | 0 | 0 | 0 | 0 | 64.5 | 0 | 0 | 0 | 0 | 17.5 | 0 | 0 | 0 | 0 | 0 | 0 | 0 | 0 | 0 | 38.05 | 1581 | 16 | 432 | 0.03551 | 0.099 | 0.04035 | 0.01168 | 0.01695 | 0.01291 | 0.00263 | 0.0004 | 0.0002 | 0.00093 | 0.08091 | 0.00041 | 0.0047 | 0.00106 | 0.0002 | 0.04409 | 0.1174 | 0.00666 | 0.01303 | 0.02156 | 0.01499 | 0.00435 | 0.0004 | 0.0002 | 0.00095 | 0.03077 | 0.00192 | 0.0055 | 0.0002 | 0.0009
2025-02-09 | D250810 | G-600-A | 2:03 | 2:50 | 5827.109 | 40625.49 | 1528 | 0 | 0 | 0 | 0 | 0 | 0 | 0 | 0 | 0 | 0 | 0 | 0 | 0 | 0 | 0 | 110 | 24.2 | 0 | 0 | 0 | 0 | 14.8 | 0 | 0 | 0 | 0 | 0 | 0 | 0 | 0 | 0 | 124.1667 | 1590 | 46 | 636 | 0.04215 | 0.10078 | 0.06188 | 0.00788 | 0.01185 | 0.00949 | 0.00278 | 0.0004 | 0.0002 | 0.00085 | 0.03343 | 9e-05 | 0.0044 | 0.00073 | 0.00051 | 0.04 | 0.11155 | 0.005 | 0.008 | 0.02218 | 0.00997 | 0.00284 | 0.0004 | 0.0002 | 0.00094 | 0.03129 | 0.0019 | 0.0054 | 0.00044 | 0.00083
2025-02-09 | D250809 | G-600-A | 1:19 | 1:34 | 7360.067 | 36711.19 | 1528 | 0 | 0 | 0 | 0 | 0 | 0 | 0 | 0 | 0 | 0 | 0 | 0 | 0 | 0 | 0 | 0 | 138.3 | 0 | 0 | 0 | 0 | 30.5 | 0 | 0 | 0 | 0 | 0 | 0 | 0 | 0 | 0 | 78.15 | 1596 | 39 | 784 | 0.03769 | 0.1028 | 0.07591 | 0.01512 | 0.01101 | 0.01481 | 0.00306 | 0.00049 | 0.0002 | 0.0009 | 0.05223 | 9e-05 | 0.0046 | 0.00071 | 0.00066 | 0.04 | 0.12114 | 0.007 | 0.0153 | 0.0381 | 0.02131 | 0.00348 | 0.0004 | 0.0002 | 0.00102 | 0.03493 | 0.0016 | 0.0052 | 0.0008 | 0.00052
2025-02-09 | C250791 | G-600-A | 1:41 | 1:58 | 3134.215 | 36156.23 | 1528 | 0 | 0 | 0 | 0 | 0 | 0 | 50 | 0 | 0 | 0 | 0 | 0 | 0 | 0 | 0 | 22 | 111.4 | 0 | 0 | 0 | 0 | 14 | 0 | 0 | 0 | 0 | 0 | 0 | 0 | 0 | 0 | 101.65 | 1574 | 26 | 624 | 0.0432 | 0.11202 | 0.057 | 0.00987 | 0.01281 | 0.01801 | 0.00279 | 0.0004 | 0.0002 | 0.00098 | 0.07085 | 0.00026 | 0.0046 | 0.00081 | 0.0002 | 0.048 | 0.13189 | 0.0062 | 0.0102 | 0.0213 | 0.01832 | 0.00294 | 0.0004 | 0.0002 | 0.00093 | 0.0248 | 0.0027 | 0.0055 | 0.00049 | 0.00166
2025-02-09 | C250787 | G-600-A | 0:49 | 1:34 |  | 19345.04 | 1528 | 0 | 0 | 0 | 0 | 0 | 0 | 100 | 0 | 0 | 0 | 0 | 0 | 0 | 0 | 0 | 0 | 92.7 | 0 | 0 | 0 | 0 | 16.1 | 0 | 0 | 0 | 0 | 0 | 0 | 0 | 0 | 0 | 49.01667 | 1572 | 12 | 545 | 0.04275 | 0.09881 | 0.05757 | 0.00868 | 0.01082 | 0.01441 | 0.00334 | 0.0004 | 0.0002 | 0.00098 | 0.06384 | 8e-05 | 0.0045 | 0.0009 | 0.0002 | 0.049 | 0.15187 | 0.0082 | 0.01159 | 0.01841 | 0.01619 | 0.00407 | 0.0004 | 0.0002 | 0.00118 | 0.03779 | 0.00221 | 0.0055 | 0.00024 | 0.00147
2025-02-09 | C250786 | G-600-A | 2:34 | 3:01 | 3347.133 | 44067.19 | 1528 | 0 | 0 | 0 | 0 | 0 | 0 | 50 | 0 | 0 | 0 | 0 | 0 | 0 | 0 | 0 | 0 | 182.7 | 0 | 0 | 0 | 0 | 15.4 | 0 | 0 | 0 | 0 | 0 | 0 | 0 | 0 | 0 | 154.45 | 1570 | 38 | 599 | 0.0368 | 0.10023 | 0.0382 | 0.00778 | 0.00664 | 0.01607 | 0.00376 | 0.0004 | 0.0002 | 0.00091 | 0.00371 | 0.0007 | 0.0044 | 0.00047 | 0.00135 | 0.04139 | 0.11021 | 0.003 | 0.00724 | 0.0201 | 0.01553 | 0.00365 | 0.0004 | 0.0002 | 0.00105 | 0.0347 | 0.00305 | 0.0054 | 0.0008 | 0.0002
2025-02-09 | C250785 | G-600-A | 2:16 | 2:48 | 6281.938 | 37628.25 | 1528 | 0 | 0 | 0 | 0 | 0 | 0 | 50 | 0 | 0 | 0 | 0 | 0 | 0 | 0 | 0 | 0 | 217.3 | 0 | 0 | 0 | 0 | 17.5 | 0 | 0 | 0 | 0 | 0 | 0 | 0 | 0 | 0 | 135.9333 | 1570 | 32 | 537 | 0.03482 | 0.09603 | 0.04747 | 0.00702 | 0.0039 | 0.0158 | 0.00587 | 0.0004 | 0.0002 | 0.00092 | 0.00197 | 0.00015 | 0.0048 | 0.00075 | 0.00053 | 0.03668 | 0.11991 | 0.004 | 0.008 | 0.01827 | 0.015 | 0.00611 | 0.0004 | 0.0002 | 0.00115 | 0.03452 | 0.00316 | 0.0056 | 0.00087 | 0.0002
2025-02-09 | C250780 | G-600-A | 1:34 | 2:00 | 2125.765 | 2124.389 | 1528 | 0 | 0 | 0 | 0 | 0 | 0 | 0 | 0 | 0 | 0 | 0 | 0 | 0 | 0 | 0 | 0 | 107.1 | 0 | 0 | 0 | 0 | 17.8 | 0 | 0 | 0 | 0 | 0 | 0 | 0 | 0 | 0 | 93.83333 | 1578 | 25 | 375 | 0.03992 | 0.11815 | 0.03378 | 0.00741 | 0.00777 | 0.01333 | 0.00279 | 0.0004 | 0.0002 | 0.00084 | 0.02248 | 0.00031 | 0.0049 | 0.00044 | 0.00095 | 0.0404 | 0.13265 | 0.0059 | 0.00727 | 0.02152 | 0.01297 | 0.0034 | 0.0004 | 0.0002 | 0.00093 | 0.02566 | 0.0025 | 0.0054 | 0.00024 | 0.00094
2025-02-09 | C250779 | G-600-A | 0:04 | 1:46 | 0 |  | 1528 | 0 | 0 | 0 | 0 | 0 | 0 | 0 | 0 | 0 | 0 | 0 | 0 | 0 | 0 | 0 | 0 | 0 | 0 | 0 | 0 | 0 | 0 | 0 | 0 | 0 | 0 | 0 | 0 | 0 | 0 | 0 | 75.11667 |  |  | 0
2025-02-09 | C250778 | G-600-A | 1:15 | 1:32 | 2850.89 | 35314.71 | 1528 | 0 | 0 | 0 | 0 | 0 | 0 | 0 | 0 | 0 | 0 | 0 | 0 | 0 | 0 | 0 | 0 | 0 | 0 | 0 | 0 | 0 | 0 | 0 | 0 | 0 | 0 | 0 | 0 | 0 | 0 | 0 | 75 |  | 15 | 0 | 0.03854 | 0.09866 | 0.0477 | 0.00914 | 0.01222 | 0.01509 | 0.00289 | 0.0004 | 0.0002 | 0.00119 | 0.02674 | 0.00017 | 0.0045 | 0.00097 | 0.00119 | 0.03354 | 0.1249 | 0.0065 | 0.0082 | 0.01311 | 0.00942 | 0.00332 | 0.0004 | 0.0002 | 0.00076 | 0.03376 | 0.003 | 0.0053 | 0.00031 | 0.0009
2025-02-09 | C250777 | G-600-A | 0:52 | 1:06 | 1114.451 | 22762.25 | 1528 | 0 | 0 | 41 | 0 | 0 | 0 | 0 | 0 | 0 | 0 | 0 | 0 | 0 | 0 | 0 | 0 | 113.4 | 0 | 0 | 0 | 0 | 23.3 | 0 | 0 | 0 | 0 | 0 | 0 | 0 | 0 | 0 | 51.85 | 1590 | 18 | 355 | 0.049 | 0.09371 | 0.045 | 0.00427 | 0.00875 | 0.01105 | 0.00337 | 0.00046 | 0.0002 | 0.00094 | 0.04368 | 0.00056 | 0.0044 | 0.00067 | 0.00081 | 0.04484 | 0.12591 | 0.00635 | 0.00733 | 0.02603 | 0.01485 | 0.00419 | 0.0004 | 0.0002 | 0.00097 | 0.02455 | 0.0023 | 0.0058 | 0.00026 | 0.00112
2025-02-09 | C250776 | G-600-A | 0:45 | 1:00 |  | 15517.79 | 1528 | 0 | 0 | 41 | 0 | 0 | 0 | 0 | 0 | 0 | 0 | 0 | 0 | 0 | 0 | 0 | 0 | 113.3 | 0 | 0 | 0 | 0 | 23.3 | 0 | 0 | 0 | 0 | 0 | 0 | 0 | 0 | 0 | 45.21667 | 1585 | 12 | 353 | 0.04 | 0.09395 | 0.04113 | 0.00754 | 0.00979 | 0.0082 | 0.00305 | 0.0004 | 0.0002 | 0.00087 | 0.03543 | 0.00023 | 0.0046 | 0.0006 | 0.0005 | 0.03678 | 0.1324 | 0.00544 | 0.01091 | 0.0291 | 0.01216 | 0.00363 | 0.0004 | 0.0002 | 0.00104 | 0.02742 | 0.00243 | 0.0057 | 0.00029 | 0.00092
2025-02-09 | C250775 | G-600-A | 0:03 | 0:22 |  | 474.6455 | 1528 | 0 | 0 | 0 | 0 | 0 | 0 | 0 | 0 | 0 | 0 | 0 | 0 | 0 | 0 | 0 | 0 | 64 | 0 | 0 | 0 | 0 | 15 | 0 | 0 | 0 | 0 | 0 | 0 | 0 | 0 | 0 | 3.333333 |  | 1 | 650
2025-02-09 | B250795 | G-600-A | 2:15 | 2:47 | 6958.036 | 58363.92 | 1528 | 0 | 20 | 0 | 0 | 0 | 0 | 0 | 0 | 0 | 0 | 0 | 0 | 0 | 0 | 0 | 0 | 148.9 | 0 | 0 | 0 | 0 | 24.5 | 0 | 0 | 0 | 0 | 0 | 0 | 0 | 0 | 0 | 134.9 | 1595 | 42 | 643 | 0.04186 | 0.0982 | 0.0595 | 0.00842 | 0.00369 | 0.00628 | 0.00258 | 0.0004 | 0.0002 | 0.0009 | 0.05016 | 8e-05 | 0.0045 | 0.00089 | 0.00031 | 0.049 | 0.1322 | 0.0052 | 0.01008 | 0.01672 | 0.00756 | 0.00313 | 0.0004 | 0.0002 | 0.00097 | 0.03739 | 0.0028 | 0.0058 | 0.00032 | 0.00145
2025-01-29 | D250594 | G-600-A | 1:12 | 1:28 | 2250.455 | 11929.34 | 1528 | 0 | 0 | 0 | 0 | 0 | 0 | 50 | 0 | 0 | 0 | 0 | 0 | 0 | 0 | 0 | 0 | 118.5 | 0 | 0 | 0 | 0 | 28.2 | 0 | 0 | 0 | 0 | 0 | 0 | 0 | 0 | 0 | 72.3 | 1587 | 13 | 272 | 0.035 | 0.12007 | 0.039 | 0.01419 | 0.01097 | 0.0159 | 0.00264 | 0.0004 | 0.0002 | 0.00084 | 0.03769 | 0.00031 | 0.0046 | 0.00116 | 0.0002 | 0.039 | 0.12457 | 0.00443 | 0.01476 | 0.02502 | 0.01519 | 0.00258 | 0.0004 | 0.0002 | 0.0008 | 0.0311 | 0.0029 | 0.0053 | 0.00111 | 0.00028
2025-01-29 | D250595 | G-600-A | 0:46 | 1:15 | 3666.624 | 70.82612033 | 1528 | 0 | 0 | 0 | 0 | 0 | 0 | 50 | 0 | 0 | 0 | 0 | 0 | 0 | 0 | 0 | 0 | 94.8 | 0 | 0 | 0 | 0 | 17.8 | 0 | 0 | 0 | 0 | 0 | 0 | 0 | 0 | 0 | 45.68333 | 1575 | 20 | 450 | 0.04158 | 0.1206 | 0.04551 | 0.0172 | 0.0146 | 0.00747 | 0.00279 | 0.0004 | 0.0002 | 0.00083 | 0.07004 | 0.00013 | 0.0049 | 0.00099 | 0.0002 | 0.03848 | 0.12506 | 0.00664 | 0.01542 | 0.02365 | 0.00974 | 0.00304 | 0.0004 | 0.0002 | 0.0009 | 0.0322 | 0.002 | 0.0055 | 0.00063 | 0.0002
2025-01-29 | D250596 | G-600-A | 1:39 | 2:04 | 4043.681 | 1162.298 | 1528 | 0 | 0 | 0 | 0 | 0 | 0 | 40 | 0 | 0 | 0 | 0 | 0 | 0 | 0 | 0 | 0 | 80.6 | 0 | 0 | 0 | 0 | 17.8 | 0 | 0 | 0 | 0 | 0 | 0 | 0 | 0 | 0 | 99.3 | 1569 | 27 | 382 | 0.04985 | 0.12185 | 0.03588 | 0.00532 | 0.01757 | 0.00665 | 0.00327 | 0.0004 | 0.0002 | 0.00087 | 0.0561 | 0.00019 | 0.0049 | 0.00077 | 0.0002 | 0.05041 | 0.12754 | 0.00546 | 0.00566 | 0.02545 | 0.00811 | 0.00313 | 0.0004 | 0.0002 | 0.00092 | 0.03227 | 0.00263 | 0.0055 | 0.00039 | 0.00027
2025-01-29 | D250597 | G-600-A | 1:36 | 1:53 | 2298.81 | 6426.637 | 1528 | 0 | 0 | 0 | 0 | 0 | 0 | 50 | 0 | 0 | 0 | 0 | 0 | 0 | 0 | 0 | 0 | 133.6 | 0 | 0 | 0 | 0 | 17.8 | 0 | 0 | 0 | 0 | 0 | 0 | 0 | 0 | 0 | 96.31667 | 1572 | 22 | 532 | 0.04014 | 0.09244 | 0.03597 | 0.00396 | 0.01284 | 0.01158 | 0.00328 | 0.00091 | 0.0002 | 0.00098 | 0.05783 | 0.001 | 0.0049 | 0.00045 | 0.00025 | 0.04127 | 0.13968 | 0.00748 | 0.00569 | 0.01556 | 0.00769 | 0.00351 | 0.0004 | 0.0002 | 0.00078 | 0.03622 | 0.00285 | 0.0053 | 0.00068 | 0.0002
2025-01-29 | D250598 | G-600-A | 1:17 | 1:52 | 3562.2 | 20977.73 | 1528 | 0 | 0 | 0 | 0 | 0 | 0 | 0 | 0 | 0 | 0 | 0 | 0 | 0 | 0 | 0 | 0 | 25.2 | 0 | 0 | 0 | 0 | 30.9 | 0 | 0 | 0 | 0 | 0 | 0 | 0 | 0 | 0 | 76.83333 | 1573 | 22 | 565 | 0.04957 | 0.13084 | 0.02 | 0.00668 | 0.02565 | 0.00672 | 0.00334 | 0.00051 | 0.0002 | 0.00095 | 0.06199 | 0.00032 | 0.0048 | 0.00056 | 0.0002 | 0.054 | 0.13664 | 0.006 | 0.00907 | 0.02836 | 0.00735 | 0.00398 | 0.0004 | 0.0002 | 0.00099 | 0.03712 | 0.0032 | 0.0055 | 0.00025 | 0.00088
2025-01-29 | D250599 | G-600-A | 1:12 | 1:51 | 4757.432 | 21656.79 | 1528 | 0 | 0 | 0 | 0 | 0 | 0 | 0 | 0 | 0 | 0 | 0 | 0 | 0 | 0 | 0 | 0 | 160.6 | 0 | 0 | 0 | 0 | 15.5 | 0 | 0 | 0 | 0 | 0 | 0 | 0 | 0 | 0 | 72.73333 | 1572 | 30 | 630 | 0.03728 | 0.09794 | 0.0373 | 0.00053 | 0.00811 | 0.00937 | 0.00322 | 0.0004 | 0.0002 | 0.00082 | 0.00963 | 0.00015 | 0.0046 | 0.00057 | 0.0002 | 0.044 | 0.13993 | 0.0068 | 0.01056 | 0.01591 | 0.01131 | 0.00351 | 0.00053 | 0.0002 | 0.00089 | 0.03456 | 0.00223 | 0.0058 | 0.00047 | 0.0002
2025-01-29 | D250600 | G-600-A | 1:02 | 1:30 | 2885.59 | 9360.761 | 1528 | 0 | 0 | 0 | 0 | 0 | 0 | 0 | 0 | 0 | 0 | 0 | 0 | 0 | 0 | 0 | 0 | 182 | 0 | 0 | 0 | 0 | 17.5 | 0 | 0 | 0 | 0 | 0 | 0 | 0 | 0 | 0 | 61.48333 | 1547 | 16 | 460 | 0.03978 | 0.1068 | 0.03566 | 0.0081 | 0.01161 | 0.00669 | 0.00281 | 0.0004 | 0.0002 | 0.00087 | 0.00682 | 0.00016 | 0.0048 | 0.00042 | 0.0002 | 0.03925 | 0.12589 | 0.00769 | 0.00827 | 0.01955 | 0.00619 | 0.0029 | 0.00083 | 0.0002 | 0.0008 | 0.0333 | 0.00181 | 0.0055 | 0.00032 | 0.00024
29-01-2025 10:58:19 PM | A250583 | G-600-A | 1:10 | 1:26 | 1417.662 | 25288.76 | 1528 | 0 | 43 | 0 | 0 | 0 | 0 | 0 | 0 | 0 | 0 | 0 | 0 | 0 | 0 | 0 | 0 | 140.2 | 0 | 0 | 0 | 0 | 23.1 | 0 | 0 | 0 | 0 | 0 | 0 | 0 | 0 | 0 | 69.51667 | 1559 | 14 | 594 | 0.037 | 0.09211 | 0.04796 | 0.009 | 0.01395 | 0.00694 | 0.00275 | 0.00129 | 0.0002 | 0.00104 | 0.08572 | 0.00054 | 0.0049 | 0.00052 | 0.0003 | 0.041 | 0.12467 | 0.00791 | 0.01445 | 0.02548 | 0.00701 | 0.00364 | 0.0004 | 0.0002 | 0.00107 | 0.03014 | 0.0023 | 0.0055 | 0.00042 | 0.00079
2025-02-09 | B250789 | G-600-A | 0:56 | 1:25 | 2974.461 | 15703.18 | 1528 | 0 | 0 | 0 | 0 | 0 | 0 | 0 | 0 | 0 | 0 | 0 | 0 | 0 | 0 | 0 | 0 | 206.9 | 0 | 0 | 0 | 0 | 15.4 | 0 | 0 | 0 | 0 | 0 | 0 | 0 | 0 | 0 | 56.21667 | 1582 | 16 | 1069 | 0.03444 | 0.00571 | 0.04615 | 0.005 | 0.00447 | 0.00673 | 0.00273 | 0.0004 | 0.0002 | 0.00078 | 0.04245 | 0.0001 | 0.0048 | 0.00077 | 0.00044 | 0.038 | 0.12995 | 0.00452 | 0.00452 | 0.01235 | 0.00871 | 0.00273 | 0.0004 | 0.0002 | 0.0009 | 0.031 | 0.00204 | 0.0055 | 0.00087 | 0.00072
2025-02-09 | B250788 | G-600-A | 1:19 | 1:28 | 4621.117 | 19048.14 | 1528 | 0 | 150 | 0 | 0 | 0 | 0 | 0 | 0 | 0 | 0 | 0 | 0 | 0 | 0 | 0 | 0 | 140.7 | 0 | 0 | 0 | 0 | 20.5 | 0 | 0 | 0 | 0 | 0 | 0 | 0 | 0 | 0 | 78.76667 | 1587 | 26 | 1108 | 0.03233 | 0.00702 | 0.04986 | 0.00293 | 0.00905 | 0.00474 | 0.00256 | 0.0004 | 0.0002 | 0.00085 | 0.0551 | 0.00019 | 0.0047 | 0.00076 | 0.00047 | 0.043 | 0.13 | 0.007 | 0.005 | 0.014 | 0.0073 | 0.00282 | 0.0004 | 0.0002 | 0.00081 | 0.033 | 0.0038 | 0.0054 | 0.00059 | 0.0006
2025-02-09 | B250787 | G-600-A | 1:03 | 1:29 | 4259.551 | 22363.53 | 1528 | 0 | 42 | 0 | 0 | 0 | 0 | 0 | 0 | 0 | 0 | 0 | 0 | 0 | 0 | 0 | 0 | 165.4 | 0 | 0 | 0 | 0 | 16.3 | 0 | 0 | 0 | 0 | 0 | 0 | 0 | 0 | 0 | 62.56667 | 1585 | 26 | 599 | 0.03672 | 0.07922 | 0.05 | 0.004 | 0.00852 | 0.00691 | 0.00288 | 0.0004 | 0.0002 | 0.00084 | 0.00584 | 0.00404 | 0.0044 | 0.00075 | 0.00064 | 0.04 | 0.12322 | 0.00812 | 0.00303 | 0.01551 | 0.00843 | 0.00323 | 0.0004 | 0.0002 | 0.00092 | 0.041 | 0.00266 | 0.0053 | 0.00049 | 0.00086
2025-02-09 | B250786 | G-600-A | 2:12 | 2:26 | 5800.107 | 0 | 1528 | 50 | 0 | 0 | 0 | 0 | 0 | 0 | 0 | 0 | 0 | 0 | 0 | 0 | 0 | 0 | 0 | 125 | 0 | 0 | 0 | 0 | 14 | 0 | 0 | 0 | 0 | 0 | 0 | 0 | 0 | 0 | 131.8333 | 1558 | 27 | 750
2025-02-09 | B250785 | G-600-A | 0:59 | 3:59 | 4456.283 | 14477.01 | 1528 | 0 | 0 | 0 | 0 | 0 | 0 | 0 | 0 | 0 | 0 | 0 | 0 | 0 | 0 | 0 | 0 | 88 | 0 | 0 | 0 | 0 | 15.2 | 0 | 0 | 0 | 0 | 0 | 0 | 0 | 0 | 0 | 199.5167 | 1586 | 23 | 1178 | 0.04588 | 0.09566 | 0.03485 | 0.00556 | 0.00695 | 0.01017 | 0.00305 | 0.00056 | 0.0002 | 0.00087 | 0.02722 | 9e-05 | 0.0046 | 0.00093 | 0.00045 | 0.04715 | 0.11886 | 0.005 | 0.006 | 0.02224 | 0.01086 | 0.00331 | 0.0005 | 0.0002 | 0.00094 | 0.02699 | 0.0024 | 0.0054 | 0.00086 | 0.00067
2025-02-09 | B250784 | G-600-A | 0:25 | 2:05 | 1282.362 | 10930.44 | 1528 | 0 | 0 | 0 | 0 | 32 | 0 | 60 | 0 | 0 | 0 | 0 | 0 | 0 | 0 | 0 | 0 | 61.5 | 0 | 0 | 0 | 0 | 32.4 | 0 | 0 | 0 | 0 | 0 | 0 | 0 | 0 | 0 | 102.7833 | 1605 | 7 | 832 | 0.04921 | 0.12813 | 0.004 | 0.0163 | 0.04688 | 0.01699 | 0.00453 | 0.00093 | 0.0002 | 0.00115 | 0.03533 | 0.00256 | 0.0054 | 0.0008 | 0.00065 | 0.04921 | 0.12813 | 0.004 | 0.0163 | 0.04688 | 0.01699 | 0.00453 | 0.00093 | 0.0002 | 0.00115 | 0.03533 | 0.00256 | 0.0054 | 0.0008 | 0.00065
2025-02-09 | A250814 | G-600-A | 1:07 | 1:29 | 3152.669 | 20470.53 | 1528 | 35 | 0 | 0 | 0 | 0 | 0 | 0 | 0 | 0 | 0 | 0 | 0 | 0 | 0 | 0 | 0 | 193.7 | 0 | 0 | 0 | 0 | 16.4 | 0 | 0 | 0 | 0 | 0 | 0 | 0 | 0 | 0 | 67.1 | 1570 | 20 | 863 | 0.03796 | 0.08329 | 0.07481 | 0.00505 | 0.00669 | 0.00623 | 0.00254 | 0.0004 | 0.0002 | 0.00086 | 0.05611 | 0.00022 | 0.0046 | 0.00098 | 0.0002 | 0.042 | 0.1379 | 0.0056 | 0.008 | 0.027 | 0.00777 | 0.00291 | 0.0004 | 0.0002 | 0.00094 | 0.028 | 0.0023 | 0.0055 | 0.00082 | 0.0002
30-01-2025 08:07:46 AM | A250591 | G-600-A | 1:52 | 2:08 | 4732.403 | 0 | 1528 | 0 | 0 | 0 | 0 | 0 | 0 | 60 | 0 | 0 | 0 | 0 | 0 | 0 | 0 | 0 | 44 | 93 | 0 | 0 | 0 | 0 | 18 | 0 | 0 | 0 | 0 | 0 | 0 | 0 | 0 | 0 | 112.0833 | 1572 | 23 | 400
2025-02-09 | A250808 | G-600-A | 1:53 | 2:19 | 6433.692 | 47277.96 | 1528 | 0 | 0 | 0 | 0 | 0 | 0 | 0 | 0 | 0 | 0 | 0 | 0 | 0 | 0 | 0 | 0 | 139.3 | 0 | 0 | 0 | 0 | 24.5 | 0 | 0 | 0 | 0 | 0 | 0 | 0 | 0 | 0 | 113.1333 | 1594 | 34 | 502 | 0.0412 | 0.11106 | 0.04415 | 0.00763 | 0.00546 | 0.01304 | 0.00254 | 0.0004 | 0.0002 | 0.00133 | 0.0602 | 0.00015 | 0.0047 | 0.00064 | 0.00025 | 0.04864 | 0.14043 | 0.005 | 0.012 | 0.02004 | 0.01553 | 0.00256 | 0.0004 | 0.0002 | 0.00136 | 0.0291 | 0.00282 | 0.0055 | 0.00106 | 0.00045
30-01-2025 10:08:10 AM | A250593 | G-600-A | 0:16 | 1:35 | 0 | 3538.183 | 1528 | 0 | 0 | 0 | 0 | 0 | 0 | 50 | 0 | 0 | 0 | 0 | 0 | 0 | 0 | 0 | 0 | 127.5 | 0 | 0 | 0 | 0 | 19.8 | 0 | 0 | 0 | 0 | 0 | 0 | 0 | 0 | 0 | 15.76667 | 1570 | 0 | 1134
2025-02-09 | A250801 | G-600-A | 1:38 | 2:08 | 6001.489 | 0 | 1528 | 50 | 0 | 0 | 0 | 0 | 0 | 40 | 0 | 0 | 0 | 0 | 0 | 0 | 0 | 0 | 44 | 194 | 0 | 0 | 0 | 0 | 20 | 0 | 0 | 0 | 0 | 0 | 0 | 0 | 0 | 0 | 98.66667 | 1586 | 30 | 880
2025-02-09 | A250800 | G-600-A | 1:10 | 2:51 | 7605.474 | 8907.262 | 1528 | 0 | 0 | 0 | 0 | 0 | 0 | 60 | 0 | 0 | 0 | 0 | 0 | 0 | 0 | 0 | 0 | 96.7 | 0 | 0 | 0 | 0 | 24.7 | 0 | 0 | 0 | 0 | 0 | 0 | 0 | 0 | 0 | 69.36667 | 1572 | 40 | 742 | 0.047 | 0.10546 | 0.04 | 0.00973 | 0.00889 | 0.00846 | 0.00295 | 0.00048 | 0.0002 | 0.00091 | 0.05987 | 0.00023 | 0.0045 | 0.00075 | 0.00048 | 0.0485 | 0.15517 | 0.0064 | 0.009 | 0.01774 | 0.01091 | 0.00263 | 0.0004 | 0.0002 | 0.001 | 0.035 | 0.0018 | 0.0053 | 0.00063 | 0.00103
30-01-2025 12:57:29 PM | A250596 | G-600-A | 0:42 | 1:09 | 2096.808 | 10260.94 | 1528 | 0 | 0 | 52 | 0 | 0 | 0 | 50 | 0 | 0 | 0 | 0 | 0 | 0 | 0 | 0 | 0 | 140.6 | 0 | 0 | 0 | 0 | 16.5 | 0 | 0 | 0 | 0 | 0 | 0 | 0 | 0 | 0 | 41.91667 | 1571 | 12 | 750 | 0.0382 | 0.08764 | 0.05005 | 0.00975 | 0.01355 | 0.01064 | 0.00275 | 0.0004 | 0.0002 | 0.00095 | 0.03092 | 0.00014 | 0.0044 | 0.00047 | 0.0002 | 0.03931 | 0.12159 | 0.0061 | 0.01076 | 0.02157 | 0.00945 | 0.00276 | 0.0004 | 0.0002 | 0.00086 | 0.036 | 0.002 | 0.0056 | 0.00069 | 0.0002
2025-02-09 | A250799 | G-600-A | 1:19 | 2:52 | 8301.097 | 42655.75 | 1528 | 0 | 0 | 111 | 0 | 0 | 0 | 0 | 0 | 0 | 0 | 0 | 0 | 0 | 0 | 0 | 0 | 176 | 0 | 0 | 0 | 0 | 17.3 | 0 | 0 | 0 | 0 | 0 | 0 | 0 | 0 | 0 | 78.06667 | 1597 | 44 | 1107 | 0.045 | 0.01378 | 0.052 | 0.01382 | 0.00391 | 0.00948 | 0.00276 | 0.0004 | 0.0002 | 0.00079 | 0.04071 | 8e-05 | 0.0045 | 0.00096 | 0.00078 | 0.04445 | 0.12113 | 0.0069 | 0.01347 | 0.032 | 0.01717 | 0.00355 | 0.0004 | 0.0002 | 0.0011 | 0.02391 | 0.0021 | 0.00548 | 0.00024 | 0.00099
30-01-2025 03:30:22 PM | A250598 | G-600-A | 1:25 | 1:46 | 4857.521 | 37707.17 | 1528 | 0 | 0 | 0 | 0 | 0 | 0 | 0 | 0 | 0 | 0 | 0 | 0 | 0 | 0 | 0 | 0 | 182.9 | 0 | 0 | 0 | 0 | 16.4 | 0 | 0 | 0 | 0 | 0 | 0 | 0 | 0 | 0 | 85.16667 | 1579 | 26 | 641 | 0.04243 | 0.0872 | 0.04791 | 0.01152 | 0.01393 | 0.00483 | 0.00267 | 0.0004 | 0.0002 | 0.00082 | 0.02122 | 0.00019 | 0.0048 | 0.00042 | 0.0002 | 0.045 | 0.13769 | 0.0065 | 0.0133 | 0.01998 | 0.00731 | 0.00294 | 0.0004 | 0.0002 | 0.00082 | 0.03275 | 0.003 | 0.0056 | 0.00053 | 0.0002
30-01-2025 04:03:57 PM | A250599 | G-600-A | 0:55 | 1:22 | 0 | 12318.54 | 1528 | 0 | 40 | 0 | 0 | 0 | 0 | 50 | 0 | 0 | 0 | 0 | 0 | 0 | 0 | 0 | 0 | 51.9 | 0 | 0 | 0 | 0 | 15.5 | 0 | 0 | 0 | 0 | 0 | 0 | 0 | 0 | 0 | 55.08333 | 1571 | 11 | 447 | 0.036 | 0.10377 | 0.0249 | 0.0137 | 0.01138 | 0.007 | 0.0027 | 0.0004 | 0.0002 | 0.00076 | 0.05112 | 0.00043 | 0.005 | 0.00051 | 0.0002 | 0.04 | 0.12915 | 0.0065 | 0.0134 | 0.02075 | 0.00793 | 0.00285 | 0.00076 | 0.0002 | 0.00083 | 0.023 | 0.00232 | 0.0054 | 0.00033 | 0.0002
30-01-2025 05:15:31 PM | A250600 | G-600-A | 0:55 | 1:05 | 2845.59 | 11564.47 | 1528 | 0 | 0 | 0 | 0 | 0 | 0 | 50 | 0 | 0 | 0 | 0 | 0 | 0 | 0 | 0 | 0 | 173.3 | 0 | 0 | 0 | 0 | 15.5 | 0 | 0 | 0 | 0 | 0 | 0 | 0 | 0 | 0 | 55.13333 | 1570 | 17 | 681 | 0.0295 | 0.07892 | 0.06889 | 0.01116 | 0.00755 | 0.00803 | 0.00255 | 0.0004 | 0.0002 | 0.00081 | 0.01458 | 0.00029 | 0.0048 | 0.00067 | 0.0002 | 0.03899 | 0.12552 | 0.0084 | 0.01437 | 0.02489 | 0.00906 | 0.00314 | 0.00069 | 0.0002 | 0.00086 | 0.03895 | 0.00141 | 0.0057 | 0.0006 | 0.0002
30-01-2025 07:15:23 PM | A250601 | G-600-A | 1:26 | 2:07 | 3965.525 | 45475.76 | 1528 | 0 | 0 | 0 | 0 | 0 | 0 | 0 | 0 | 0 | 0 | 0 | 0 | 0 | 0 | 0 | 44 | 151.1 | 0 | 0 | 0 | 0 | 17.5 | 0 | 0 | 0 | 0 | 0 | 0 | 0 | 0 | 0 | 85.91667 | 1576 | 24 | 1477 | 0.03107 | 0.07517 | 0.05891 | 0.00654 | 0.0074 | 0.00707 | 0.00288 | 0.0004 | 0.0002 | 0.00074 | 0.00244 | 0.00014 | 0.0048 | 0.00065 | 0.0002 | 0.03835 | 0.13132 | 0.0084 | 0.00702 | 0.02224 | 0.00781 | 0.00285 | 0.0006 | 0.0002 | 0.00092 | 0.03726 | 0.00269 | 0.0055 | 0.00042 | 0.0002
30-01-2025 07:31:29 PM | A250602 | G-600-A | 0:46 | 1:02 | 1480.914 | 6328.37 | 1528 | 0 | 0 | 0 | 0 | 0 | 0 | 0 | 0 | 0 | 0 | 0 | 0 | 0 | 0 | 0 | 0 | 12.8 | 0 | 0 | 0 | 0 | 15.5 | 0 | 0 | 0 | 0 | 0 | 0 | 0 | 0 | 0 | 48.68333 | 1573 | 8 | 254 | 0.04042 | 0.10309 | 0.03659 | 0.00519 | 0.01481 | 0.01272 | 0.00343 | 0.00238 | 0.0002 | 0.00076 | 0.09497 | 0.00023 | 0.0048 | 0.00051 | 0.0002 | 0.04411 | 0.13 | 0.0104 | 0.00568 | 0.02094 | 0.01505 | 0.00359 | 0.00096 | 0.0002 | 0.00086 | 0.048 | 0.00264 | 0.0057 | 0.00066 | 0.0002
2025-02-09 | A250798 | G-600-A | 1:51 | 2:19 | 4055.334 | 39884.44 | 1528 | 0 | 0 | 0 | 0 | 0 | 0 | 0 | 0 | 0 | 0 | 0 | 0 | 0 | 0 | 0 | 0 | 62.6 | 0 | 0 | 0 | 0 | 16.3 | 0 | 0 | 0 | 0 | 0 | 0 | 0 | 0 | 0 | 111.65 | 1590 | 42 | 850 | 0.044 | 0.09869 | 0.053 | 0.00584 | 0.02676 | 0.00886 | 0.00277 | 0.00124 | 0.0002 | 0.00153 | 0.10446 | 0.00058 | 0.0044 | 0.0007 | 0.00088 | 0.04485 | 0.12612 | 0.004 | 0.007 | 0.03517 | 0.00644 | 0.00274 | 0.0004 | 0.0002 | 0.00095 | 0.023 | 0.0024 | 0.0052 | 0.00059 | 0.00055
29-01-2025 10:13:25 PM | B250564 | G-600-A | 0:53 | 1:19 | 2781.621 | 30755.65 | 1528 | 0 | 20 | 0 | 0 | 0 | 0 | 0 | 0 | 0 | 0 | 0 | 0 | 0 | 0 | 0 | 0 | 56.7 | 0 | 0 | 0 | 0 | 15.4 | 0 | 0 | 0 | 0 | 0 | 0 | 0 | 0 | 0 | 52.96667 | 1569 | 16 | 285 | 0.04151 | 0.10482 | 0.0433 | 0.01266 | 0.01961 | 0.00859 | 0.00277 | 0.00049 | 0.0002 | 0.00119 | 0.05174 | 0.0004 | 0.0049 | 0.00048 | 0.0004 | 0.047 | 0.12776 | 0.00752 | 0.01354 | 0.019 | 0.0134 | 0.00376 | 0.0004 | 0.0002 | 0.00106 | 0.027 | 0.0016 | 0.00563 | 0.0003 | 0.00101
2025-02-09 | A250797 | G-600-A | 1:54 | 2:20 | 9484.16 | 4807.403 | 1528 | 0 | 0 | 0 | 45 | 0 | 0 | 0 | 0 | 0 | 0 | 0 | 0 | 0 | 0 | 0 | 0 | 120.1 | 0 | 0 | 0 | 0 | 28.5 | 0 | 0 | 0 | 0 | 0 | 0 | 0 | 0 | 0 | 114.8 | 1595 | 48 | 721 | 0.049 | 0.08206 | 0.045 | 0.00912 | 0.01136 | 0.00643 | 0.00279 | 0.00085 | 0.0002 | 0.00084 | 0.08637 | 0.00032 | 0.0044 | 0.00081 | 0.00088 | 0.049 | 0.14 | 0.005 | 0.012 | 0.02129 | 0.00691 | 0.00294 | 0.0004 | 0.0002 | 0.00086 | 0.02538 | 0.0031 | 0.0052 | 0.00072 | 0.00072
2025-02-09 | A250796 | G-600-A | 3:45 | 4:50 | 14229.74 | 104557.4 | 1528 | 0 | 37 | 0 | 0 | 0 | 0 | 0 | 0 | 0 | 0 | 0 | 0 | 0 | 0 | 0 | 0 | 230.6 | 0 | 0 | 0 | 0 | 41.4 | 0 | 0 | 0 | 0 | 0 | 0 | 0 | 0 | 0 | 226.3 | 1598 | 81 | 919 | 0.04434 | 0.10366 | 0.04688 | 0.019 | 0.00951 | 0.01615 | 0.00303 | 0.0004 | 0.0002 | 0.00085 | 0.00177 | 0.00015 | 0.0045 | 0.00077 | 0.00068 | 0.049 | 0.14356 | 0.004 | 0.01753 | 0.01784 | 0.02284 | 0.00271 | 0.00044 | 0.0002 | 0.00092 | 0.027 | 0.0034 | 0.0056 | 0.00065 | 0.00087
2025-02-08 | D250808 | G-600-A | 0:56 | 1:17 | 4603.104 | 25458.45 | 1528 | 0 | 0 | 0 | 0 | 0 | 0 | 0 | 0 | 0 | 0 | 0 | 0 | 0 | 0 | 0 | 0 | 185 | 0 | 0 | 0 | 0 | 33.8 | 0 | 0 | 0 | 0 | 0 | 0 | 0 | 0 | 0 | 55.73333 | 1615 | 24 | 1005 | 0.03526 | 0.08096 | 0.06344 | 0.00923 | 0.01073 | 0.01181 | 0.00342 | 0.0004 | 0.0002 | 0.001 | 0.04235 | 0.00017 | 0.0046 | 0.00107 | 0.00064 | 0.04661 | 0.12508 | 0.005 | 0.01224 | 0.04329 | 0.01298 | 0.00406 | 0.0004 | 0.0002 | 0.00117 | 0.03104 | 0.0034 | 0.0054 | 0.00079 | 0.00052
2025-02-08 | D250807 | G-600-A | 0:41 | 1:16 | 1868.786 | 9739.056 | 1528 | 0 | 44 | 0 | 0 | 0 | 0 | 50 | 0 | 0 | 0 | 0 | 0 | 0 | 0 | 0 | 110 | 143.3 | 0 | 0 | 0 | 0 | 18.9 | 0 | 0 | 0 | 0 | 0 | 0 | 0 | 0 | 0 | 46.88333 | 1580 | 13 | 1019 | 0.03523 | 0.08092 | 0.0695 | 0.00884 | 0.01675 | 0.00834 | 0.00257 | 0.0004 | 0.0002 | 0.00115 | 0.01206 | 0.00086 | 0.0049 | 0.00058 | 0.00021 | 0.049 | 0.14371 | 0.00673 | 0.00945 | 0.02149 | 0.00947 | 0.00295 | 0.0004 | 0.0002 | 0.00101 | 0.03299 | 0.00233 | 0.0055 | 0.00043 | 0.00041
2025-02-08 | D250806 | G-600-A | 0:00 | 1:50 | 0 |  | 1528 | 0 | 0 | 0 | 0 | 0 | 0 | 0 | 0 | 0 | 0 | 0 | 0 | 0 | 0 | 0 | 0 | 0 | 0 | 0 | 0 | 0 | 0 | 0 | 0 | 0 | 0 | 0 | 0 | 0 | 0 | 0 | 64.73333 |  |  | 0
2025-02-08 | D250805 | G-600-A | 0:54 | 1:24 | 2153.381 | 21434.59 | 1528 | 0 | 0 | 0 | 0 | 0 | 0 | 0 | 0 | 0 | 0 | 0 | 0 | 0 | 0 | 0 | 0 | 0 | 0 | 0 | 0 | 0 | 0 | 0 | 0 | 0 | 0 | 0 | 0 | 0 | 0 | 0 | 53.63333 |  | 11 | 400 | 0.0439 | 0.11351 | 0.0125 | 0.01127 | 0.01364 | 0.01045 | 0.0043 | 0.0004 | 0.0002 | 0.00092 | 0.03281 | 0.00034 | 0.0052 | 0.00029 | 0.00088 | 0.04128 | 0.11435 | 0.00618 | 0.01197 | 0.01753 | 0.00823 | 0.00336 | 0.0004 | 0.0002 | 0.00081 | 0.03349 | 0.0016 | 0.0054 | 0.00033 | 0.0003
2025-02-08 | D250804 | G-600-A | 0:54 | 1:46 | 4777.847 | 24873.47 | 1528 | 0 | 22 | 0 | 0 | 0 | 0 | 0 | 0 | 0 | 0 | 0 | 0 | 0 | 0 | 0 | 0 | 66.4 | 0 | 0 | 0 | 0 | 18.2 | 0 | 0 | 0 | 0 | 0 | 0 | 0 | 0 | 0 | 54.78333 | 1570 | 25 | 712 | 0.03179 | 0.1074 | 0.06344 | 0.01348 | 0.00726 | 0.00803 | 0.005 | 0.00048 | 0.0002 | 0.00077 | 0.07823 | 0.00028 | 0.0044 | 0.00047 | 0.00026 | 0.038 | 0.12617 | 0.007 | 0.014 | 0.02072 | 0.00918 | 0.00498 | 0.0004 | 0.0002 | 0.00093 | 0.03184 | 0.0015 | 0.0054 | 0.00061 | 0.0002
2025-02-08 | D250803 | G-600-A | 1:26 | 2:19 | 2068.468 | 21445.82 | 1528 | 0 | 0 | 0 | 0 | 0 | 0 | 60 | 0 | 0 | 0 | 0 | 0 | 0 | 0 | 0 | 44 | 124.1 | 0 | 0 | 0 | 0 | 18 | 0 | 0 | 0 | 0 | 0 | 10 | 0 | 0 | 0 | 85.35 | 1569 | 21 | 655 | 0.04179 | 0.0867 | 0.0668 | 0.00733 | 0.01042 | 0.01168 | 0.00289 | 0.0004 | 0.0002 | 0.00082 | 0.03393 | 0.00015 | 0.0045 | 0.00064 | 0.00035 | 0.043 | 0.14 | 0.005 | 0.00898 | 0.02497 | 0.01335 | 0.00322 | 0.0004 | 0.0002 | 0.00098 | 0.0298 | 0.0016 | 0.0053 | 0.00061 | 0.00021
2025-02-08 | D250802 | G-600-A | 1:24 | 1:52 | 4575.397 | 39496.32 | 1528 | 0 | 46 | 0 | 0 | 0 | 0 | 0 | 0 | 0 | 0 | 0 | 0 | 0 | 0 | 0 | 0 | 88.1 | 0 | 0 | 0 | 0 | 18.9 | 0 | 0 | 0 | 0 | 0 | 0 | 0 | 0 | 0 | 84.15 |  | 26 | 368 | 0.03511 | 0.10009 | 0.05578 | 0.01002 | 0.00918 | 0.00808 | 0.00261 | 0.0004 | 0.0002 | 0.0008 | 0.0945 | 0.00012 | 0.0044 | 0.0007 | 0.00025 | 0.042 | 0.13522 | 0.00826 | 0.01104 | 0.0229 | 0.00987 | 0.00323 | 0.0004 | 0.0002 | 0.001 | 0.03284 | 0.0026 | 0.00557 | 0.00036 | 0.00077
30-01-2025 08:44:21 AM | B250574 | G-600-A | 1:11 | 1:47 | 2479.901 | 4639.214 | 1528 | 0 | 0 | 0 | 0 | 0 | 0 | 0 | 0 | 0 | 0 | 0 | 0 | 0 | 0 | 0 | 0 | 198.5 | 0 | 0 | 0 | 0 | 11.9 | 0 | 0 | 0 | 0 | 0 | 0 | 0 | 0 | 0 | 70.65 | 1568 | 15 | 765 | 0.03553 | 0.07562 | 0.06309 | 0.01564 | 0.0026 | 0.00588 | 0.00264 | 0.0004 | 0.0002 | 0.00081 | 0.00201 | 0.00061 | 0.0045 | 0.0006 | 0.0002 | 0.047 | 0.12484 | 0.00798 | 0.021 | 0.02115 | 0.00817 | 0.00422 | 0.00046 | 0.0002 | 0.00112 | 0.02888 | 0.0028 | 0.0055 | 0.0002 | 0.00103
30-01-2025 09:22:34 AM | B250575 | G-600-A | 0:54 | 1:29 | 3582.04 | 25123.28 | 1528 | 0 | 0 | 0 | 0 | 0 | 0 | 60 | 0 | 0 | 0 | 0 | 0 | 0 | 0 | 0 | 0 | 161.8 | 0 | 0 | 0 | 0 | 16.8 | 0 | 0 | 0 | 0 | 0 | 0 | 0 | 0 | 0 | 54.16667 | 1572 | 21 | 647 | 0.03735 | 0.09317 | 0.06136 | 0.01157 | 0.00938 | 0.00965 | 0.00366 | 0.0004 | 0.0002 | 0.00082 | 0.03143 | 0.00015 | 0.0045 | 0.00076 | 0.0002 | 0.038 | 0.11545 | 0.00606 | 0.01325 | 0.0346 | 0.00818 | 0.00316 | 0.00143 | 0.0002 | 0.00092 | 0.033 | 0.0018 | 0.0051 | 0.00047 | 0.0002
30-01-2025 10:33:05 AM | B250576 | G-600-A | 0:52 | 1:34 | 3651.379 | 13816.37 | 1528 | 0 | 0 | 0 | 0 | 0 | 0 | 0 | 0 | 0 | 0 | 0 | 0 | 0 | 0 | 0 | 110 | 144 | 0 | 0 | 0 | 0 | 15.5 | 0 | 0 | 0 | 0 | 0 | 0 | 0 | 0 | 0 | 51.98333 | 1568 | 20 | 720 | 0.038 | 0.07915 | 0.06894 | 0.01016 | 0.00482 | 0.0134 | 0.00354 | 0.0004 | 0.0002 | 0.00079 | 0.04628 | 0.00032 | 0.0042 | 0.00077 | 0.0002 | 0.039 | 0.11493 | 0.00746 | 0.0121 | 0.02362 | 0.0148 | 0.00361 | 0.00068 | 0.0002 | 0.00103 | 0.03807 | 0.00217 | 0.0052 | 0.00047 | 0.0002
30-01-2025 11:24:56 AM | B250577 | G-600-A | 0:51 | 1:28 | 4279.02 | 25602.29 | 1528 | 0 | 0 | 0 | 0 | 0 | 0 | 0 | 0 | 0 | 0 | 0 | 0 | 0 | 0 | 0 | 88 | 52.6 | 0 | 0 | 0 | 0 | 19.5 | 0 | 0 | 0 | 0 | 0 | 0 | 0 | 0 | 0 | 51.46667 | 1572 | 24 | 585 | 0.04192 | 0.08765 | 0.0619 | 0.01482 | 0.00919 | 0.00519 | 0.00287 | 0.00064 | 0.0002 | 0.00084 | 0.07899 | 0.00013 | 0.0045 | 0.00086 | 0.0002 | 0.04458 | 0.11967 | 0.00773 | 0.01608 | 0.02826 | 0.00604 | 0.00321 | 0.0004 | 0.0002 | 0.00095 | 0.03167 | 0.00212 | 0.0054 | 0.00051 | 0.0002
30-01-2025 12:12:54 PM | B250578 | G-600-A | 0:59 | 1:10 | 2672.282 | 15722.65 | 1528 | 0 | 0 | 43 | 0 | 0 | 0 | 50 | 0 | 0 | 0 | 0 | 0 | 0 | 0 | 0 | 44 | 128.8 | 0 | 0 | 0 | 0 | 17.9 | 0 | 0 | 0 | 0 | 0 | 0 | 0 | 0 | 0 | 58.96667 | 1571 | 15 | 776 | 0.04579 | 0.0885 | 0.077 | 0.01398 | 0.01727 | 0.01013 | 0.00447 | 0.00058 | 0.0002 | 0.00099 | 0.05922 | 0.00016 | 0.0046 | 0.00053 | 0.0002 | 0.04631 | 0.12932 | 0.00823 | 0.01565 | 0.02404 | 0.01043 | 0.00462 | 0.0004 | 0.0002 | 0.00092 | 0.03233 | 0.00182 | 0.0053 | 0.00058 | 0.0002
30-01-2025 01:23:00 PM | B250579 | G-600-A | 0:54 | 1:20 | 3045.041 | 7490.906 | 1528 | 0 | 0 | 0 | 0 | 0 | 0 | 0 | 0 | 0 | 0 | 0 | 0 | 0 | 0 | 0 | 0 | 169 | 0 | 0 | 0 | 0 | 15.5 | 0 | 0 | 0 | 0 | 0 | 0 | 0 | 0 | 0 | 53.7 | 1570 | 18 | 523 | 0.0366 | 0.0889 | 0.05059 | 0.01336 | 0.01005 | 0.01268 | 0.00359 | 0.0004 | 0.0002 | 0.00087 | 0.03472 | 0.00012 | 0.0043 | 0.00066 | 0.0002 | 0.04024 | 0.11992 | 0.00746 | 0.01416 | 0.01943 | 0.01349 | 0.00369 | 0.0004 | 0.0002 | 0.00083 | 0.02859 | 0.00236 | 0.0055 | 0.00032 | 0.0002
30-01-2025 01:46:01 PM | B250580 | G-600-A | 0:38 | 0:50 | 2196.836 | 13906.89 | 1528 | 0 | 0 | 0 | 0 | 0 | 0 | 50 | 0 | 0 | 0 | 0 | 0 | 0 | 0 | 0 | 0 | 143.2 | 0 | 0 | 0 | 0 | 19.3 | 0 | 0 | 0 | 0 | 0 | 0 | 0 | 0 | 0 | 37.06667 | 1572 | 12 | 643 | 0.04027 | 0.09136 | 0.05214 | 0.01251 | 0.01584 | 0.00652 | 0.00279 | 0.0004 | 0.0002 | 0.00093 | 0.02806 | 0.00121 | 0.0043 | 0.00067 | 0.0002 | 0.048 | 0.12539 | 0.00612 | 0.01372 | 0.02529 | 0.00656 | 0.00321 | 0.0004 | 0.0002 | 0.00087 | 0.03249 | 0.00189 | 0.0052 | 0.00075 | 0.0002
2025-02-08 | D250801 | G-600-A | 0:53 | 1:04 | 2108.193 | 672.5518 | 1528 | 0 | 0 | 0 | 0 | 0 | 0 | 60 | 0 | 0 | 0 | 0 | 0 | 0 | 0 | 0 | 0 | 83.5 | 0 | 0 | 0 | 0 | 21 | 0 | 0 | 0 | 0 | 0 | 0 | 0 | 0 | 0 | 53.1 | 1571 | 12 | 595 | 0.038 | 0.10032 | 0.04864 | 0.01268 | 0.01579 | 0.00811 | 0.0032 | 0.0004 | 0.0002 | 0.00094 | 0.07801 | 9e-05 | 0.0043 | 0.00033 | 0.00094 | 0.04 | 0.14253 | 0.006 | 0.01533 | 0.02 | 0.00845 | 0.00321 | 0.0004 | 0.0002 | 0.00095 | 0.032 | 0.0028 | 0.0054 | 0.0004 | 0.00071
30-01-2025 04:37:30 PM | B250582 | G-600-A | 1:06 | 1:44 | 2884.383 | 35468.56 | 1528 | 0 | 0 | 0 | 0 | 0 | 0 | 0 | 0 | 0 | 0 | 0 | 0 | 0 | 0 | 0 | 0 | 244.1 | 0 | 0 | 0 | 0 | 15.4 | 0 | 0 | 0 | 0 | 0 | 0 | 0 | 0 | 0 | 66.41667 | 1572 | 15 | 1379 | 0.05044 | 0.10118 | 0.07307 | 0.01124 | 0.00998 | 0.00858 | 0.00266 | 0.0004 | 0.0002 | 0.00083 | 0.00222 | 0.00017 | 0.0046 | 0.00046 | 0.0002 | 0.0534 | 0.12438 | 0.00624 | 0.01298 | 0.02342 | 0.00928 | 0.00284 | 0.0007 | 0.0002 | 0.00094 | 0.03176 | 0.00233 | 0.0055 | 0.00046 | 0.0002
2025-02-08 | D250800 | G-600-A | 0:38 | 0:56 | 2111.848 | 12331.27 | 1528 | 0 | 0 | 0 | 0 | 0 | 0 | 60 | 0 | 0 | 0 | 0 | 0 | 0 | 0 | 0 | 0 | 83.8 | 0 | 0 | 0 | 0 | 21.4 | 0 | 0 | 0 | 0 | 0 | 0 | 0 | 0 | 0 | 37.6 | 1570 | 12 | 603 | 0.03869 | 0.10221 | 0.06 | 0.01167 | 0.02098 | 0.00612 | 0.00286 | 0.0004 | 0.0002 | 0.00093 | 0.04819 | 0.00022 | 0.0044 | 0.00052 | 0.0002 | 0.046 | 0.14296 | 0.007 | 0.01235 | 0.03035 | 0.00781 | 0.00291 | 0.0004 | 0.0002 | 0.0009 | 0.037 | 0.0022 | 0.0052 | 0.00056 | 0.00024
30-01-2025 06:15:44 PM | B250584 | G-600-A | 1:01 | 1:19 | 3099.47 | 29758.35 | 1528 | 0 | 0 | 0 | 0 | 0 | 0 | 50 | 0 | 0 | 0 | 0 | 0 | 0 | 0 | 0 | 0 | 95.9 | 0 | 0 | 0 | 0 | 6.1 | 0 | 0 | 0 | 0 | 0 | 0 | 0 | 0 | 0 | 60.86667 | 1571 | 17 | 630 | 0.04247 | 0.1223 | 0.05899 | 0.00577 | 0.02418 | 0.01072 | 0.0036 | 0.00067 | 0.0002 | 0.00113 | 0.03935 | 0.00024 | 0.0048 | 0.00057 | 0.0002 | 0.04371 | 0.13653 | 0.0054 | 0.00633 | 0.04643 | 0.01045 | 0.00385 | 0.00077 | 0.0002 | 0.00106 | 0.03015 | 0.00213 | 0.0057 | 0.00048 | 0.0002
2025-02-08 | D250799 | G-600-A | 0:50 | 1:25 | 2285.082 | 7408.405 | 1528 | 0 | 59 | 0 | 0 | 0 | 0 | 0 | 0 | 0 | 0 | 0 | 0 | 0 | 0 | 0 | 0 | 158.8 | 0 | 0 | 0 | 0 | 22.9 | 0 | 0 | 0 | 0 | 0 | 0 | 0 | 0 | 0 | 51.75 |  | 12 | 621 | 0.03024 | 0.08951 | 0.052 | 0.00603 | 0.00998 | 0.00631 | 0.00372 | 0.0004 | 0.0002 | 0.00076 | 0.04149 | 0.00016 | 0.0045 | 0.00044 | 0.0002 | 0.039 | 0.14959 | 0.006 | 0.00803 | 0.02 | 0.00725 | 0.00382 | 0.0004 | 0.0002 | 0.00099 | 0.03267 | 0.0021 | 0.0052 | 0.00039 | 0.00031
2025-02-08 | D250798 | G-600-A | 0:41 | 1:26 | 779.7166 | 13679.84 | 1528 | 0 | 48 | 0 | 0 | 0 | 0 | 0 | 0 | 0 | 0 | 0 | 0 | 0 | 0 | 0 | 0 | 101.7 | 0 | 0 | 0 | 0 | 19.6 | 0 | 0 | 0 | 0 | 0 | 0 | 0 | 0 | 0 | 41.25 |  | 4 | 362 | 0.03586 | 0.10524 | 0.019 | 0.01203 | 0.01415 | 0.01156 | 0.00612 | 0.0004 | 0.0002 | 0.00096 | 0.04081 | 0.00011 | 0.0047 | 0.00053 | 0.00061 | 0.03975 | 0.12817 | 0.006 | 0.01148 | 0.023 | 0.01149 | 0.0061 | 0.0004 | 0.0002 | 0.00097 | 0.036 | 0.00167 | 0.00511 | 0.00045 | 0.00076
30-01-2025 09:29:41 PM | B250587 | G-600-A | 1:24 | 1:43 | 5189.604 | 48377.42 | 1528 | 0 | 0 | 0 | 0 | 0 | 0 | 0 | 0 | 0 | 0 | 0 | 0 | 0 | 0 | 0 | 0 | 195.3 | 0 | 0 | 0 | 0 | 15.5 | 0 | 0 | 0 | 0 | 0 | 0 | 0 | 0 | 0 | 84.63333 | 1570 | 29 | 959 | 0.03175 | 0.09529 | 0.06704 | 0.00649 | 0.00547 | 0.00611 | 0.00315 | 0.0004 | 0.0002 | 0.00076 | 0.00269 | 0.00026 | 0.0049 | 0.00043 | 0.0002 | 0.04128 | 0.12906 | 0.00578 | 0.00774 | 0.01978 | 0.00608 | 0.00336 | 0.0004 | 0.0002 | 0.00086 | 0.025 | 0.0016 | 0.0057 | 0.00068 | 0.0002
2025-02-08 | D250797 | G-600-A | 0:47 | 1:28 | 3658.475 | 4175.239 | 1528 | 0 | 0 | 116 | 0 | 0 | 0 | 0 | 0 | 0 | 0 | 0 | 0 | 0 | 0 | 0 | 22 | 50.4 | 0 | 0 | 0 | 0 | 21.1 | 0 | 0 | 0 | 0 | 0 | 0 | 0 | 0 | 0 | 46.98333 | 1573 | 21 | 808 | 0.0346 | 0.0347 | 0.04385 | 0.00879 | 0.01522 | 0.01366 | 0.01135 | 0.00254 | 0.0002 | 0.00121 | 0.07772 | 0.00017 | 0.0047 | 0.00033 | 0.0002 | 0.048 | 0.11806 | 0.00517 | 0.00967 | 0.02293 | 0.01443 | 0.01174 | 0.00166 | 0.0002 | 0.00097 | 0.0394 | 0.0024 | 0.0053 | 0.00064 | 0.00036
2025-02-08 | C250774 | G-600-A | 1:01 | 1:21 | 3860.315 | 22310.01 | 1528 | 0 | 77 | 0 | 0 | 0 | 0 | 40 | 0 | 0 | 0 | 0 | 0 | 0 | 0 | 0 | 198 | 183.1 | 0 | 0 | 0 | 0 | 21.1 | 0 | 0 | 0 | 0 | 0 | 0 | 0 | 0 | 0 | 61.46667 | 1582 | 22 | 1663 | 0.02807 | 0.04249 | 0.05542 | 0.01144 | 0.00552 | 0.00698 | 0.00231 | 0.0004 | 0.0002 | 0.00075 | 0.00245 | 0.0002 | 0.0048 | 0.0004 | 0.00029 | 0.03906 | 0.1249 | 0.0046 | 0.01492 | 0.02379 | 0.00923 | 0.00255 | 0.0004 | 0.0002 | 0.00092 | 0.03338 | 0.0022 | 0.0055 | 0.0002 | 0.00023
2025-02-08 | C250773 | G-600-A | 0:50 | 1:12 | 2046.129 | 14373.89 | 1528 | 0 | 111 | 0 | 0 | 0 | 0 | 40 | 0 | 0 | 0 | 0 | 0 | 0 | 0 | 0 | 0 | 115.4 | 0 | 0 | 0 | 0 | 21.1 | 0 | 0 | 0 | 0 | 0 | 0 | 0 | 0 | 0 | 50.38333 | 1574 | 12 | 1172 | 0.02961 | 0.00913 | 0.05409 | 0.01006 | 0.00574 | 0.00838 | 0.00315 | 0.0004 | 0.0002 | 0.00082 | 0.08538 | 0.00013 | 0.0048 | 0.00043 | 0.00091 | 0.0399 | 0.12971 | 0.00722 | 0.01056 | 0.01492 | 0.01362 | 0.00307 | 0.0004 | 0.0002 | 0.00078 | 0.038 | 0.0028 | 0.0055 | 0.0002 | 0.00054
2025-02-08 | C250772 | G-600-A | 0:43 | 1:21 | 2259.278 | 5383.638 | 1528 | 0 | 0 | 0 | 0 | 0 | 0 | 40 | 0 | 0 | 0 | 0 | 0 | 0 | 0 | 0 | 0 | 48.8 | 0 | 0 | 0 | 0 | 20.2 | 0 | 0 | 0 | 0 | 0 | 0 | 0 | 0 | 0 | 43.2 | 1569 | 12 | 350 | 0.03522 | 0.12246 | 0.035 | 0.01309 | 0.01688 | 0.00955 | 0.00294 | 0.0004 | 0.0002 | 0.00104 | 0.05566 | 0.00038 | 0.0046 | 0.00047 | 0.00024 | 0.039 | 0.12521 | 0.0073 | 0.01344 | 0.02766 | 0.00938 | 0.00299 | 0.0004 | 0.0002 | 0.00092 | 0.03279 | 0.00217 | 0.0053 | 0.00049 | 0.00022
2025-02-08 | C250771 | G-600-A | 0:00 | 4:37 | 0 | 0.63322136 | 1528 | 0 | 100 | 0 | 0 | 0 | 0 | 0 | 0 | 0 | 0 | 0 | 0 | 0 | 0 | 0 | 0 | 0 | 0 | 0 | 0 | 0 | 0 | 0 | 0 | 0 | 0 | 0 | 0 | 0 | 0 | 0 | 0.2833333 |  | 0 | 400
2025-02-08 | C250770 | G-600-A | 1:38 | 2:05 | 2904.556 | 12420.01 | 1528 | 0 | 0 | 0 | 0 | 0 | 0 | 0 | 0 | 0 | 0 | 0 | 0 | 0 | 0 | 0 | 0 | 58 | 0 | 0 | 0 | 0 | 20.8 | 0 | 0 | 0 | 0 | 0 | 0 | 0 | 0 | 0 | 98.5 | 1570 | 20 | 356 | 0.036 | 0.11544 | 0.016 | 0.00701 | 0.01337 | 0.01132 | 0.00358 | 0.0004 | 0.0002 | 0.00091 | 0.01509 | 9e-05 | 0.0046 | 0.00044 | 0.00067 | 0.03718 | 0.13009 | 0.006 | 0.00725 | 0.01411 | 0.01061 | 0.00316 | 0.0004 | 0.0002 | 0.00084 | 0.0354 | 0.0028 | 0.0052 | 0.00063 | 0.0002
2025-02-08 | C250769 | G-600-A | 0:00 | 6:38 | 0 | 0.64729618 | 1528 | 0 | 0 | 0 | 0 | 0 | 0 | 0 | 0 | 0 | 0 | 0 | 0 | 0 | 0 | 0 | 0 | 192.3 | 0 | 0 | 0 | 0 | 21.2 | 0 | 0 | 0 | 0 | 0 | 0 | 0 | 0 | 0 | 64.26667 |  | 0 | 759
2025-02-08 | C250768 | G-600-A | 1:05 | 1:19 | 3333.032 | 14259.55 | 1528 | 0 | 0 | 0 | 0 | 0 | 0 | 0 | 0 | 0 | 0 | 0 | 0 | 0 | 0 | 0 | 0 | 220.7 | 0 | 0 | 0 | 0 | 18.9 | 0 | 0 | 0 | 0 | 0 | 0 | 0 | 0 | 0 | 65.28333 |  | 17 | 1264 | 0.0342 | 0.08845 | 0.0769 | 0.01317 | 0.01104 | 0.00811 | 0.00315 | 0.0004 | 0.0002 | 0.00103 | 0.02084 | 0.00034 | 0.0044 | 0.00062 | 0.00029 | 0.042 | 0.12782 | 0.005 | 0.01721 | 0.02269 | 0.00762 | 0.00326 | 0.0004 | 0.0002 | 0.00085 | 0.032 | 0.00214 | 0.0054 | 0.00058 | 0.00028
2025-02-08 | C250767 | G-600-A | 0:32 | 0:36 | 1075.013 | 40.80438913 | 1528 | 0 | 0 | 0 | 0 | 0 | 0 | 0 | 0 | 0 | 0 | 0 | 0 | 0 | 0 | 0 | 0 | 110.3 | 0 | 0 | 0 | 0 | 20.1 | 0 | 0 | 0 | 0 | 0 | 0 | 0 | 0 | 0 | 31.88333 | 1569 | 6 | 713 | 0.03 | 0.10382 | 0.05 | 0.01408 | 0.00993 | 0.01294 | 0.00407 | 0.0004 | 0.0002 | 0.00086 | 0.04959 | 0.00047 | 0.0044 | 0.00041 | 0.00024 | 0.035 | 0.15841 | 0.007 | 0.01668 | 0.01611 | 0.01414 | 0.00411 | 0.0004 | 0.0002 | 0.00083 | 0.03453 | 0.002 | 0.0052 | 0.00045 | 0.00025
2025-02-08 | C250766 | G-600-A | 1:00 | 1:15 | 2286.581 | 5840.522 | 1528 | 0 | 0 | 0 | 0 | 0 | 0 | 45 | 0 | 0 | 0 | 0 | 0 | 0 | 0 | 0 | 0 | 142.6 | 0 | 0 | 0 | 0 | 18.8 | 0 | 0 | 0 | 0 | 0 | 0 | 0 | 0 | 0 | 60.41667 | 1584 | 13 | 732 | 0.039 | 0.08885 | 0.04318 | 0.00944 | 0.01211 | 0.01483 | 0.00554 | 0.0004 | 0.0002 | 0.00102 | 0.04564 | 0.00013 | 0.0045 | 0.00059 | 0.00057 | 0.046 | 0.11884 | 0.0074 | 0.0124 | 0.01581 | 0.01042 | 0.00589 | 0.0004 | 0.0002 | 0.00072 | 0.038 | 0.0016 | 0.0053 | 0.00047 | 0.0002
30-01-2025 08:52:18 AM | C250582 | G-600-A | 1:06 | 1:29 | 2863.52 | 9409.693 | 1528 | 0 | 0 | 0 | 0 | 0 | 0 | 60 | 0 | 0 | 0 | 0 | 0 | 0 | 0 | 0 | 0 | 132.2 | 0 | 0 | 0 | 0 | 17.8 | 0 | 0 | 0 | 0 | 0 | 0 | 0 | 0 | 0 | 66.16667 | 1570 | 15 | 746 | 0.036 | 0.1002 | 0.04917 | 0.01666 | 0.00968 | 0.00842 | 0.00302 | 0.0004 | 0.0002 | 0.00092 | 0.03961 | 0.00037 | 0.0044 | 0.00073 | 0.0002 | 0.039 | 0.13584 | 0.0062 | 0.01805 | 0.02278 | 0.00927 | 0.00329 | 0.0004 | 0.0002 | 0.00093 | 0.02912 | 0.0021 | 0.0052 | 0.0009 | 0.0002
30-01-2025 09:59:46 AM | C250583 | G-600-A | 1:08 | 1:43 | 4063.997 | 4615.271 | 1528 | 0 | 0 | 22 | 0 | 0 | 0 | 60 | 0 | 0 | 0 | 0 | 0 | 0 | 0 | 0 | 0 | 141.1 | 0 | 0 | 0 | 0 | 17.8 | 0 | 0 | 0 | 0 | 0 | 0 | 0 | 0 | 0 | 68.13333 | 1572 | 22 | 695 | 0.04173 | 0.10726 | 0.04336 | 0.01285 | 0.00939 | 0.00893 | 0.00339 | 0.0004 | 0.0002 | 0.00079 | 0.02201 | 0.00027 | 0.0044 | 0.00044 | 0.0002 | 0.048 | 0.12378 | 0.0065 | 0.015 | 0.02905 | 0.00961 | 0.00343 | 0.0004 | 0.0002 | 0.00092 | 0.03314 | 0.00196 | 0.0053 | 0.00086 | 0.0002
30-01-2025 10:51:45 AM | C250584 | G-600-A | 0:53 | 1:37 | 2793.402 | 20055.88 | 1528 | 0 | 0 | 0 | 0 | 0 | 0 | 50 | 0 | 0 | 0 | 0 | 0 | 0 | 0 | 0 | 0 | 103.3 | 0 | 0 | 0 | 0 | 15.5 | 0 | 0 | 0 | 0 | 0 | 0 | 0 | 0 | 0 | 53.33333 | 1570 | 23 | 604 | 0.044 | 0.11691 | 0.0368 | 0.019 | 0.01151 | 0.01432 | 0.00353 | 0.00054 | 0.0002 | 0.00096 | 0.0345 | 0.00048 | 0.0043 | 0.00032 | 0.00091 | 0.04416 | 0.11609 | 0.00483 | 0.01741 | 0.03316 | 0.01123 | 0.0031 | 0.0004 | 0.0002 | 0.00094 | 0.02504 | 0.0017 | 0.0053 | 0.00066 | 0.0002
30-01-2025 11:51:32 AM | C250585 | G-600-A | 0:48 | 1:25 | 2751.948 | 49.35972434 | 1528 | 0 | 0 | 0 | 0 | 0 | 0 | 60 | 0 | 0 | 0 | 0 | 0 | 0 | 0 | 0 | 0 | 113.4 | 0 | 0 | 0 | 0 | 17.1 | 0 | 0 | 0 | 0 | 0 | 0 | 0 | 0 | 0 | 48.11667 | 1572 | 15 | 370 | 0.037 | 0.1193 | 0.037 | 0.01123 | 0.01354 | 0.00725 | 0.00308 | 0.0004 | 0.0002 | 0.0008 | 0.02666 | 0.00019 | 0.0045 | 0.00045 | 0.0002 | 0.046 | 0.12129 | 0.00741 | 0.01258 | 0.02579 | 0.01022 | 0.00308 | 0.0004 | 0.0002 | 0.00102 | 0.03727 | 0.0021 | 0.0053 | 0.00052 | 0.0002
30-01-2025 12:42:22 PM | C250586 | G-600-A | 0:44 | 1:08 | 2558.684 | 3403.334 | 1528 | 0 | 0 | 0 | 0 | 0 | 0 | 60 | 0 | 0 | 0 | 0 | 0 | 0 | 0 | 0 | 0 | 119.7 | 0 | 0 | 0 | 0 | 17.5 | 0 | 0 | 0 | 0 | 0 | 0 | 0 | 0 | 0 | 44.21667 | 1591 | 14 | 613 | 0.03337 | 0.09923 | 0.015 | 0.01112 | 0.01577 | 0.00508 | 0.0031 | 0.0004 | 0.0002 | 0.00074 | 0.03485 | 0.00016 | 0.0046 | 0.00065 | 0.0002 | 0.0393 | 0.12789 | 0.00512 | 0.01184 | 0.0262 | 0.00779 | 0.00349 | 0.0004 | 0.0002 | 0.00083 | 0.03202 | 0.0021 | 0.0053 | 0.00053 | 0.0002
30-01-2025 02:20:35 PM | C250587 | G-600-A | 1:34 | 1:45 | 3376.017 | 273.9807 | 1528 | 0 | 0 | 0 | 0 | 0 | 0 | 0 | 0 | 0 | 0 | 0 | 0 | 0 | 0 | 0 | 22 | 66.2 | 0 | 0 | 0 | 0 | 16.1 | 0 | 0 | 0 | 0 | 0 | 0 | 0 | 0 | 0 | 93.65 | 1569 | 18 | 503 | 0.03691 | 0.1012 | 0.05609 | 0.01488 | 0.01451 | 0.00853 | 0.00307 | 0.00066 | 0.0002 | 0.00094 | 0.07706 | 0.00043 | 0.0042 | 0.00045 | 0.0002 | 0.0387 | 0.13992 | 0.00516 | 0.015 | 0.03007 | 0.00893 | 0.00308 | 0.0004 | 0.0002 | 0.00096 | 0.03316 | 0.0028 | 0.0054 | 0.00034 | 0.0002
30-01-2025 02:56:11 PM | C250588 | G-600-A | 1:01 | 1:22 | 3458.784 | 18171.03 | 1528 | 0 | 0 | 0 | 0 | 0 | 0 | 0 | 0 | 0 | 0 | 0 | 0 | 0 | 0 | 0 | 0 | 160.3 | 0 | 0 | 0 | 0 | 11.4 | 0 | 0 | 0 | 0 | 0 | 0 | 0 | 0 | 0 | 60.75 | 1570 | 21 | 724 | 0.03659 | 0.08461 | 0.0696 | 0.01195 | 0.00922 | 0.00743 | 0.00328 | 0.0004 | 0.0002 | 0.00075 | 0.03075 | 0.00015 | 0.0044 | 0.00045 | 0.0002 | 0.0426 | 0.12173 | 0.00687 | 0.01349 | 0.02438 | 0.00989 | 0.00331 | 0.0004 | 0.0002 | 0.00088 | 0.02901 | 0.00207 | 0.0052 | 0.00076 | 0.0002
30-01-2025 03:57:22 PM | C250589 | G-600-A | 1:13 | 1:23 | 2995.277 | 43774.91 | 1528 | 0 | 39 | 0 | 0 | 0 | 0 | 0 | 0 | 0 | 0 | 0 | 0 | 0 | 0 | 0 | 0 | 102.1 | 0 | 0 | 0 | 0 | 16.1 | 0 | 0 | 0 | 0 | 0 | 0 | 0 | 0 | 0 | 72.86667 | 1574 | 16 | 358 | 0.0384 | 0.09457 | 0.04811 | 0.00893 | 0.0119 | 0.00912 | 0.00283 | 0.00041 | 0.0002 | 0.00099 | 0.07245 | 0.00021 | 0.0048 | 0.0006 | 0.00028 | 0.04 | 0.13331 | 0.006 | 0.00969 | 0.02842 | 0.00656 | 0.00278 | 0.00105 | 0.0002 | 0.00095 | 0.0331 | 0.00283 | 0.0054 | 0.00041 | 0.0002
30-01-2025 04:59:10 PM | C250590 | G-600-A | 1:01 | 1:28 | 3173.723 | 14524.62 | 1528 | 0 | 41 | 0 | 0 | 0 | 0 | 0 | 0 | 0 | 0 | 0 | 0 | 0 | 0 | 0 | 44 | 214.9 | 0 | 0 | 0 | 0 | 14 | 0 | 0 | 0 | 0 | 0 | 0 | 0 | 0 | 0 | 60.6 | 1572 | 17 | 980 | 0.03165 | 0.08387 | 0.05291 | 0.01341 | 0.00496 | 0.00589 | 0.00287 | 0.0004 | 0.0002 | 0.00068 | 0.0005 | 0.00023 | 0.0046 | 0.00076 | 0.0002 | 0.04174 | 0.16189 | 0.00365 | 0.018 | 0.0425 | 0.00861 | 0.00308 | 0.00066 | 0.0002 | 0.0011 | 0.02722 | 0.0028 | 0.0057 | 0.00064 | 0.0002
30-01-2025 05:47:17 PM | C250591 | G-600-A | 0:53 | 1:03 | 1836.576 | 26698.33 | 1528 | 0 | 0 | 0 | 0 | 0 | 0 | 0 | 0 | 0 | 0 | 0 | 0 | 0 | 0 | 0 | 0 | 81.5 | 0 | 0 | 0 | 0 | 16.5 | 0 | 0 | 0 | 0 | 0 | 0 | 0 | 0 | 0 | 52.88333 | 1568 | 10 | 504 | 0.0322 | 0.10919 | 0.05902 | 0.00738 | 0.01028 | 0.00696 | 0.00635 | 0.00124 | 0.0002 | 0.00078 | 0.07332 | 0.00014 | 0.0049 | 0.00105 | 0.0002 | 0.04102 | 0.12405 | 0.00687 | 0.00782 | 0.01735 | 0.0081 | 0.00635 | 0.00118 | 0.0002 | 0.00081 | 0.02496 | 0.00277 | 0.0052 | 0.00057 | 0.0002
30-01-2025 06:52:13 PM | C250592 | G-600-A | 0:54 | 1:06 | 2797.219 | 14870.19 | 1528 | 0 | 55 | 0 | 0 | 0 | 0 | 0 | 0 | 0 | 0 | 0 | 0 | 0 | 0 | 0 | 0 | 94.5 | 0 | 0 | 0 | 0 | 16.1 | 0 | 0 | 0 | 0 | 0 | 0 | 0 | 0 | 0 | 54.11667 | 1570 | 14 | 491 | 0.03249 | 0.09251 | 0.0539 | 0.00665 | 0.01375 | 0.00589 | 0.00321 | 0.00144 | 0.0002 | 0.00092 | 0.08265 | 0.00029 | 0.0047 | 0.00041 | 0.0002 | 0.0346 | 0.14475 | 0.008 | 0.00785 | 0.01593 | 0.00542 | 0.00377 | 0.00125 | 0.0002 | 0.00078 | 0.03828 | 0.00215 | 0.0055 | 0.0002 | 0.0002
30-01-2025 09:04:14 PM | C250593 | G-600-A | 1:24 | 2:05 | 6989.32 | 33303.42 | 1528 | 0 | 0 | 0 | 0 | 0 | 0 | 0 | 0 | 0 | 0 | 0 | 0 | 0 | 0 | 0 | 0 | 145.3 | 0 | 0 | 0 | 0 | 21 | 0 | 0 | 0 | 0 | 0 | 0 | 0 | 0 | 0 | 83.58333 | 1595 | 37 | 938 | 0.02897 | 0.11395 | 0.04015 | 0.01074 | 0.01676 | 0.00806 | 0.00295 | 0.00086 | 0.0002 | 0.00092 | 0.03537 | 0.00033 | 0.0048 | 0.00031 | 0.0002 | 0.04 | 0.12909 | 0.0067 | 0.0108 | 0.02452 | 0.01351 | 0.003 | 0.0004 | 0.0002 | 0.00112 | 0.03804 | 0.0023 | 0.0053 | 0.0008 | 0.0002
29-01-2025 10:53:24 PM | D250601 | G-600-A | 1:10 | 1:32 | 3049.775 | 985.0728287 | 1528 | 0 | 0 | 0 | 0 | 0 | 0 | 0 | 0 | 0 | 0 | 0 | 0 | 0 | 0 | 0 | 0 | 136 | 0 | 0 | 0 | 0 | 17.5 | 0 | 0 | 0 | 0 | 0 | 0 | 0 | 0 | 0 | 70.1 | 1576 | 17 | 518 | 0.02671 | 0.07619 | 0.0378 | 0.00355 | 0.01114 | 0.0057 | 0.00218 | 0.00055 | 0.0002 | 0.00067 | 0.03754 | 0.0003 | 0.0048 | 0.00024 | 0.00024 | 0.037 | 0.12335 | 0.00568 | 0.01157 | 0.02738 | 0.00939 | 0.00376 | 0.00053 | 0.0002 | 0.00084 | 0.02664 | 0.003 | 0.0054 | 0.0002 | 0.00091
2025-02-08 | C250765 | G-600-A | 1:06 | 1:43 | 5341.481 | 28183.74 | 1528 | 0 | 0 | 0 | 0 | 0 | 0 | 0 | 0 | 0 | 0 | 0 | 0 | 0 | 0 | 0 | 0 | 107.2 | 0 | 0 | 0 | 0 | 17.5 | 0 | 0 | 0 | 0 | 0 | 0 | 0 | 0 | 0 | 66.6 |  | 27 | 612 | 0.03531 | 0.12269 | 0.04387 | 0.01597 | 0.00662 | 0.0159 | 0.01758 | 0.00281 | 0.0002 | 0.00084 | 0.02532 | 0.00012 | 0.0047 | 0.00027 | 0.0002 | 0.04107 | 0.13195 | 0.006 | 0.01739 | 0.02029 | 0.01649 | 0.01834 | 0.00212 | 0.0002 | 0.0008 | 0.03462 | 0.0012 | 0.0054 | 0.00061 | 0.00031
2025-02-08 | B250783 | G-600-A | 0:46 | 1:01 | 1189.7 | 12644.75 | 1528 | 0 | 165 | 0 | 0 | 0 | 0 | 0 | 0 | 0 | 0 | 0 | 0 | 0 | 0 | 0 | 44 | 273.3 | 0 | 0 | 0 | 0 | 20.6 | 0 | 0 | 0 | 0 | 0 | 0 | 0 | 0 | 0 | 45.35 | 1581 | 7 | 1596 | 0.02888 | 0.01638 | 0.0735 | 0.01408 | 0.00418 | 0.00657 | 0.00288 | 0.0004 | 0.0002 | 0.00063 | 0.00253 | 0.00028 | 0.0048 | 0.0002 | 0.00032 | 0.042 | 0.13308 | 0.00503 | 0.01646 | 0.02909 | 0.00707 | 0.00292 | 0.0004 | 0.0002 | 0.00108 | 0.036 | 0.0029 | 0.0052 | 0.00038 | 0.00029
2025-02-08 | B250782 | G-600-A | 1:02 | 1:22 | 2820.941 | 7282.644 | 1528 | 0 | 41 | 0 | 0 | 0 | 0 | 0 | 0 | 0 | 0 | 0 | 0 | 0 | 0 | 0 | 0 | 141.8 | 0 | 0 | 0 | 0 | 15.4 | 0 | 0 | 0 | 0 | 0 | 0 | 0 | 0 | 0 | 62.75 | 1572 | 16 | 606 | 0.04382 | 0.08464 | 0.056 | 0.01754 | 0.01426 | 0.00834 | 0.00305 | 0.0004 | 0.0002 | 0.00101 | 0.03027 | 6e-05 | 0.0045 | 0.00047 | 0.00062 | 0.04544 | 0.12488 | 0.0092 | 0.01758 | 0.02129 | 0.00811 | 0.00249 | 0.0004 | 0.0002 | 0.00091 | 0.046 | 0.00174 | 0.0055 | 0.00056 | 0.00026
2025-02-08 | B250781 | G-600-A | 0:45 | 1:07 | 2319.29 | 9925.371 | 1528 | 0 | 40 | 0 | 0 | 0 | 0 | 0 | 0 | 0 | 0 | 0 | 0 | 0 | 0 | 0 | 44 | 105.6 | 0 | 0 | 0 | 0 | 17.5 | 0 | 0 | 0 | 0 | 0 | 0 | 0 | 0 | 0 | 45.28333 | 1574 | 13 | 638 | 0.03535 | 0.08392 | 0.064 | 0.005 | 0.01005 | 0.00537 | 0.00235 | 0.0004 | 0.0002 | 0.00074 | 0.02139 | 0.00028 | 0.0045 | 0.00035 | 0.00028 | 0.04 | 0.12398 | 0.00946 | 0.00586 | 0.02413 | 0.00865 | 0.00308 | 0.0004 | 0.0002 | 0.00107 | 0.045 | 0.0022 | 0.0054 | 0.00048 | 0.00072
2025-02-08 | B250779 | G-600-A | 1:09 | 1:27 | 3241.781 | 19144.39 | 1528 | 0 | 0 | 45 | 0 | 0 | 0 | 60 | 0 | 0 | 0 | 0 | 0 | 0 | 0 | 0 | 0 | 120.7 | 0 | 0 | 0 | 0 | 7.1 | 0 | 0 | 0 | 0 | 0 | 0 | 0 | 0 | 0 | 68.63333 | 1571 | 17 | 592 | 0.03791 | 0.08333 | 0.06761 | 0.00693 | 0.01761 | 0.00831 | 0.00246 | 0.0004 | 0.0002 | 0.00098 | 0.0333 | 0.00014 | 0.0044 | 0.00062 | 0.00037 | 0.043 | 0.13058 | 0.0065 | 0.008 | 0.0252 | 0.00898 | 0.00298 | 0.0004 | 0.0002 | 0.00099 | 0.037 | 0.001 | 0.0057 | 0.00043 | 0.00087
2025-02-08 | B250778 | G-600-A | 1:02 | 1:19 | 1272.765 | 28562.91 | 1528 | 0 | 51 | 0 | 0 | 0 | 0 | 0 | 0 | 0 | 0 | 0 | 0 | 0 | 0 | 0 | 0 | 166.9 | 0 | 0 | 0 | 0 | 16.8 | 0 | 0 | 0 | 0 | 0 | 0 | 0 | 0 | 0 | 62.56667 | 1570 | 19 | 586 | 0.03964 | 0.07404 | 0.06324 | 0.0099 | 0.01608 | 0.00759 | 0.00261 | 0.0004 | 0.0002 | 0.00091 | 0.02569 | 0.00011 | 0.0043 | 0.00052 | 0.0002 | 0.045 | 0.13309 | 0.0064 | 0.00965 | 0.02912 | 0.00908 | 0.00317 | 0.0004 | 0.0002 | 0.00098 | 0.03239 | 0.00184 | 0.00526 | 0.0003 | 0.0007
2025-02-08 | B250777 | G-600-A | 1:34 | 1:47 | 2146.96 | 50903.82 | 1528 | 54 | 130 | 0 | 0 | 0 | 0 | 0 | 0 | 0 | 0 | 0 | 0 | 0 | 0 | 0 | 0 | 209.8 | 0 | 0 | 0 | 0 | 14 | 0 | 0 | 0 | 0 | 0 | 0 | 0 | 0 | 0 | 95.15 | 1573 | 14 | 785 | 0.028 | 0.00966 | 0.074 | 0.00811 | 0.00414 | 0.00889 | 0.00238 | 0.0004 | 0.0002 | 0.00079 | 0.02474 | 0.00014 | 0.0043 | 0.00058 | 0.00022 | 0.04367 | 0.12466 | 0.00657 | 0.00892 | 0.02321 | 0.00926 | 0.00307 | 0.0004 | 0.0002 | 0.00095 | 0.039 | 0.0015 | 0.0055 | 0.00038 | 0.00072
30-01-2025 08:10:22 AM | D250609 | G-600-A | 0:55 | 1:29 | 2829.534 | 22542.26 | 1528 | 0 | 0 | 0 | 0 | 0 | 0 | 0 | 0 | 0 | 0 | 0 | 0 | 0 | 0 | 0 | 0 | 115 | 0 | 0 | 0 | 0 | 18.1 | 0 | 0 | 0 | 0 | 0 | 0 | 0 | 0 | 0 | 55.35 | 1572 | 14 | 648 | 0.038 | 0.10606 | 0.029 | 0.01034 | 0.01003 | 0.00624 | 0.00269 | 0.0004 | 0.0002 | 0.0007 | 0.031 | 0.00067 | 0.0045 | 0.00045 | 0.0002 | 0.0459 | 0.12488 | 0.005 | 0.01187 | 0.02062 | 0.00855 | 0.00302 | 0.0004 | 0.0002 | 0.00087 | 0.03394 | 0.00241 | 0.0052 | 0.00051 | 0.0002
30-01-2025 09:29:11 AM | D250610 | G-600-A | 1:05 | 1:50 | 3612.612 | 29716.63 | 1528 | 0 | 0 | 33 | 0 | 0 | 0 | 0 | 0 | 0 | 0 | 0 | 0 | 0 | 0 | 0 | 0 | 115.3 | 0 | 0 | 0 | 0 | 17.8 | 0 | 0 | 0 | 0 | 0 | 0 | 0 | 0 | 0 | 64.78333 | 1585 | 19 | 809 | 0.03847 | 0.11041 | 0.03232 | 0.00778 | 0.02401 | 0.0104 | 0.00315 | 0.0004 | 0.0002 | 0.00087 | 0.02881 | 0.00022 | 0.0045 | 0.00048 | 0.0002 | 0.048 | 0.13392 | 0.007 | 0.009 | 0.01818 | 0.01152 | 0.00341 | 0.0004 | 0.0002 | 0.0008 | 0.03174 | 0.00195 | 0.00519 | 0.00074 | 0.0002
30-01-2025 10:20:25 AM | D250611 | G-600-A | 0:40 | 1:48 | 3196.352 | 11180.66 | 1528 | 0 | 0 | 0 | 0 | 0 | 0 | 40 | 0 | 0 | 0 | 0 | 0 | 0 | 0 | 0 | 0 | 90 | 0 | 0 | 0 | 0 | 18.1 | 0 | 0 | 0 | 0 | 0 | 0 | 0 | 0 | 0 | 40.38333 | 1575 | 16 | 644 | 0.0372 | 0.12085 | 0.032 | 0.01033 | 0.00837 | 0.00625 | 0.00287 | 0.0004 | 0.0002 | 0.00078 | 0.02614 | 0.00013 | 0.0044 | 0.00071 | 0.0002 | 0.03922 | 0.13278 | 0.0094 | 0.00945 | 0.01787 | 0.00632 | 0.00303 | 0.0004 | 0.0002 | 0.00078 | 0.03939 | 0.0004 | 0.0052 | 0.00072 | 0.0002
30-01-2025 10:59:01 AM | D250612 | G-600-A | 1:01 | 1:35 | 4616.263 | 4216.552 | 1528 | 0 | 30 | 0 | 0 | 0 | 0 | 70 | 0 | 0 | 0 | 0 | 0 | 0 | 0 | 0 | 0 | 126.9 | 0 | 0 | 0 | 0 | 18.9 | 0 | 0 | 0 | 0 | 0 | 0 | 0 | 0 | 0 | 60.31667 | 1586 | 25 | 574 | 0.03762 | 0.10884 | 0.04728 | 0.00946 | 0.00787 | 0.00901 | 0.00314 | 0.0004 | 0.0002 | 0.0007 | 0.01351 | 0.00018 | 0.0045 | 0.0006 | 0.0002 | 0.039 | 0.142 | 0.00525 | 0.01059 | 0.03795 | 0.00951 | 0.00303 | 0.0004 | 0.0002 | 0.00089 | 0.03011 | 0.00256 | 0.0053 | 0.00068 | 0.0002
30-01-2025 11:37:23 AM | D250613 | G-600-A | 1:00 | 1:18 | 4410.45 | 19329.64 | 1528 | 0 | 0 | 68 | 0 | 0 | 0 | 40 | 0 | 0 | 0 | 0 | 0 | 0 | 0 | 0 | 0 | 126 | 0 | 0 | 0 | 0 | 18.9 | 0 | 0 | 0 | 0 | 0 | 0 | 0 | 0 | 0 | 60.18333 | 1574 | 23 | 489 | 0.04418 | 0.08722 | 0.05186 | 0.01365 | 0.01145 | 0.00776 | 0.00283 | 0.0004 | 0.0002 | 0.00081 | 0.05492 | 0.00012 | 0.0044 | 0.00085 | 0.0002 | 0.044 | 0.13966 | 0.00735 | 0.01443 | 0.02709 | 0.00848 | 0.00305 | 0.0004 | 0.0002 | 0.00094 | 0.03908 | 0.00247 | 0.0052 | 0.0007 | 0.0002
30-01-2025 12:32:14 PM | D250614 | G-600-A | 0:55 | 1:25 | 3590.086 | 24100.2 | 1528 | 0 | 0 | 0 | 0 | 0 | 0 | 40 | 0 | 0 | 0 | 0 | 0 | 0 | 0 | 0 | 0 | 89.7 | 0 | 0 | 0 | 0 | 17 | 0 | 0 | 0 | 0 | 0 | 0 | 0 | 0 | 0 | 55.16667 | 1571 | 19 | 604 | 0.04512 | 0.11602 | 0.03918 | 0.01158 | 0.01092 | 0.00823 | 0.00308 | 0.0004 | 0.0002 | 0.00075 | 0.0466 | 0.00014 | 0.0045 | 0.00046 | 0.0002 | 0.04785 | 0.1286 | 0.006 | 0.01157 | 0.02797 | 0.00614 | 0.0031 | 0.0004 | 0.0002 | 0.0008 | 0.033 | 0.00263 | 0.0054 | 0.00044 | 0.0002
30-01-2025 01:40:57 PM | D250615 | G-600-A | 1:01 | 1:45 | 2429.405 | 23944.26 | 1528 | 0 | 0 | 65 | 0 | 0 | 0 | 0 | 0 | 0 | 0 | 0 | 0 | 0 | 0 | 0 | 0 | 106.9 | 0 | 0 | 0 | 0 | 0 | 0 | 0 | 0 | 0 | 0 | 0 | 0 | 0 | 0 | 61.41667 | 1580 | 13 | 615 | 0.03402 | 0.09731 | 0.03495 | 0.0096 | 0.00741 | 0.00978 | 0.00277 | 0.0004 | 0.0002 | 0.00087 | 0.02133 | 0.00013 | 0.0044 | 0.00099 | 0.0002 | 0.03763 | 0.10484 | 0.008 | 0.01026 | 0.01915 | 0.00741 | 0.00271 | 0.0004 | 0.0002 | 0.00081 | 0.03492 | 0.00018 | 0.00501 | 0.00066 | 0.0002
30-01-2025 02:04:45 PM | D250616 | G-600-A | 0:34 | 1:08 | 1175.899 | 13967.28 | 1528 | 0 | 0 | 0 | 0 | 0 | 0 | 40 | 0 | 0 | 0 | 0 | 0 | 0 | 0 | 0 | 0 | 41.9 | 0 | 0 | 0 | 0 | 18 | 0 | 0 | 0 | 0 | 0 | 0 | 0 | 0 | 0 | 34 | 1575 | 16 | 393 | 0.044 | 0.10979 | 0.03515 | 0.01256 | 0.01288 | 0.01213 | 0.00282 | 0.00086 | 0.0002 | 0.00087 | 0.06331 | 0.00017 | 0.0042 | 0.00057 | 0.0002 | 0.048 | 0.16 | 0.0062 | 0.01269 | 0.02749 | 0.01361 | 0.00313 | 0.0004 | 0.0002 | 0.00091 | 0.0299 | 0.00172 | 0.0052 | 0.00041 | 0.0002
30-01-2025 03:34:49 PM | D250617 | G-600-A | 1:22 | 1:37 | 4667.123 | 36052.53 | 1528 | 0 | 0 | 0 | 0 | 0 | 0 | 0 | 0 | 0 | 0 | 0 | 0 | 0 | 0 | 0 | 0 | 91.6 | 0 | 0 | 0 | 0 | 21 | 0 | 0 | 0 | 0 | 0 | 0 | 0 | 0 | 0 | 81.86667 | 1592 | 24 | 570 | 0.03336 | 0.1113 | 0.04552 | 0.01347 | 0.00857 | 0.01144 | 0.00301 | 0.0004 | 0.0002 | 0.00086 | 0.04315 | 0.0002 | 0.0048 | 0.00059 | 0.0002 | 0.04 | 0.12386 | 0.0066 | 0.01399 | 0.01533 | 0.01364 | 0.00336 | 0.0004 | 0.0002 | 0.00084 | 0.031 | 0.0028 | 0.0054 | 0.00072 | 0.0002
30-01-2025 04:42:24 PM | D250618 | G-600-A | 1:12 | 1:40 | 2862.804 | 17152.77 | 1528 | 0 | 0 | 0 | 0 | 0 | 0 | 0 | 0 | 0 | 0 | 0 | 0 | 0 | 0 | 0 | 0 | 106.1 | 0 | 0 | 0 | 0 | 21 | 0 | 0 | 0 | 0 | 0 | 0 | 0 | 0 | 0 | 72.23333 | 1578 | 19 | 375 | 0.03846 | 0.11491 | 0.02315 | 0.01232 | 0.00984 | 0.00986 | 0.0027 | 0.00066 | 0.0002 | 0.00082 | 0.03202 | 0.00041 | 0.0048 | 0.00042 | 0.0002 | 0.045 | 0.1329 | 0.0081 | 0.01379 | 0.02447 | 0.01148 | 0.00317 | 0.00068 | 0.0002 | 0.00094 | 0.039 | 0.00216 | 0.0055 | 0.00055 | 0.0002
30-01-2025 05:36:37 PM | D250619 | G-600-A | 0:58 | 1:42 | 3788.173 | 7274.547 | 1528 | 0 | 0 | 0 | 0 | 0 | 0 | 0 | 0 | 0 | 0 | 0 | 0 | 0 | 0 | 0 | 0 | 190.6 | 0 | 0 | 0 | 0 | 17.5 | 0 | 0 | 0 | 0 | 0 | 0 | 0 | 0 | 0 | 57.7 | 1572 | 23 | 624 | 0.03848 | 0.09847 | 0.046 | 0.00553 | 0.00439 | 0.00875 | 0.00306 | 0.0009 | 0.0002 | 0.00077 | 0.05101 | 0.00019 | 0.0049 | 0.00053 | 0.0002 | 0.03902 | 0.1241 | 0.0075 | 0.00624 | 0.02078 | 0.00994 | 0.00318 | 0.00096 | 0.0002 | 0.00092 | 0.038 | 0.00185 | 0.0055 | 0.00063 | 0.0002
30-01-2025 06:10:35 PM | D250620 | G-600-A | 0:58 | 1:23 | 2946.903 | 271.6667 | 1528 | 0 | 0 | 23 | 0 | 0 | 0 | 0 | 0 | 0 | 0 | 0 | 0 | 0 | 0 | 0 | 0 | 112.6 | 0 | 0 | 0 | 0 | 14.9 | 0 | 0 | 0 | 0 | 0 | 0 | 0 | 0 | 0 | 58.38333 | 1575 | 16 | 496 | 0.04399 | 0.09306 | 0.05627 | 0.00375 | 0.0136 | 0.00769 | 0.00365 | 0.00099 | 0.0002 | 0.00078 | 0.06905 | 0.00012 | 0.005 | 0.00074 | 0.0002 | 0.04469 | 0.1224 | 0.0075 | 0.00531 | 0.02512 | 0.00908 | 0.00373 | 0.00108 | 0.0002 | 0.00084 | 0.03528 | 0.0019 | 0.0057 | 0.00052 | 0.0002
30-01-2025 06:56:01 PM | D250621 | G-600-A | 0:48 | 1:09 | 1358.859 | 10148.47 | 1528 | 0 | 48 | 0 | 0 | 0 | 0 | 0 | 0 | 0 | 0 | 0 | 0 | 0 | 0 | 0 | 0 | 152.7 | 0 | 0 | 0 | 0 | 14 | 0 | 0 | 0 | 0 | 0 | 0 | 0 | 0 | 0 | 47.61667 | 1585 | 9 | 567 | 0.03234 | 0.1061 | 0.0438 | 0.00942 | 0.0066 | 0.00517 | 0.00289 | 0.0004 | 0.0002 | 0.00068 | 0.01457 | 0.00023 | 0.0048 | 0.00036 | 0.0002 | 0.0417 | 0.1482 | 0.0066 | 0.00986 | 0.03845 | 0.00675 | 0.00271 | 0.00101 | 0.0002 | 0.00115 | 0.0366 | 0.0032 | 0.0052 | 0.00065 | 0.0002
30-01-2025 07:46:15 PM | D250622 | G-600-A | 0:41 | 1:07 | 2326.945 | 8868.478 | 1528 | 0 | 45 | 0 | 0 | 0 | 0 | 0 | 0 | 0 | 0 | 0 | 0 | 0 | 0 | 0 | 0 | 152.4 | 0 | 0 | 0 | 0 | 15.4 | 0 | 0 | 0 | 0 | 0 | 0 | 0 | 0 | 0 | 40.96667 | 1578 | 12 | 621 | 0.03616 | 0.096 | 0.0464 | 0.01144 | 0.01253 | 0.0102 | 0.00273 | 0.0004 | 0.0002 | 0.00095 | 0.02334 | 0.00074 | 0.0049 | 0.00035 | 0.0002 | 0.03819 | 0.14843 | 0.00641 | 0.01306 | 0.03573 | 0.01088 | 0.00266 | 0.0005 | 0.0002 | 0.00102 | 0.02798 | 0.0019 | 0.0054 | 0.00053 | 0.0002
30-01-2025 08:53:52 PM | D250623 | G-600-A | 0:57 | 1:24 | 3569.163 | 1715.209 | 1528 | 0 | 0 | 0 | 0 | 0 | 0 | 0 | 0 | 0 | 0 | 0 | 0 | 0 | 0 | 0 | 0 | 105.5 | 0 | 0 | 0 | 0 | 12.6 | 0 | 0 | 0 | 0 | 0 | 0 | 0 | 0 | 0 | 57.61667 | 1575 | 19 | 529 | 0.04222 | 0.14177 | 0.04888 | 0.00765 | 0.01361 | 0.01097 | 0.00518 | 0.0012 | 0.0002 | 0.00095 | 0.05292 | 0.0003 | 0.0049 | 0.00041 | 0.0002 | 0.04118 | 0.16349 | 0.00476 | 0.00804 | 0.029 | 0.01114 | 0.00521 | 0.001 | 0.0002 | 0.00089 | 0.02336 | 0.00211 | 0.0055 | 0.00053 | 0.0002
30-01-2025 09:48:42 PM | D250624 | G-600-A | 0:51 | 1:26 | 3797.962 | 808.0582 | 1528 | 0 | 0 | 0 | 0 | 0 | 0 | 0 | 0 | 0 | 0 | 0 | 0 | 0 | 0 | 0 | 0 | 189 | 0 | 0 | 0 | 0 | 14.3 | 0 | 0 | 0 | 0 | 0 | 0 | 0 | 0 | 0 | 51.55 | 1579 | 20 | 688 | 0.03708 | 0.104 | 0.05173 | 0.00519 | 0.00768 | 0.00883 | 0.00323 | 0.0004 | 0.0002 | 0.00073 | 0.00557 | 0.00023 | 0.0045 | 0.00028 | 0.0002 | 0.0363 | 0.12515 | 0.00522 | 0.00654 | 0.03124 | 0.00808 | 0.00327 | 0.00079 | 0.0002 | 0.00085 | 0.03333 | 0.0017 | 0.0054 | 0.00035 | 0.0002
30-01-2025 09:56:53 PM | A250604 | G-600-A | 1:17 | 1:35 | 3314.964 | 33048.42 | 1528 | 0 | 0 | 0 | 0 | 0 | 0 | 0 | 0 | 0 | 0 | 0 | 0 | 0 | 0 | 0 | 0 | 119.7 | 0 | 0 | 0 | 0 | 15.4 | 0 | 0 | 0 | 0 | 0 | 0 | 0 | 0 | 0 | 77.01667 |  | 17 | 590 | 0.03117 | 0.10464 | 0.05624 | 0.01323 | 0.00842 | 0.00922 | 0.00281 | 0.00086 | 0.0002 | 0.00076 | 0.03465 | 0.00203 | 0.0048 | 0.00037 | 0.0002 | 0.03812 | 0.13485 | 0.0084 | 0.01305 | 0.01658 | 0.01129 | 0.0028 | 0.0009 | 0.0002 | 0.0008 | 0.03403 | 0.00271 | 0.0054 | 0.00034 | 0.0002
30-01-2025 11:18:24 PM | A250605 | G-600-A | 1:14 | 1:56 | 3450.86 | 21102.83 | 1528 | 0 | 0 | 0 | 0 | 0 | 0 | 0 | 0 | 0 | 0 | 0 | 0 | 0 | 0 | 0 | 0 | 176 | 0 | 0 | 0 | 0 | 17.3 | 0 | 0 | 0 | 0 | 0 | 0 | 0 | 0 | 0 | 74.3 | 1575 | 19 | 279 | 0.03933 | 0.10026 | 0.04708 | 0.0112 | 0.01187 | 0.0074 | 0.00287 | 0.00052 | 0.0002 | 0.00077 | 0.01436 | 0.0006 | 0.0046 | 0.00024 | 0.0002 | 0.04628 | 0.13201 | 0.008 | 0.01211 | 0.02247 | 0.00906 | 0.00313 | 0.0004 | 0.0002 | 0.00087 | 0.03269 | 0.00248 | 0.0055 | 0.00031 | 0.0002
30-01-2025 11:59:58 PM | A250606 | G-600-A | 1:10 | 1:43 | 1911.945 | 9216.242 | 1528 | 0 | 22 | 0 | 0 | 0 | 0 | 0 | 0 | 0 | 0 | 0 | 0 | 0 | 0 | 0 | 0 | 170.1 | 0 | 0 | 0 | 0 | 24 | 0 | 0 | 0 | 0 | 0 | 20 | 0 | 0 | 0 | 70.88333 | 1572 | 11 | 562 | 0.03018 | 0.10241 | 0.06493 | 0.01359 | 0.00865 | 0.01362 | 0.00286 | 0.0004 | 0.0002 | 0.0008 | 0.00994 | 0.00021 | 0.0047 | 0.00055 | 0.00025 | 0.03937 | 0.13124 | 0.00933 | 0.0119 | 0.01987 | 0.01388 | 0.00319 | 0.00096 | 0.0002 | 0.00089 | 0.02403 | 0.00176 | 0.00522 | 0.00032 | 0.0002
2025-02-08 | B250776 | G-600-A | 0:52 | 1:07 | 2134.581 | 12449.73 | 1528 | 79 | 98 | 0 | 0 | 0 | 0 | 0 | 0 | 0 | 0 | 0 | 0 | 0 | 0 | 0 | 0 | 0 | 0 | 0 | 0 | 0 | 16.1 | 0 | 0 | 0 | 0 | 0 | 0 | 0 | 0 | 0 | 51.31667 | 1569 | 13 | 460 | 0.04 | 0.03395 | 0.057 | 0.00983 | 0.00904 | 0.01401 | 0.00284 | 0.0004 | 0.0002 | 0.00103 | 0.0647 | 0.00054 | 0.0044 | 0.00054 | 0.00081 | 0.048 | 0.16493 | 0.0085 | 0.01182 | 0.02638 | 0.0147 | 0.00278 | 0.0004 | 0.0002 | 0.00095 | 0.039 | 0.002 | 0.0053 | 0.0004 | 0.0002
31-01-2025 02:30:36 AM | A250608 | G-600-A | 1:35 | 2:15 | 3295.105 | 29992.94 | 1528 | 0 | 40 | 0 | 0 | 0 | 0 | 0 | 0 | 0 | 0 | 0 | 0 | 0 | 0 | 0 | 0 | 173.1 | 0 | 0 | 0 | 0 | 17.5 | 0 | 0 | 0 | 0 | 0 | 0 | 0 | 0 | 0 | 95.36667 | 1569 | 25 | 749 | 0.03321 | 0.08392 | 0.06448 | 0.01488 | 0.00857 | 0.01078 | 0.00275 | 0.0004 | 0.0002 | 0.0008 | 0.06155 | 0.00051 | 0.00474 | 0.00054 | 0.0002 | 0.0352 | 0.14323 | 0.00599 | 0.01611 | 0.01895 | 0.01184 | 0.00294 | 0.0004 | 0.0002 | 0.00082 | 0.035 | 0.0017 | 0.0054 | 0.00052 | 0.00022
2025-02-08 | B250775 | G-600-A | 1:05 | 1:18 | 3004.407 | 12206.35 | 1528 | 0 | 48 | 0 | 0 | 0 | 0 | 0 | 0 | 0 | 0 | 0 | 0 | 0 | 0 | 0 | 0 | 127.6 | 0 | 0 | 0 | 0 | 14 | 0 | 0 | 0 | 0 | 0 | 0 | 0 | 0 | 0 | 64.71667 | 1565 | 18 | 646 | 0.03975 | 0.08408 | 0.08402 | 0.02 | 0.00991 | 0.00684 | 0.00226 | 0.0004 | 0.0002 | 0.00083 | 0.06441 | 0.0001 | 0.0046 | 0.00075 | 0.0002 | 0.044 | 0.15054 | 0.0091 | 0.022 | 0.01181 | 0.00958 | 0.00329 | 0.0004 | 0.0002 | 0.00087 | 0.03498 | 0.002 | 0.0054 | 0.00031 | 0.00085
31-01-2025 03:40:10 AM | A250610 | G-600-A | 0:52 | 1:16 | 3044.046 | 13062.2 | 1528 | 0 | 37 | 0 | 0 | 0 | 0 | 0 | 0 | 0 | 0 | 0 | 0 | 0 | 0 | 0 | 0 | 129.1 | 0 | 0 | 0 | 0 | 18.6 | 0 | 0 | 0 | 0 | 0 | 0 | 0 | 0 | 0 | 52.1 | 1575 | 18 | 571 | 0.03578 | 0.09153 | 0.04379 | 0.01556 | 0.00968 | 0.00624 | 0.00278 | 0.00047 | 0.0002 | 0.00068 | 0.03301 | 7e-05 | 0.00473 | 0.00022 | 0.00033 | 0.043 | 0.13242 | 0.0085 | 0.0168 | 0.01954 | 0.00801 | 0.00308 | 0.00076 | 0.0002 | 0.00091 | 0.03729 | 0.0022 | 0.0055 | 0.00033 | 0.00021
2025-02-08 | A250795 | G-600-A | 1:33 | 2:01 | 8581.025 | 35573.42 | 1528 | 0 | 35 | 0 | 0 | 0 | 0 | 0 | 0 | 0 | 0 | 0 | 0 | 0 | 0 | 0 | 0 | 311.5 | 0 | 0 | 0 | 0 | 17.5 | 0 | 0 | 0 | 0 | 0 | 0 | 0 | 0 | 0 | 93.56667 | 1596 | 48 | 968 | 0.04172 | 0.08181 | 0.0605 | 0.0095 | 0.00533 | 0.00789 | 0.00271 | 0.0004 | 0.0002 | 0.00081 | 0.0007 | 6e-05 | 0.0045 | 0.00067 | 0.00063 | 0.04923 | 0.15557 | 0.0082 | 0.0156 | 0.02371 | 0.00886 | 0.00288 | 0.0004 | 0.0002 | 0.00097 | 0.03456 | 0.0035 | 0.0054 | 0.0008 | 0.00063
31-01-2025 05:56:15 AM | A250612 | G-600-A | 1:18 | 1:42 | 1678.185 | 23666.52 | 1528 | 0 | 59 | 0 | 0 | 0 | 0 | 0 | 0 | 0 | 0 | 0 | 0 | 0 | 0 | 0 | 0 | 138.1 | 0 | 0 | 0 | 0 | 17.2 | 0 | 0 | 0 | 0 | 0 | 0 | 0 | 0 | 0 | 77.76667 | 1575 | 23 | 747 | 0.0369 | 0.1008 | 0.04018 | 0.0193 | 0.00874 | 0.00735 | 0.00337 | 0.00127 | 0.0002 | 0.001 | 0.07659 | 0.00095 | 0.0048 | 0.00039 | 0.0017 | 0.04165 | 0.13364 | 0.0062 | 0.01792 | 0.02314 | 0.00645 | 0.00313 | 0.0004 | 0.0002 | 0.0009 | 0.03489 | 0.00169 | 0.0056 | 0.0006 | 0.0002
2025-02-08 | A250791 | G-600-A | 0:38 | 1:03 | 2404.804 | 0 | 1528 | 0 | 30 | 0 | 0 | 0 | 0 | 30 | 0 | 0 | 0 | 0 | 0 | 0 | 0 | 0 | 0 | 63 | 0 | 0 | 0 | 0 | 18 | 0 | 0 | 0 | 0 | 0 | 0 | 0 | 0 | 0 | 38.73333 | 1580 | 12 | 890
31-01-2025 07:34:26 AM | A250614 | G-600-A | 1:09 | 1:31 | 1931.107 | 32247.23 | 1528 | 0 | 0 | 0 | 0 | 0 | 0 | 0 | 0 | 0 | 0 | 0 | 0 | 0 | 0 | 0 | 0 | 155.9 | 0 | 0 | 0 | 0 | 18.1 | 0 | 0 | 0 | 0 | 0 | 0 | 0 | 0 | 0 | 68.6 | 1566 | 16 | 441 | 0.03832 | 0.10017 | 0.014 | 0.0174 | 0.01205 | 0.01015 | 0.00264 | 0.0004 | 0.0002 | 0.00077 | 0.02671 | 0.00014 | 0.0049 | 0.00083 | 0.0002 | 0.042 | 0.11826 | 0.0074 | 0.018 | 0.0145 | 0.0114 | 0.00313 | 0.0004 | 0.0002 | 0.00079 | 0.02804 | 0.0014 | 0.0054 | 0.00059 | 0.00028
31-01-2025 08:05:21 AM | A250615 | G-600-A | 0:39 | 1:00 | 1299.984 | 0 | 1528 | 50 | 0 | 0 | 0 | 0 | 0 | 20 | 0 | 0 | 0 | 0 | 0 | 0 | 0 | 0 | 44 | 125 | 0 | 0 | 0 | 0 | 14 | 0 | 0 | 0 | 0 | 0 | 0 | 0 | 0 | 0 | 39.01667 | 1572 | 6 | 850
31-01-2025 09:58:20 AM | A250616 | G-600-A | 1:23 | 1:51 | 4467.238 | 32543.27 | 1528 | 0 | 0 | 0 | 0 | 0 | 0 | 0 | 0 | 0 | 0 | 0 | 0 | 0 | 0 | 0 | 0 | 73.9 | 0 | 0 | 0 | 0 | 17.5 | 0 | 0 | 0 | 0 | 0 | 0 | 0 | 0 | 0 | 82.75 | 1554 | 25 | 594 | 0.03946 | 0.09891 | 0.04478 | 0.01794 | 0.01333 | 0.01124 | 0.00291 | 0.00048 | 0.0002 | 0.00081 | 0.06265 | 0.0002 | 0.0047 | 0.00067 | 0.0002 | 0.04369 | 0.12388 | 0.0085 | 0.01798 | 0.01698 | 0.0119 | 0.00299 | 0.0004 | 0.0002 | 0.00079 | 0.046 | 0.002 | 0.0053 | 0.00062 | 0.0002
2025-02-08 | A250790 | G-600-A | 0:34 | 0:54 | 961.4554 | 0 | 1528 | 0 | 40 | 0 | 0 | 0 | 0 | 0 | 0 | 0 | 0 | 0 | 0 | 0 | 0 | 0 | 0 | 133 | 0 | 0 | 0 | 0 | 15 | 0 | 0 | 0 | 0 | 0 | 0 | 0 | 0 | 0 | 34.11667 | 1579 | 5 | 800
31-01-2025 11:51:43 AM | A250618 | G-600-A | 0:55 | 1:33 | 2564.796 | 14850.68 | 1528 | 0 | 0 | 0 | 0 | 0 | 0 | 60 | 0 | 0 | 0 | 0 | 0 | 0 | 0 | 0 | 0 | 49.4 | 0 | 0 | 0 | 0 | 16.8 | 0 | 0 | 0 | 0 | 0 | 0 | 0 | 0 | 0 | 55 | 1566 | 15 | 551 | 0.03257 | 0.10705 | 0.03748 | 0.01426 | 0.00907 | 0.02587 | 0.00286 | 0.0004 | 0.0002 | 0.00072 | 0.04373 | 0.00019 | 0.0046 | 0.00043 | 0.00024 | 0.03789 | 0.11128 | 0.00725 | 0.01438 | 0.02139 | 0.02596 | 0.00313 | 0.0004 | 0.0002 | 0.00079 | 0.04 | 0.00224 | 0.00526 | 0.00048 | 0.0002
31-01-2025 12:18:11 PM | A250619 | G-600-A | 0:49 | 1:03 | 2530.749 | 17402.12 | 1528 | 0 | 0 | 0 | 0 | 0 | 0 | 0 | 0 | 0 | 0 | 0 | 0 | 0 | 0 | 0 | 0 | 121.3 | 0 | 0 | 0 | 0 | 16 | 0 | 0 | 0 | 0 | 0 | 0 | 0 | 0 | 0 | 48.6 | 1574 | 15 | 902 | 0.0323 | 0.08861 | 0.0604 | 0.00919 | 0.02884 | 0.01178 | 0.00292 | 0.0004 | 0.0002 | 0.00131 | 0.04455 | 0.00035 | 0.0048 | 0.00059 | 0.0002 | 0.04 | 0.12216 | 0.00541 | 0.01 | 0.02022 | 0.01405 | 0.00308 | 0.0004 | 0.0002 | 0.0009 | 0.03468 | 0.00228 | 0.0053 | 0.00045 | 0.00036
31-01-2025 01:12:53 PM | A250620 | G-600-A | 0:47 | 1:06 | 3419.696 | 13041.58 | 1528 | 0 | 0 | 0 | 0 | 0 | 0 | 0 | 0 | 0 | 0 | 0 | 0 | 0 | 0 | 0 | 0 | 63 | 0 | 0 | 0 | 0 | 16.8 | 0 | 0 | 0 | 0 | 0 | 0 | 0 | 0 | 0 | 47.2 | 1580 | 18 | 931 | 0.03845 | 0.0746 | 0.06928 | 0.0104 | 0.01099 | 0.00765 | 0.00313 | 0.0004 | 0.0002 | 0.00083 | 0.03467 | 0.00015 | 0.0047 | 0.00059 | 0.0002 | 0.044 | 0.11155 | 0.00559 | 0.01039 | 0.04082 | 0.00797 | 0.00338 | 0.0004 | 0.0002 | 0.00101 | 0.0265 | 0.0021 | 0.0053 | 0.00064 | 0.00023
31-01-2025 02:24:11 PM | A250621 | G-600-A | 1:02 | 1:16 | 3667.301 | 16010.11 | 1528 | 0 | 0 | 0 | 0 | 0 | 0 | 0 | 0 | 0 | 0 | 0 | 0 | 0 | 0 | 0 | 0 | 133.8 | 0 | 0 | 0 | 0 | 15.5 | 0 | 0 | 0 | 0 | 0 | 0 | 0 | 0 | 0 | 61.31667 | 1571 | 21 | 584 | 0.04158 | 0.08114 | 0.06337 | 0.01135 | 0.01461 | 0.0053 | 0.00291 | 0.00043 | 0.0002 | 0.00094 | 0.06115 | 0.00019 | 0.0046 | 0.00047 | 0.0002 | 0.04286 | 0.12079 | 0.00735 | 0.01238 | 0.02366 | 0.00527 | 0.00296 | 0.0004 | 0.0002 | 0.00091 | 0.03023 | 0.00203 | 0.0053 | 0.0003 | 0.0002
31-01-2025 03:31:11 PM | A250622 | G-600-A | 1:10 | 1:24 | 3374.908 | 10102.81 | 1528 | 0 | 38 | 0 | 0 | 0 | 0 | 0 | 0 | 0 | 0 | 0 | 0 | 0 | 0 | 0 | 0 | 198.7 | 0 | 0 | 0 | 0 | 14.2 | 0 | 0 | 0 | 0 | 0 | 0 | 0 | 0 | 0 | 69.9 | 1576 | 23 | 687 | 0.04043 | 0.07628 | 0.06358 | 0.013 | 0.00522 | 0.00979 | 0.00271 | 0.0004 | 0.0002 | 0.0009 | 0.04887 | 0.00044 | 0.0045 | 0.00036 | 0.0002 | 0.04401 | 0.12834 | 0.00544 | 0.01561 | 0.02816 | 0.00806 | 0.003 | 0.00066 | 0.0002 | 0.00091 | 0.03402 | 0.00187 | 0.0056 | 0.00033 | 0.0002
2025-02-08 | A250789 | G-600-A | 1:23 | 1:44 | 1738.187 | 24785.86 | 1528 | 0 | 34 | 0 | 0 | 0 | 0 | 0 | 0 | 0 | 0 | 0 | 0 | 0 | 0 | 0 | 0 | 173.3 | 0 | 0 | 0 | 0 | 14 | 0 | 0 | 0 | 0 | 0 | 0 | 0 | 0 | 0 | 83.58333 | 1570 | 18 | 707 | 0.03363 | 0.08438 | 0.074 | 0.00643 | 0.00952 | 0.01467 | 0.00253 | 0.0004 | 0.0002 | 0.0009 | 0.01864 | 0.00018 | 0.0043 | 0.0006 | 0.0002 | 0.04237 | 0.13311 | 0.006 | 0.007 | 0.02257 | 0.01522 | 0.00276 | 0.0004 | 0.0002 | 0.00077 | 0.0295 | 0.001 | 0.0051 | 0.00063 | 0.00022
2025-02-08 | A250787 | G-600-A | 1:13 | 2:58 | 6143.597 | 44323.14 | 1528 | 0 | 0 | 0 | 0 | 0 | 0 | 50 | 0 | 0 | 0 | 0 | 0 | 0 | 0 | 0 | 0 | 204.8 | 0 | 0 | 0 | 0 | 27.7 | 0 | 0 | 0 | 0 | 0 | 0 | 0 | 0 | 0 | 156.7333 | 1596 | 37 | 1301 | 0.0428 | 0.12282 | 0.03003 | 0.01748 | 0.00422 | 0.01229 | 0.00247 | 0.0004 | 0.0002 | 0.00073 | 0.01719 | 0.0001 | 0.0048 | 0.00058 | 0.0002 | 0.04592 | 0.12689 | 0.0073 | 0.017 | 0.02365 | 0.01363 | 0.0024 | 0.0004 | 0.0002 | 0.0009 | 0.0384 | 0.0032 | 0.0053 | 0.00059 | 0.00029
2025-02-08 | A250785 | G-600-A | 1:32 | 1:53 | 6011.39 | 45774.18 | 1528 | 0 | 56 | 0 | 0 | 0 | 0 | 60 | 0 | 0 | 0 | 0 | 0 | 0 | 0 | 0 | 0 | 168 | 0 | 0 | 0 | 0 | 25.6 | 0 | 0 | 0 | 0 | 0 | 0 | 0 | 0 | 0 | 93.45 | 1595 | 33 | 837 | 0.04062 | 0.08606 | 0.05297 | 0.00546 | 0.00964 | 0.0105 | 0.00252 | 0.0004 | 0.0002 | 0.00078 | 0.01471 | 0.00034 | 0.0044 | 0.00042 | 0.00024 | 0.047 | 0.13161 | 0.0072 | 0.00561 | 0.01934 | 0.01142 | 0.00278 | 0.0004 | 0.0002 | 0.00084 | 0.02817 | 0.0044 | 0.0054 | 0.00043 | 0.0004
2025-02-07 | D250796 | G-600-A | 0:49 | 1:18 | 2862.194 | 3909.171 | 1528 | 0 | 45 | 0 | 0 | 0 | 0 | 0 | 0 | 0 | 0 | 0 | 0 | 0 | 0 | 0 | 0 | 118.2 | 0 | 0 | 0 | 0 | 22.4 | 0 | 0 | 0 | 0 | 0 | 0 | 0 | 0 | 0 | 49.58333 | 1572 | 17 | 479 | 0.0315 | 0.09472 | 0.04583 | 0.01688 | 0.00757 | 0.00781 | 0.00245 | 0.0004 | 0.0002 | 0.0007 | 0.01778 | 0.0003 | 0.00463 | 0.0002 | 0.00033 | 0.03854 | 0.13822 | 0.00523 | 0.01705 | 0.02436 | 0.00714 | 0.00246 | 0.0004 | 0.0002 | 0.00085 | 0.02746 | 0.0028 | 0.0054 | 0.00039 | 0.0002
2025-02-07 | D250795 | G-600-A | 0:59 | 1:16 | 4206.191 | 7173.398 | 1528 | 0 | 45 | 0 | 0 | 0 | 0 | 0 | 0 | 0 | 0 | 0 | 0 | 0 | 0 | 0 | 0 | 138.7 | 0 | 0 | 0 | 0 | 21 | 0 | 0 | 0 | 0 | 0 | 0 | 0 | 0 | 0 | 59.65 | 1575 | 22 | 663 | 0.03595 | 0.08493 | 0.05445 | 0.01478 | 0.01258 | 0.00722 | 0.00269 | 0.00043 | 0.0002 | 0.00088 | 0.04064 | 0.00053 | 0.0047 | 0.0007 | 0.0003 | 0.03518 | 0.12021 | 0.00695 | 0.0147 | 0.02065 | 0.00711 | 0.00266 | 0.00087 | 0.0002 | 0.00083 | 0.03229 | 0.0026 | 0.00554 | 0.0002 | 0.00031
30-01-2025 10:43:30 PM | B250588 | G-600-A | 1:06 | 1:52 | 3529.588 | 19380.58 | 1528 | 0 | 0 | 0 | 0 | 0 | 0 | 0 | 0 | 0 | 0 | 0 | 0 | 0 | 0 | 0 | 44 | 135.4 | 0 | 0 | 0 | 0 | 17.2 | 0 | 0 | 0 | 0 | 0 | 0 | 0 | 0 | 0 | 66.46667 | 1572 | 20 | 1006 | 0.03192 | 0.1145 | 0.09646 | 0.0074 | 0.00777 | 0.00826 | 0.00404 | 0.0004 | 0.0002 | 0.00074 | 0.02894 | 0.00156 | 0.0049 | 0.00084 | 0.0002 | 0.03685 | 0.12575 | 0.0074 | 0.00839 | 0.0239 | 0.01029 | 0.00432 | 0.0004 | 0.0002 | 0.00087 | 0.03035 | 0.0018 | 0.0055 | 0.00067 | 0.0002
2025-02-07 | D250794 | G-600-A | 0:46 | 1:08 | 3996.751 | 2837.877 | 1528 | 0 | 0 | 0 | 0 | 0 | 0 | 0 | 0 | 0 | 0 | 0 | 0 | 0 | 0 | 0 | 0 | 76.6 | 0 | 0 | 0 | 0 | 21.7 | 0 | 0 | 0 | 0 | 0 | 0 | 0 | 0 | 0 | 45.98333 | 1569 | 21 | 463 | 0.03808 | 0.11103 | 0.03879 | 0.01437 | 0.01319 | 0.0082 | 0.00276 | 0.0004 | 0.0002 | 0.0009 | 0.05486 | 7e-05 | 0.0048 | 0.00041 | 0.00073 | 0.04222 | 0.11538 | 0.00569 | 0.0152 | 0.02925 | 0.00994 | 0.0027 | 0.0004 | 0.0002 | 0.00101 | 0.03302 | 0.0022 | 0.0053 | 0.00042 | 0.00028
31-01-2025 01:03:27 AM | B250590 | G-600-A | 1:00 | 1:57 | 2652.177 | 26619.52 | 1528 | 0 | 50 | 0 | 0 | 0 | 0 | 0 | 0 | 0 | 0 | 0 | 0 | 0 | 0 | 0 | 0 | 312.7 | 0 | 0 | 0 | 0 | 17.5 | 0 | 0 | 0 | 0 | 0 | 0 | 0 | 0 | 0 | 59.98333 | 1571 | 13 | 606 | 0.03919 | 0.0809 | 0.04758 | 0.0128 | 0.00586 | 0.0058 | 0.0033 | 0.00049 | 0.0002 | 0.0008 | 0.04685 | 0.00011 | 0.005 | 0.00025 | 0.00026 | 0.04318 | 0.1396 | 0.00733 | 0.01364 | 0.02538 | 0.00531 | 0.00341 | 0.0004 | 0.0002 | 0.00087 | 0.02658 | 0.0018 | 0.0056 | 0.00041 | 0.0002
31-01-2025 01:32:08 AM | B250591 | G-600-A | 1:11 | 1:24 | 3162.734 | 4516.578 | 1528 | 0 | 103 | 0 | 0 | 0 | 0 | 0 | 0 | 0 | 0 | 0 | 0 | 0 | 0 | 0 | 0 | 195.7 | 0 | 0 | 0 | 0 | 15.4 | 0 | 0 | 0 | 0 | 0 | 0 | 0 | 0 | 0 | 70.86667 | 1578 | 17 | 686 | 0.0331 | 0.06437 | 0.07337 | 0.00785 | 0.01186 | 0.00608 | 0.00573 | 0.0005 | 0.0002 | 0.0008 | 0.03706 | 0.00038 | 0.00455 | 0.0007 | 0.0002 | 0.03894 | 0.13683 | 0.009 | 0.01034 | 0.01893 | 0.00773 | 0.00598 | 0.00129 | 0.0002 | 0.00082 | 0.03914 | 0.0018 | 0.0054 | 0.0006 | 0.00024
31-01-2025 02:29:06 AM | B250592 | G-600-A | 1:04 | 1:30 | 2539.402 | 6171.653 | 1528 | 0 | 94 | 0 | 0 | 0 | 0 | 0 | 0 | 0 | 0 | 0 | 0 | 0 | 0 | 0 | 0 | 124.4 | 0 | 0 | 0 | 0 | 18.9 | 0 | 0 | 0 | 0 | 0 | 0 | 0 | 0 | 0 | 63.83333 | 1571 | 19 | 628 | 0.03683 | 0.07559 | 0.04657 | 0.01052 | 0.01193 | 0.00945 | 0.0035 | 0.00156 | 0.0002 | 0.00074 | 0.06909 | 8e-05 | 0.0045 | 0.0002 | 0.00041 | 0.04395 | 0.12723 | 0.00935 | 0.01318 | 0.02407 | 0.01385 | 0.00395 | 0.00092 | 0.0002 | 0.00095 | 0.04219 | 0.00182 | 0.0053 | 0.00043 | 0.00219
31-01-2025 03:34:41 AM | B250593 | G-600-A | 1:11 | 1:38 | 1928.085 | 17720.03 | 1528 | 0 | 69 | 0 | 0 | 0 | 0 | 0 | 0 | 0 | 0 | 0 | 0 | 0 | 0 | 0 | 0 | 157.5 | 0 | 0 | 0 | 0 | 17 | 0 | 0 | 0 | 0 | 0 | 0 | 0 | 0 | 0 | 70.8 | 1578 | 15 | 530 | 0.04523 | 0.07997 | 0.06091 | 0.01194 | 0.01694 | 0.01237 | 0.00376 | 0.00085 | 0.0002 | 0.00112 | 0.07063 | 0.00015 | 0.0047 | 0.00041 | 0.00049 | 0.04142 | 0.12313 | 0.0074 | 0.0123 | 0.02371 | 0.01002 | 0.00394 | 0.0004 | 0.0002 | 0.00086 | 0.035 | 0.0019 | 0.0055 | 0.00042 | 0.00031
31-01-2025 04:54:25 AM | B250594 | G-600-A | 1:26 | 1:53 | 2896.807 | 12993.53 | 1528 | 0 | 85 | 0 | 0 | 0 | 0 | 0 | 0 | 0 | 0 | 0 | 0 | 0 | 0 | 0 | 0 | 193.8 | 0 | 0 | 0 | 0 | 17.8 | 0 | 0 | 0 | 0 | 0 | 0 | 0 | 0 | 0 | 86.33333 | 1570 | 16 | 835 | 0.03562 | 0.0789 | 0.05931 | 0.01216 | 0.01064 | 0.0109 | 0.0039 | 0.0018 | 0.0002 | 0.00095 | 0.06419 | 0.00029 | 0.0048 | 0.00026 | 0.00191 | 0.03775 | 0.11613 | 0.009 | 0.01379 | 0.01133 | 0.01155 | 0.00401 | 0.00074 | 0.0002 | 0.00098 | 0.038 | 0.00152 | 0.0055 | 0.00041 | 0.00206
31-01-2025 05:26:20 AM | B250595 | G-600-A | 1:11 | 1:25 | 2187.851 | 19619.75 | 1528 | 0 | 40 | 0 | 0 | 0 | 0 | 0 | 0 | 0 | 0 | 0 | 0 | 0 | 0 | 0 | 0 | 141.8 | 0 | 0 | 0 | 0 | 17.8 | 0 | 0 | 0 | 0 | 0 | 0 | 0 | 0 | 0 | 71.1 | 1570 | 15 | 610 | 0.03649 | 0.07881 | 0.04878 | 0.01451 | 0.01149 | 0.01717 | 0.00437 | 0.00166 | 0.0002 | 0.00099 | 0.07195 | 0.00029 | 0.0048 | 0.00042 | 0.00211 | 0.04238 | 0.13165 | 0.008 | 0.018 | 0.01376 | 0.02014 | 0.00456 | 0.001 | 0.0002 | 0.00101 | 0.038 | 0.0027 | 0.0055 | 0.00095 | 0.00172
31-01-2025 06:30:00 AM | B250596 | G-600-A | 1:18 | 1:33 | 2157.578 | 23903.15 | 1528 | 0 | 40 | 0 | 0 | 0 | 0 | 60 | 0 | 0 | 0 | 0 | 0 | 0 | 0 | 0 | 0 | 120 | 0 | 0 | 0 | 0 | 16.3 | 0 | 0 | 0 | 0 | 0 | 0 | 0 | 0 | 0 | 77.26667 | 1570 | 22 | 468 | 0.03855 | 0.07642 | 0.06251 | 0.00958 | 0.01696 | 0.01144 | 0.00316 | 0.0004 | 0.0002 | 0.00102 | 0.03512 | 0.00025 | 0.0049 | 0.00043 | 0.0002 | 0.04658 | 0.12701 | 0.0075 | 0.01081 | 0.01908 | 0.01434 | 0.00363 | 0.00046 | 0.0002 | 0.00078 | 0.03305 | 0.00192 | 0.0056 | 0.00046 | 0.0002
31-01-2025 07:11:27 AM | B250597 | G-600-A | 1:03 | 1:18 | 2194.112 | 13378.27 | 1528 | 0 | 57 | 0 | 0 | 0 | 0 | 60 | 0 | 0 | 0 | 0 | 0 | 0 | 0 | 0 | 0 | 59.7 | 0 | 0 | 0 | 0 | 24.6 | 0 | 0 | 0 | 0 | 0 | 0 | 0 | 0 | 0 | 63.43333 | 1561 | 13 | 445 | 0.035 | 0.06794 | 0.07359 | 0.01458 | 0.01315 | 0.01527 | 0.00437 | 0.00076 | 0.0002 | 0.00089 | 0.07576 | 0.00019 | 0.0044 | 0.00057 | 0.00025 | 0.04448 | 0.13163 | 0.00845 | 0.0158 | 0.01723 | 0.01776 | 0.00448 | 0.0004 | 0.0002 | 0.00082 | 0.03143 | 0.00147 | 0.0053 | 0.0004 | 0.00034
31-01-2025 09:08:37 AM | B250598 | G-600-A | 1:36 | 2:14 | 5486.949 | 39986.63 | 1528 | 0 | 0 | 0 | 0 | 0 | 0 | 0 | 0 | 0 | 0 | 0 | 0 | 0 | 0 | 0 | 0 | 170 | 0 | 0 | 0 | 0 | 16.1 | 0 | 0 | 0 | 0 | 0 | 0 | 0 | 0 | 0 | 96.48333 | 1569 | 35 | 635 | 0.04834 | 0.09364 | 0.06 | 0.01392 | 0.01136 | 0.02378 | 0.00579 | 0.0011 | 0.0002 | 0.00096 | 0.02998 | 0.0002 | 0.0044 | 0.00132 | 0.00032 | 0.048 | 0.11645 | 0.006 | 0.01311 | 0.02797 | 0.02128 | 0.0056 | 0.00168 | 0.0002 | 0.00095 | 0.038 | 0.0018 | 0.0052 | 0.0011 | 0.00035
2025-02-07 | D250793 | G-600-A | 0:52 | 1:13 | 3782.359 | 9027.799 | 1528 | 0 | 30 | 0 | 0 | 0 | 0 | 0 | 0 | 0 | 0 | 0 | 0 | 0 | 0 | 0 | 0 | 93.1 | 0 | 0 | 0 | 0 | 21.3 | 0 | 0 | 0 | 0 | 0 | 0 | 0 | 0 | 0 | 51.38333 | 1568 | 21 | 561 | 0.03402 | 0.09659 | 0.0492 | 0.01158 | 0.01205 | 0.01038 | 0.00291 | 0.0004 | 0.0002 | 0.0006 | 0.04812 | 0.00017 | 0.0048 | 0.00032 | 0.00031 | 0.03569 | 0.12742 | 0.0074 | 0.01163 | 0.01999 | 0.01015 | 0.00276 | 0.0004 | 0.0002 | 0.00086 | 0.035 | 0.0019 | 0.0054 | 0.00031 | 0.00024
31-01-2025 10:19:36 AM | B250600 | G-600-A | 1:02 | 1:18 | 3038.984 | 22415.56 | 1528 | 0 | 0 | 108 | 0 | 0 | 0 | 0 | 0 | 0 | 0 | 0 | 0 | 0 | 0 | 0 | 0 | 163.2 | 0 | 0 | 0 | 0 | 16.1 | 0 | 0 | 0 | 0 | 0 | 0 | 0 | 0 | 0 | 61.83333 | 1570 | 22 | 1054 | 0.03697 | 0.01766 | 0.07986 | 0.01314 | 0.00776 | 0.01563 | 0.00353 | 0.0007 | 0.0002 | 0.0008 | 0.06912 | 0.00011 | 0.0043 | 0.00063 | 0.00032 | 0.04248 | 0.12521 | 0.0075 | 0.01335 | 0.01273 | 0.01694 | 0.00361 | 0.0004 | 0.0002 | 0.00077 | 0.03048 | 0.0018 | 0.0054 | 0.00072 | 0.0002
31-01-2025 11:25:30 AM | B250601 | G-600-A | 0:57 | 1:11 | 3367.837 | 12478.8 | 1528 | 0 | 0 | 123 | 0 | 0 | 0 | 0 | 0 | 0 | 0 | 0 | 0 | 0 | 0 | 0 | 0 | 132.2 | 0 | 0 | 0 | 0 | 21.2 | 0 | 0 | 0 | 0 | 0 | 0 | 0 | 0 | 0 | 56.53333 | 1572 | 19 | 863 | 0.03204 | 0.01683 | 0.08608 | 0.01388 | 0.00524 | 0.0112 | 0.00394 | 0.00083 | 0.0002 | 0.00074 | 0.08017 | 0.00011 | 0.0046 | 0.00066 | 0.0002 | 0.0379 | 0.12725 | 0.00943 | 0.01483 | 0.01361 | 0.01479 | 0.0042 | 0.00048 | 0.0002 | 0.00078 | 0.032 | 0.00231 | 0.00526 | 0.00065 | 0.0002
2025-02-07 | D250792 | G-600-A | 0:54 | 1:09 | 3782.472 | 6727.765 | 1528 | 0 | 30 | 0 | 0 | 0 | 0 | 20 | 0 | 0 | 0 | 0 | 0 | 0 | 0 | 0 | 0 | 140.5 | 0 | 0 | 0 | 0 | 24.7 | 0 | 0 | 0 | 0 | 0 | 0 | 0 | 0 | 0 | 54.4 | 1572 | 20 | 373 | 0.03492 | 0.08306 | 0.05434 | 0.01229 | 0.01268 | 0.00949 | 0.00273 | 0.00083 | 0.0002 | 0.00081 | 0.057 | 0.00061 | 0.0047 | 0.00024 | 0.0004 | 0.039 | 0.12897 | 0.00663 | 0.01662 | 0.02548 | 0.01187 | 0.003 | 0.0004 | 0.0002 | 0.00098 | 0.039 | 0.0019 | 0.0055 | 0.00048 | 0.00026
31-01-2025 01:17:18 PM | B250603 | G-600-A | 1:03 | 1:16 | 3951.153 | 13670.18 | 1528 | 0 | 0 | 0 | 0 | 0 | 0 | 0 | 0 | 0 | 0 | 0 | 0 | 0 | 0 | 0 | 0 | 246.3 | 0 | 0 | 0 | 0 | 21.4 | 0 | 0 | 0 | 0 | 0 | 0 | 0 | 0 | 0 | 62.83333 | 1573 | 22 | 898 | 0.03422 | 0.05213 | 0.07458 | 0.01 | 0.00797 | 0.0106 | 0.00327 | 0.0004 | 0.0002 | 0.00071 | 0.01853 | 0.00398 | 0.0046 | 0.00061 | 0.0002 | 0.03902 | 0.11588 | 0.00706 | 0.01355 | 0.01653 | 0.01619 | 0.00348 | 0.0004 | 0.0002 | 0.00079 | 0.03665 | 0.00185 | 0.00526 | 0.00171 | 0.0002
31-01-2025 02:13:51 PM | B250604 | G-600-A | 0:58 | 1:23 | 4141.385 | 25372.1 | 1528 | 0 | 0 | 0 | 0 | 0 | 0 | 0 | 0 | 0 | 0 | 0 | 0 | 0 | 0 | 0 | 0 | 185.5 | 0 | 0 | 0 | 0 | 17.2 | 0 | 0 | 0 | 0 | 0 | 0 | 0 | 0 | 0 | 57.91667 | 1568 | 24 | 728 | 0.04247 | 0.08403 | 0.07087 | 0.01714 | 0.01089 | 0.01194 | 0.00322 | 0.0004 | 0.0002 | 0.00082 | 0.0409 | 0.00046 | 0.0044 | 0.00051 | 0.0002 | 0.05 | 0.1467 | 0.0085 | 0.01862 | 0.0193 | 0.0119 | 0.00291 | 0.0004 | 0.0002 | 0.00084 | 0.03848 | 0.00226 | 0.0057 | 0.00029 | 0.0002
31-01-2025 03:00:45 PM | B250605 | G-600-A | 0:39 | 1:11 | 1665.166 | 10424.72 | 1528 | 0 | 0 | 0 | 0 | 0 | 0 | 0 | 0 | 0 | 0 | 0 | 0 | 0 | 0 | 0 | 0 | 173.1 | 0 | 0 | 0 | 0 | 17.2 | 0 | 0 | 0 | 0 | 0 | 0 | 0 | 0 | 0 | 47.05 | 1573 | 10 | 596 | 0.04264 | 0.091 | 0.04925 | 0.01136 | 0.0103 | 0.0151 | 0.00338 | 0.0004 | 0.0002 | 0.00083 | 0.02424 | 0.00333 | 0.0048 | 0.00044 | 0.00029 | 0.046 | 0.13027 | 0.0095 | 0.01224 | 0.01645 | 0.01786 | 0.00356 | 0.00098 | 0.0002 | 0.00092 | 0.0368 | 0.0019 | 0.0053 | 0.00046 | 0.0002
2025-02-07 | D250791 | G-600-A | 0:46 | 1:01 | 1916.286 | 9883.326 | 1528 | 0 | 39 | 0 | 0 | 0 | 0 | 0 | 0 | 0 | 0 | 0 | 0 | 0 | 0 | 0 | 0 | 62.5 | 0 | 0 | 0 | 0 | 19 | 0 | 0 | 0 | 0 | 0 | 0 | 0 | 0 | 0 | 46.11667 | 1568 | 10 | 358 | 0.03328 | 0.09479 | 0.04914 | 0.01299 | 0.01797 | 0.00892 | 0.00407 | 0.00165 | 0.0002 | 0.00099 | 0.0856 | 0.00022 | 0.0048 | 0.00025 | 0.00034 | 0.04054 | 0.12563 | 0.00705 | 0.01354 | 0.02497 | 0.01193 | 0.00479 | 0.0004 | 0.0002 | 0.00092 | 0.02962 | 0.00195 | 0.0054 | 0.00023 | 0.00071
2025-02-07 | D250790 | G-600-A | 0:49 | 1:13 | 2563.167 | 3752.386 | 1528 | 0 | 0 | 0 | 0 | 0 | 0 | 0 | 0 | 0 | 0 | 0 | 0 | 0 | 0 | 0 | 0 | 125.5 | 0 | 0 | 0 | 0 | 18.7 | 0 | 0 | 0 | 0 | 0 | 0 | 0 | 0 | 0 | 49.26667 | 1570 | 16 | 546 | 0.03885 | 0.10504 | 0.0502 | 0.0129 | 0.01015 | 0.00801 | 0.00286 | 0.00042 | 0.0002 | 0.00085 | 0.03249 | 0.00012 | 0.0048 | 0.00051 | 0.0002 | 0.04271 | 0.11909 | 0.0054 | 0.01265 | 0.03325 | 0.00908 | 0.00313 | 0.0007 | 0.0002 | 0.00096 | 0.0383 | 0.0022 | 0.0055 | 0.00039 | 0.00029
2025-02-07 | D250789 | G-600-A | 1:07 | 1:24 | 2051.167 | 8961.671 | 1528 | 0 | 54 | 0 | 0 | 0 | 0 | 0 | 0 | 0 | 0 | 0 | 0 | 0 | 0 | 0 | 66 | 59.7 | 0 | 0 | 0 | 0 | 21.9 | 0 | 0 | 0 | 0 | 0 | 0 | 0 | 0 | 0 | 67.56667 | 1568 | 13 | 493 | 0.04221 | 0.10003 | 0.03443 | 0.00748 | 0.01907 | 0.00787 | 0.0036 | 0.0004 | 0.0002 | 0.00099 | 0.01565 | 0.00016 | 0.005 | 0.00027 | 0.00076 | 0.036 | 0.14682 | 0.00589 | 0.00698 | 0.01968 | 0.00686 | 0.00308 | 0.0004 | 0.0002 | 0.0008 | 0.02941 | 0.00201 | 0.0055 | 0.00037 | 0.0002
2025-02-07 | D250788 | G-600-A | 0:59 | 1:16 | 4303.389 | 1487.937 | 1528 | 0 | 0 | 0 | 0 | 0 | 0 | 0 | 0 | 0 | 0 | 0 | 0 | 0 | 0 | 0 | 110 | 81.5 | 0 | 0 | 0 | 0 | 21.1 | 0 | 0 | 0 | 0 | 0 | 0 | 0 | 0 | 0 | 58.41667 | 1601 | 24 | 681 | 0.03895 | 0.1011 | 0.05204 | 0.00762 | 0.01017 | 0.00999 | 0.00338 | 0.0004 | 0.0002 | 0.00086 | 0.01232 | 0.00041 | 0.0047 | 0.00065 | 0.0002 | 0.04173 | 0.12114 | 0.00555 | 0.00868 | 0.02485 | 0.0097 | 0.00354 | 0.00063 | 0.0002 | 0.00087 | 0.03363 | 0.0016 | 0.0053 | 0.00032 | 0.00036
31-01-2025 08:45:16 PM | B250610 | G-600-A | 2:11 | 2:22 | 3918.565 | 10677.6 | 1528 | 0 | 0 | 0 | 0 | 0 | 0 | 0 | 0 | 0 | 0 | 0 | 0 | 0 | 0 | 0 | 0 | 253.7 | 0 | 0 | 0 | 0 | 22.3 | 0 | 0 | 0 | 0 | 0 | 30 | 0 | 0 | 0 | 54.45 | 1573 | 22 | 578 | 0.04613 | 0.12524 | 0.07252 | 0.00457 | 0.00404 | 0.00756 | 0.00293 | 0.0004 | 0.0002 | 0.00073 | 0.02378 | 0.0003 | 0.00479 | 0.00085 | 0.0002 | 0.0512 | 0.18076 | 0.00563 | 0.00856 | 0.01942 | 0.01107 | 0.00322 | 0.00095 | 0.0002 | 0.00114 | 0.036 | 0.00157 | 0.0057 | 0.00073 | 0.0002
2025-02-07 | D250787 | G-600-A | 0:44 | 1:01 | 1165.578 | 4304.366 | 1528 | 0 | 0 | 0 | 0 | 0 | 0 | 0 | 0 | 0 | 0 | 0 | 0 | 0 | 0 | 0 | 88 | 5 | 0 | 0 | 0 | 0 | 21.1 | 0 | 0 | 0 | 0 | 0 | 10 | 0 | 0 | 0 | 44.28333 | 1574 | 7 | 393 | 0.0325 | 0.11086 | 0.05181 | 0.00847 | 0.01047 | 0.00917 | 0.0051 | 0.0004 | 0.0002 | 0.00076 | 0.02969 | 0.00017 | 0.0048 | 0.00066 | 0.0002 | 0.0338 | 0.12961 | 0.00641 | 0.00935 | 0.02402 | 0.00998 | 0.00537 | 0.0004 | 0.0002 | 0.00084 | 0.03513 | 0.00264 | 0.0057 | 0.00074 | 0.00037
2025-02-07 | D250786 | G-600-A | 0:53 | 1:15 | 2704.52 | 5574.805 | 1528 | 0 | 0 | 0 | 0 | 0 | 0 | 40 | 0 | 0 | 0 | 0 | 0 | 0 | 0 | 0 | 66 | 46.9 | 0 | 0 | 0 | 0 | 21.2 | 0 | 0 | 0 | 0 | 0 | 0 | 0 | 0 | 0 | 53.88333 | 1573 | 15 | 438 | 0.04 | 0.09782 | 0.04107 | 0.00996 | 0.01009 | 0.01323 | 0.00364 | 0.0004 | 0.0002 | 0.0009 | 0.03369 | 0.00023 | 0.0048 | 0.00037 | 0.0007 | 0.03583 | 0.12432 | 0.00651 | 0.01058 | 0.01976 | 0.01084 | 0.0032 | 0.00057 | 0.0002 | 0.0008 | 0.03778 | 0.0018 | 0.0054 | 0.00044 | 0.0002
30-01-2025 10:25:20 PM | C250594 | G-600-A | 1:36 | 2:22 | 5253.133 | 36554.95 | 1528 | 0 | 36 | 0 | 0 | 0 | 0 | 50 | 0 | 0 | 0 | 0 | 0 | 0 | 0 | 0 | 0 | 220.4 | 0 | 0 | 0 | 0 | 25.9 | 0 | 0 | 0 | 0 | 0 | 0 | 0 | 0 | 0 | 95.56667 | 1574 | 32 | 801 | 0.03453 | 0.08203 | 0.05417 | 0.01061 | 0.00473 | 0.00606 | 0.00306 | 0.00083 | 0.0002 | 0.00069 | 0.02631 | 0.00069 | 0.0049 | 0.00049 | 0.0002 | 0.03536 | 0.11427 | 0.0074 | 0.0123 | 0.02251 | 0.00702 | 0.00319 | 0.00111 | 0.0002 | 0.0008 | 0.02693 | 0.0014 | 0.0054 | 0.0002 | 0.0002
30-01-2025 11:07:23 PM | C250595 | G-600-A | 1:21 | 2:08 | 4200.69 | 3898.194 | 1528 | 0 | 0 | 0 | 0 | 0 | 0 | 0 | 0 | 0 | 0 | 0 | 0 | 0 | 0 | 0 | 0 | 140.4 | 0 | 0 | 0 | 0 | 26.7 | 0 | 0 | 0 | 0 | 0 | 0 | 0 | 0 | 0 | 81.28333 | 1569 | 25 | 609 | 0.03397 | 0.11602 | 0.03858 | 0.01391 | 0.00614 | 0.00663 | 0.00278 | 0.0004 | 0.0002 | 0.00076 | 0.0086 | 0.00017 | 0.0046 | 0.00051 | 0.0002 | 0.03689 | 0.13819 | 0.0074 | 0.01474 | 0.0264 | 0.00856 | 0.00357 | 0.00137 | 0.0002 | 0.00092 | 0.0254 | 0.0018 | 0.0053 | 0.0002 | 0.00207
30-01-2025 10:03:20 PM | C250596 | G-600-A | 0:02 | 0:18 | 182.8984 | 1230.073 | 1528 | 0 | 59 | 0 | 0 | 0 | 0 | 0 | 0 | 0 | 0 | 0 | 0 | 0 | 0 | 0 | 110 | 161 | 0 | 0 | 0 | 0 | 18.2 | 0 | 0 | 0 | 0 | 0 | 0 | 0 | 0 | 0 | 106.4333 |  | 1 | 1900
31-01-2025 12:17:00 AM | C250596 | G-600-A | 1:44 | 2:31 | 5918.541 | 4033.532 | 1528 | 0 | 59 | 0 | 0 | 0 | 0 | 0 | 0 | 0 | 0 | 0 | 0 | 0 | 0 | 0 | 110 | 161 | 0 | 0 | 0 | 0 | 18.2 | 0 | 0 | 0 | 0 | 0 | 0 | 0 | 0 | 0 | 106.4333 | 1568 | 34 | 1900 | 0.02652 | 0.07441 | 0.06661 | 0.01091 | 0.01253 | 0.00776 | 0.00276 | 0.00061 | 0.0002 | 0.00087 | 0.05926 | 0.00012 | 0.005 | 0.00051 | 0.00034 | 0.0358 | 0.12112 | 0.008 | 0.01169 | 0.02445 | 0.00945 | 0.00295 | 0.0004 | 0.0002 | 0.0009 | 0.04 | 0.00234 | 0.0056 | 0.00039 | 0.00024
31-01-2025 12:46:40 AM | C250597 | G-600-A | 0:55 | 1:38 | 0 | 20985.14 | 1528 | 0 | 0 | 0 | 0 | 0 | 0 | 50 | 0 | 0 | 0 | 0 | 0 | 0 | 0 | 0 | 0 | 95.5 | 0 | 0 | 0 | 0 | 17.5 | 0 | 0 | 0 | 0 | 0 | 0 | 0 | 0 | 0 | 56.61667 | 1566 | 24 | 553 | 0.03871 | 0.11405 | 0.0384 | 0.00838 | 0.01138 | 0.00627 | 0.00291 | 0.00173 | 0.0002 | 0.00068 | 0.04909 | 0.00017 | 0.0047 | 0.00033 | 0.0002 | 0.04395 | 0.12341 | 0.008 | 0.00792 | 0.01857 | 0.01038 | 0.00356 | 0.0004 | 0.0002 | 0.00086 | 0.03439 | 0.0022 | 0.0055 | 0.00026 | 0.00025
31-01-2025 02:00:26 AM | C250598 | G-600-A | 1:13 | 1:49 | 4700.396 | 16855.39 | 1528 | 0 | 0 | 0 | 0 | 0 | 0 | 0 | 0 | 0 | 0 | 0 | 0 | 0 | 0 | 0 | 0 | 261.4 | 0 | 0 | 0 | 0 | 22.7 | 0 | 0 | 0 | 0 | 0 | 0 | 0 | 0 | 0 | 73.13333 | 1566 | 24 | 979 | 0.03148 | 0.09272 | 0.0711 | 0.00672 | 0.00429 | 0.01251 | 0.00353 | 0.0004 | 0.0002 | 0.00073 | 0.00052 | 0.00012 | 0.0048 | 0.00044 | 0.00021 | 0.03519 | 0.11165 | 0.0074 | 0.00793 | 0.01643 | 0.01319 | 0.00365 | 0.0004 | 0.0002 | 0.0008 | 0.02885 | 0.0022 | 0.0055 | 0.0004 | 0.00023
31-01-2025 02:58:43 AM | C250599 | G-600-A | 1:02 | 1:51 | 2509.969 | 25398.98 | 1528 | 0 | 0 | 0 | 0 | 0 | 0 | 50 | 0 | 0 | 0 | 0 | 0 | 0 | 0 | 0 | 0 | 179.5 | 0 | 0 | 0 | 0 | 17.5 | 0 | 0 | 0 | 0 | 0 | 0 | 0 | 0 | 0 | 61.73333 | 1573 | 16 | 740 | 0.02925 | 0.09748 | 0.05182 | 0.00957 | 0.00738 | 0.01545 | 0.00273 | 0.0004 | 0.0002 | 0.00084 | 0.01482 | 0.00018 | 0.0047 | 0.00059 | 0.00022 | 0.03439 | 0.11813 | 0.0062 | 0.01074 | 0.02672 | 0.01609 | 0.00315 | 0.0004 | 0.0002 | 0.00088 | 0.0282 | 0.0028 | 0.00543 | 0.00042 | 0.00028
31-01-2025 04:06:06 AM | C250600 | G-600-A | 1:07 | 1:53 | 4303.974 | 24119.94 | 1528 | 0 | 0 | 0 | 0 | 0 | 0 | 50 | 0 | 0 | 0 | 0 | 0 | 0 | 0 | 0 | 0 | 44.1 | 0 | 0 | 0 | 0 | 15.4 | 0 | 0 | 0 | 0 | 0 | 0 | 0 | 0 | 0 | 66.68333 | 1569 | 22 | 559 | 0.03361 | 0.119 | 0.0222 | 0.01775 | 0.01554 | 0.00733 | 0.00309 | 0.00069 | 0.0002 | 0.00082 | 0.05644 | 0.00018 | 0.0047 | 0.00022 | 0.00026 | 0.036 | 0.12398 | 0.007 | 0.0181 | 0.0228 | 0.00933 | 0.00325 | 0.00075 | 0.0002 | 0.00087 | 0.033 | 0.0023 | 0.0054 | 0.00028 | 0.00194
31-01-2025 04:43:07 AM | C250601 | G-600-A | 1:11 | 1:39 | 1388.926 | 17437.58 | 1528 | 0 | 95 | 0 | 0 | 0 | 0 | 50 | 0 | 0 | 0 | 0 | 0 | 0 | 0 | 0 | 0 | 44.1 | 0 | 0 | 0 | 0 | 15.4 | 0 | 0 | 0 | 0 | 0 | 0 | 0 | 0 | 0 | 70.53333 | 1566 | 17 | 679 | 0.03501 | 0.07271 | 0.04017 | 0.00918 | 0.01233 | 0.01051 | 0.00328 | 0.00152 | 0.0002 | 0.00097 | 0.07673 | 0.00024 | 0.0048 | 0.00065 | 0.00211 | 0.04336 | 0.13742 | 0.008 | 0.00981 | 0.02049 | 0.01099 | 0.00356 | 0.00094 | 0.0002 | 0.00111 | 0.033 | 0.002 | 0.0054 | 0.00059 | 0.00188
31-01-2025 05:47:46 AM | C250602 | G-600-A | 1:06 | 1:40 | 4009.295 | 21709.06 | 1528 | 0 | 55 | 0 | 0 | 0 | 0 | 0 | 0 | 0 | 0 | 0 | 0 | 0 | 0 | 0 | 0 | 133.2 | 0 | 0 | 0 | 0 | 15.4 | 0 | 0 | 0 | 0 | 0 | 0 | 0 | 0 | 0 | 65.83333 | 1573 | 21 | 772 | 0.03418 | 0.10156 | 0.03658 | 0.01104 | 0.00832 | 0.01038 | 0.00411 | 0.0004 | 0.0002 | 0.00096 | 0.0166 | 0.00018 | 0.0049 | 0.00052 | 0.00171 | 0.04376 | 0.14021 | 0.00532 | 0.01041 | 0.02673 | 0.01074 | 0.00405 | 0.00044 | 0.0002 | 0.00106 | 0.03056 | 0.00273 | 0.0056 | 0.00037 | 0.00186
31-01-2025 07:05:29 AM | C250603 | G-600-A | 1:21 | 1:57 | 3478.059 | 35847.29 | 1528 | 0 | 0 | 0 | 0 | 0 | 0 | 80 | 0 | 0 | 0 | 0 | 0 | 0 | 0 | 0 | 0 | 93.2 | 0 | 0 | 0 | 0 | 17.5 | 0 | 0 | 0 | 0 | 0 | 0 | 0 | 0 | 0 | 80.55 | 1576 | 19 | 468 | 0.03802 | 0.12882 | 0.05408 | 0.014 | 0.01292 | 0.00764 | 0.00316 | 0.00065 | 0.0002 | 0.00087 | 0.08143 | 0.00013 | 0.00467 | 0.00066 | 0.00026 | 0.039 | 0.145 | 0.0074 | 0.014 | 0.022 | 0.0065 | 0.003 | 0.00045 | 0.0002 | 0.00071 | 0.037 | 0.0022 | 0.0054 | 0.00054 | 0.0002
31-01-2025 08:05:08 AM | C250604 | G-600-A | 1:09 | 2:07 | 3057.013 | 27826.59 | 1528 | 0 | 0 | 0 | 0 | 0 | 0 | 40 | 0 | 0 | 0 | 0 | 0 | 0 | 0 | 0 | 0 | 126 | 0 | 0 | 0 | 0 | 32.5 | 0 | 0 | 0 | 0 | 0 | 0 | 0 | 0 | 0 | 68.48333 | 1571 | 25 | 1053 | 0.035 | 0.11668 | 0.045 | 0.01224 | 0.00528 | 0.00696 | 0.00356 | 0.0004 | 0.0002 | 0.00072 | 0.02072 | 0.00015 | 0.0044 | 0.00051 | 0.00025 | 0.04192 | 0.13845 | 0.00714 | 0.01123 | 0.01317 | 0.00659 | 0.00358 | 0.0004 | 0.0002 | 0.00075 | 0.03025 | 0.00248 | 0.0054 | 0.00061 | 0.00021
31-01-2025 08:25:22 AM | C250605 | G-600-A | 1:12 | 1:22 | 2802.729 | 23020.67 | 1528 | 0 | 0 | 0 | 0 | 0 | 0 | 60 | 0 | 0 | 0 | 0 | 0 | 0 | 0 | 0 | 0 | 108.8 | 0 | 0 | 0 | 0 | 18.2 | 0 | 0 | 0 | 0 | 0 | 0 | 0 | 0 | 0 | 71.4 | 1573 | 16 | 469 | 0.04679 | 0.10821 | 0.05453 | 0.01735 | 0.0157 | 0.00773 | 0.00316 | 0.0004 | 0.0002 | 0.00083 | 0.05868 | 0.00011 | 0.0045 | 0.00067 | 0.00023 | 0.051 | 0.12169 | 0.00814 | 0.01882 | 0.01899 | 0.01277 | 0.00341 | 0.0004 | 0.0002 | 0.00079 | 0.03518 | 0.0024 | 0.0054 | 0.00097 | 0.0002
31-01-2025 10:01:29 AM | C250606 | G-600-A | 1:09 | 1:50 | 3995.089 | 58.24342088 | 1528 | 0 | 0 | 41 | 0 | 0 | 0 | 60 | 0 | 0 | 0 | 0 | 0 | 0 | 0 | 0 | 110 | 6.3 | 0 | 0 | 0 | 0 | 17.5 | 0 | 0 | 0 | 0 | 0 | 0 | 0 | 0 | 0 | 68.85 | 1567 | 22 | 669 | 0.03829 | 0.0995 | 0.04751 | 0.00943 | 0.00386 | 0.01824 | 0.00863 | 0.0004 | 0.0002 | 0.00072 | 0.00844 | 0.0004 | 0.0045 | 0.00053 | 0.00022 | 0.04405 | 0.14043 | 0.0064 | 0.01018 | 0.02493 | 0.02009 | 0.00932 | 0.00065 | 0.0002 | 0.00095 | 0.03216 | 0.0019 | 0.0052 | 0.0013 | 0.0002
31-01-2025 10:57:18 AM | C250607 | G-600-A | 1:37 | 1:49 | 2277.105 | 53601.31 | 1528 | 0 | 0 | 0 | 0 | 0 | 0 | 60 | 0 | 0 | 0 | 0 | 0 | 0 | 0 | 0 | 0 | 257.2 | 0 | 0 | 0 | 0 | 17.2 | 0 | 0 | 0 | 0 | 0 | 0 | 0 | 0 | 0 | 96.4 | 1570 | 19 | 1210 | 0.042 | 0.09329 | 0.05793 | 0.008 | 0.01182 | 0.00956 | 0.00428 | 0.0004 | 0.0002 | 0.00082 | 0.01598 | 0.00023 | 0.0044 | 0.0007 | 0.00021 | 0.04131 | 0.14033 | 0.00598 | 0.017 | 0.01901 | 0.01348 | 0.00495 | 0.00115 | 0.0002 | 0.00118 | 0.03235 | 0.00217 | 0.00516 | 0.00021 | 0.00204
31-01-2025 01:53:25 PM | C250608 | G-600-A | 0:38 | 0:57 | 641.2261 | 1346.183 | 1528 | 0 | 0 | 68 | 0 | 0 | 0 | 0 | 0 | 0 | 0 | 0 | 0 | 0 | 0 | 0 | 0 | 141.7 | 0 | 0 | 0 | 0 | 11.2 | 0 | 0 | 0 | 0 | 0 | 0 | 0 | 0 | 0 | 38.33333 |  | 5 | 480 | 0.03535 | 0.08411 | 0.05863 | 0.00813 | 0.00567 | 0.01269 | 0.00331 | 0.0004 | 0.0002 | 0.00077 | 0.04916 | 0.00138 | 0.00476 | 0.00043 | 0.00029 | 0.038 | 0.13496 | 0.0074 | 0.00929 | 0.02141 | 0.01296 | 0.00346 | 0.00041 | 0.0002 | 0.00083 | 0.031 | 0.0022 | 0.0054 | 0.00035 | 0.00025
31-01-2025 03:26:28 PM | C250609 | G-600-A | 1:15 | 1:28 | 3671.548 | 22185.56 | 1528 | 0 | 0 | 0 | 0 | 0 | 0 | 0 | 0 | 0 | 0 | 0 | 0 | 0 | 0 | 0 | 0 | 149.6 | 0 | 0 | 0 | 0 | 16.1 | 0 | 0 | 0 | 0 | 0 | 0 | 0 | 0 | 0 | 75.4 | 1574 | 19 | 524 | 0.04076 | 0.12444 | 0.05021 | 0.00942 | 0.00979 | 0.00746 | 0.00533 | 0.00043 | 0.0002 | 0.00094 | 0.03271 | 0.00043 | 0.0049 | 0.00029 | 0.0002 | 0.04436 | 0.15014 | 0.00476 | 0.01049 | 0.0279 | 0.00693 | 0.00559 | 0.00084 | 0.0002 | 0.00084 | 0.03129 | 0.0016 | 0.0055 | 0.0002 | 0.0002
2025-02-07 | D250785 | G-600-A | 0:45 | 0:56 | 1432.597 | 242.8585 | 1528 | 0 | 0 | 0 | 0 | 0 | 0 | 40 | 0 | 0 | 0 | 0 | 0 | 0 | 0 | 0 | 0 | 110.2 | 0 | 0 | 0 | 0 | 21.2 | 0 | 0 | 0 | 0 | 0 | 0 | 0 | 0 | 0 | 44.36667 | 1570 | 8 | 343 | 0.03812 | 0.10365 | 0.05712 | 0.00922 | 0.0152 | 0.00953 | 0.0027 | 0.00042 | 0.0002 | 0.00078 | 0.05426 | 0.00041 | 0.0045 | 0.00043 | 0.00021 | 0.04064 | 0.12006 | 0.00686 | 0.00984 | 0.02883 | 0.01354 | 0.00363 | 0.0004 | 0.0002 | 0.00093 | 0.02709 | 0.00159 | 0.00594 | 0.00021 | 0.00064
2025-02-07 | D250784 | G-600-A | 0:44 | 1:10 | 1749.754 | 5020.889 | 1528 | 0 | 0 | 0 | 0 | 0 | 0 | 40 | 0 | 0 | 0 | 0 | 0 | 0 | 0 | 0 | 0 | 86.6 | 0 | 0 | 0 | 0 | 18 | 0 | 0 | 0 | 0 | 0 | 0 | 0 | 0 | 0 | 44.48333 | 1572 | 9 | 268 | 0.04144 | 0.0876 | 0.04358 | 0.01056 | 0.01394 | 0.00872 | 0.00238 | 0.0004 | 0.0002 | 0.00083 | 0.05361 | 0.00055 | 0.0045 | 0.0005 | 0.00043 | 0.048 | 0.12272 | 0.00461 | 0.01245 | 0.02278 | 0.01171 | 0.00256 | 0.00052 | 0.0002 | 0.00095 | 0.03418 | 0.00278 | 0.0055 | 0.00049 | 0.00071
2025-02-07 | D250783 | G-600-A | 0:01 | 4:31 | 0 |  | 1528 | 0 | 0 | 0 | 0 | 0 | 0 | 0 | 0 | 0 | 0 | 0 | 0 | 0 | 0 | 0 | 0 | 0 | 0 | 0 | 0 | 0 | 0 | 0 | 0 | 0 | 0 | 0 | 0 | 0 | 0 | 0 | 1.866667 |  |  | 500
2025-02-07 | D250782 | G-600-A | 0:00 | 1:53 | 0 | 0.58923559 | 1528 | 0 | 0 | 0 | 0 | 0 | 0 | 0 | 0 | 0 | 0 | 0 | 0 | 0 | 0 | 0 | 0 | 0 | 0 | 0 | 0 | 0 | 0 | 0 | 0 | 0 | 0 | 0 | 0 | 0 | 0 | 0 | 0.4166667 |  | 0 | 500
2025-02-07 | D250781 | G-600-A | 1:08 | 1:21 | 3149.797 | 641.3931 | 1528 | 0 | 162 | 0 | 0 | 0 | 0 | 50 | 0 | 0 | 0 | 0 | 0 | 0 | 0 | 0 | 0 | 79.4 | 0 | 0 | 0 | 0 | 18 | 0 | 0 | 0 | 0 | 0 | 0 | 0 | 0 | 0 | 67.51667 | 1569 | 17 | 1466 | 0.02463 | 0.00739 | 0.07263 | 0.00921 | 0.01027 | 0.00443 | 0.00224 | 0.00142 | 0.0002 | 0.00104 | 0.10291 | 0.00058 | 0.0048 | 0.00042 | 0.00029 | 0.038 | 0.14296 | 0.006 | 0.00989 | 0.029 | 0.00884 | 0.00333 | 0.0004 | 0.0002 | 0.00136 | 0.034 | 0.0019 | 0.0056 | 0.00024 | 0.00096
30-01-2025 11:43:37 PM | D250625 | G-600-A | 1:51 | 2:27 | 5037.559 | 23740.77 | 1528 | 0 | 0 | 0 | 0 | 0 | 0 | 0 | 0 | 0 | 0 | 0 | 0 | 0 | 0 | 0 | 88 | 119 | 0 | 0 | 0 | 0 | 23.7 | 0 | 0 | 0 | 0 | 0 | 0 | 0 | 0 | 0 | 111.1833 | 1572 | 31 | 825 | 0.03784 | 0.09116 | 0.04767 | 0.0074 | 0.00611 | 0.008 | 0.00286 | 0.00049 | 0.0002 | 0.00067 | 0.00262 | 0.00014 | 0.0048 | 0.00043 | 0.0002 | 0.03643 | 0.11361 | 0.00664 | 0.00909 | 0.02097 | 0.01009 | 0.00306 | 0.00049 | 0.0002 | 0.00084 | 0.02217 | 0.00177 | 0.0054 | 0.00027 | 0.00027
31-01-2025 12:19:39 AM | D250626 | G-600-A | 1:45 | 2:15 | 3137.305 | 13870.81 | 1528 | 0 | 0 | 0 | 0 | 0 | 0 | 0 | 0 | 0 | 0 | 0 | 0 | 0 | 0 | 0 | 0 | 104.1 | 0 | 0 | 0 | 0 | 16.4 | 0 | 0 | 0 | 0 | 0 | 0 | 0 | 0 | 0 | 105.6833 | 1568 | 30 | 573 | 0.038 | 0.11169 | 0.02968 | 0.00937 | 0.01223 | 0.00955 | 0.00347 | 0.00083 | 0.0002 | 0.00102 | 0.04302 | 0.00016 | 0.0047 | 0.0002 | 0.00208 | 0.04287 | 0.1416 | 0.00724 | 0.00828 | 0.03142 | 0.01898 | 0.00416 | 0.0005 | 0.0002 | 0.00121 | 0.02471 | 0.00216 | 0.0054 | 0.00047 | 0.00023
31-01-2025 01:24:03 AM | D250627 | G-600-A | 1:12 | 1:55 | 2713.682 | 1053.39 | 1528 | 0 | 0 | 0 | 0 | 0 | 0 | 0 | 0 | 0 | 0 | 0 | 0 | 0 | 0 | 0 | 0 | 75.6 | 0 | 0 | 0 | 0 | 18.2 | 0 | 0 | 0 | 0 | 0 | 0 | 0 | 0 | 0 | 71.91667 | 1566 | 18 | 381 | 0.03889 | 0.1142 | 0.03022 | 0.00974 | 0.00841 | 0.00977 | 0.00273 | 0.00074 | 0.0002 | 0.00075 | 0.03758 | 0.00012 | 0.0047 | 0.00028 | 0.0002 | 0.04286 | 0.13939 | 0.0088 | 0.00905 | 0.0166 | 0.01079 | 0.00277 | 0.0004 | 0.0002 | 0.00079 | 0.03542 | 0.0028 | 0.0054 | 0.0004 | 0.0002
31-01-2025 02:05:38 AM | D250628 | G-600-A | 1:12 | 1:35 | 1412.865 | 44.44203458 | 1528 | 0 | 39 | 0 | 0 | 0 | 0 | 0 | 0 | 0 | 0 | 0 | 0 | 0 | 0 | 0 | 0 | 153.4 | 0 | 0 | 0 | 0 | 18 | 0 | 0 | 0 | 0 | 0 | 0 | 0 | 0 | 0 | 72.05 | 1569 | 19 | 635 | 0.03674 | 0.09289 | 0.0488 | 0.00995 | 0.00788 | 0.01163 | 0.00374 | 0.00131 | 0.0002 | 0.00114 | 0.0514 | 0.00022 | 0.0047 | 0.0002 | 0.00209 | 0.03467 | 0.13558 | 0.0075 | 0.0088 | 0.01682 | 0.00818 | 0.00281 | 0.00042 | 0.0002 | 0.00079 | 0.03415 | 0.0025 | 0.0055 | 0.00045 | 0.0002
31-01-2025 02:59:24 AM | D250629 | G-600-A | 0:57 | 1:36 | 3409.619 | 193.4415 | 1528 | 0 | 0 | 0 | 0 | 0 | 0 | 0 | 0 | 0 | 0 | 0 | 0 | 0 | 0 | 0 | 0 | 143.9 | 0 | 0 | 0 | 0 | 18.1 | 0 | 0 | 0 | 0 | 0 | 0 | 0 | 0 | 0 | 56.85 | 1575 | 21 | 523 | 0.03493 | 0.12639 | 0.06563 | 0.01306 | 0.01051 | 0.00993 | 0.00331 | 0.0004 | 0.0002 | 0.00087 | 0.01934 | 0.00059 | 0.00457 | 0.00054 | 0.00029 | 0.0402 | 0.13538 | 0.00641 | 0.01201 | 0.02478 | 0.0104 | 0.00334 | 0.0004 | 0.0002 | 0.00086 | 0.02843 | 0.00213 | 0.0053 | 0.00042 | 0.0002
31-01-2025 04:15:42 AM | D250630 | G-600-A | 1:17 | 1:41 | 3730.349 | 8612.776 | 1528 | 0 | 0 | 0 | 0 | 0 | 0 | 0 | 0 | 0 | 0 | 0 | 0 | 0 | 0 | 0 | 110 | 20.5 | 0 | 0 | 0 | 0 | 17.5 | 0 | 0 | 0 | 0 | 0 | 0 | 0 | 0 | 0 | 76.88333 | 1569 | 21 | 437 | 0.03344 | 0.09727 | 0.04377 | 0.00702 | 0.01775 | 0.00736 | 0.00282 | 0.00065 | 0.0002 | 0.00091 | 0.03627 | 0.00067 | 0.0046 | 0.00026 | 0.0002 | 0.03885 | 0.13521 | 0.008 | 0.00793 | 0.01331 | 0.01053 | 0.00341 | 0.00067 | 0.0002 | 0.00103 | 0.04 | 0.0028 | 0.0055 | 0.00035 | 0.00209
31-01-2025 05:07:47 AM | D250631 | G-600-A | 0:57 | 1:31 | 2660.94 | 176.0499 | 1528 | 0 | 41 | 0 | 0 | 0 | 0 | 0 | 0 | 0 | 0 | 0 | 0 | 0 | 0 | 0 | 0 | 143.5 | 0 | 0 | 0 | 0 | 18.6 | 0 | 0 | 0 | 0 | 0 | 0 | 0 | 0 | 0 | 56.83333 | 1569 | 18 | 515 | 0.03178 | 0.10173 | 0.04279 | 0.015 | 0.00825 | 0.01259 | 0.00342 | 0.00046 | 0.0002 | 0.00105 | 0.01642 | 0.00028 | 0.0047 | 0.00044 | 0.00199 | 0.0362 | 0.13918 | 0.007 | 0.01315 | 0.01418 | 0.01067 | 0.00353 | 0.00094 | 0.0002 | 0.00095 | 0.032 | 0.0027 | 0.0053 | 0.00049 | 0.00175
31-01-2025 06:17:32 AM | D250632 | G-600-A | 1:09 | 1:46 | 4517.84 | 77.63317086 | 1528 | 0 | 45 | 0 | 0 | 0 | 0 | 60 | 0 | 0 | 0 | 0 | 0 | 0 | 0 | 0 | 0 | 103.8 | 0 | 0 | 0 | 0 | 17.5 | 0 | 0 | 0 | 0 | 0 | 0 | 0 | 0 | 0 | 69.08333 | 1568 | 24 | 389 | 0.03568 | 0.10761 | 0.04243 | 0.02168 | 0.01137 | 0.00909 | 0.00301 | 0.0004 | 0.0002 | 0.00089 | 0.04193 | 0.00025 | 0.0046 | 0.00043 | 0.00022 | 0.03857 | 0.13967 | 0.0074 | 0.021 | 0.02226 | 0.00714 | 0.00321 | 0.0004 | 0.0002 | 0.00084 | 0.034 | 0.0026 | 0.0053 | 0.0006 | 0.0002
31-01-2025 07:33:25 AM | D250633 | G-600-A | 0:45 | 1:53 | 1697.725 | 1570.473 | 1528 | 0 | 0 | 0 | 0 | 0 | 0 | 0 | 0 | 0 | 0 | 0 | 2.9 | 0 | 0 | 0 | 0 | 151.5 | 0 | 0 | 0 | 0 | 14.7 | 0 | 0 | 0 | 0 | 0 | 0 | 0 | 0 | 0 | 44.98333 | 1569 | 10 | 602 | 0.03441 | 0.10643 | 0.014 | 0.01465 | 0.01672 | 0.00805 | 0.00346 | 0.0004 | 0.0002 | 0.00084 | 0.03724 | 0.00018 | 0.0048 | 0.00045 | 0.0002 | 0.034 | 0.127 | 0.0064 | 0.014 | 0.02403 | 0.0077 | 0.00342 | 0.0004 | 0.0002 | 0.00078 | 0.021 | 0.0018 | 0.0053 | 0.00041 | 0.0002
31-01-2025 08:46:44 AM | D250634 | G-600-A | 0:44 | 2:05 | 1043.249 | 15111.78 | 1528 | 0 | 0 | 0 | 0 | 0 | 0 | 0 | 0 | 0 | 0 | 0 | 0 | 0 | 0 | 0 | 0 | 49.2 | 0 | 0 | 0 | 0 | 20.5 | 0 | 0 | 0 | 0 | 0 | 0 | 0 | 0 | 0 | 44.03333 | 1568 | 6 | 137 | 0.04204 | 0.11239 | 0.02 | 0.0183 | 0.01298 | 0.0069 | 0.0033 | 0.00042 | 0.0002 | 0.0008 | 0.04828 | 0.00016 | 0.0047 | 0.00055 | 0.0002 | 0.048 | 0.12935 | 0.0074 | 0.018 | 0.02001 | 0.0087 | 0.00342 | 0.0004 | 0.0002 | 0.00089 | 0.036 | 0.00244 | 0.0053 | 0.00059 | 0.00033
31-01-2025 09:26:44 AM | D250635 | G-600-A | 1:08 | 1:43 | 1874.549 | 45280.07 | 1528 | 0 | 0 | 0 | 0 | 0 | 0 | 0 | 0 | 0 | 0 | 0 | 0 | 0 | 0 | 0 | 0 | 77.5 | 0 | 0 | 0 | 0 | 18.9 | 0 | 0 | 0 | 0 | 0 | 0 | 0 | 0 | 0 | 68.2 | 1571 | 11 | 716 | 0.035 | 0.11485 | 0.04309 | 0.01249 | 0.016 | 0.01274 | 0.00339 | 0.00079 | 0.0002 | 0.00161 | 0.05986 | 0.0001 | 0.0046 | 0.00062 | 0.00021 | 0.046 | 0.14102 | 0.0074 | 0.01294 | 0.021 | 0.01538 | 0.00363 | 0.0004 | 0.0002 | 0.001 | 0.0355 | 0.0034 | 0.0053 | 0.00055 | 0.0005
31-01-2025 10:41:02 AM | D250636 | G-600-A | 1:03 | 1:50 | 3942.856 | 16618.06 | 1528 | 0 | 0 | 52 | 0 | 0 | 0 | 0 | 0 | 0 | 0 | 0 | 0 | 0 | 0 | 0 | 0 | 118.5 | 0 | 0 | 0 | 0 | 16.3 | 0 | 0 | 0 | 0 | 0 | 0 | 0 | 0 | 0 | 62.81667 | 1572 | 20 | 673 | 0.03612 | 0.1019 | 0.04358 | 0.00894 | 0.01211 | 0.00781 | 0.00326 | 0.0004 | 0.0002 | 0.0007 | 0.03309 | 0.00016 | 0.0045 | 0.00043 | 0.0002 | 0.0399 | 0.1374 | 0.0085 | 0.00936 | 0.01574 | 0.00693 | 0.00356 | 0.00068 | 0.0002 | 0.00075 | 0.03205 | 0.0024 | 0.0051 | 0.00053 | 0.0002
31-01-2025 11:39:35 AM | D250637 | G-600-A | 1:07 | 1:47 | 5289.027 | 13795.77 | 1528 | 0 | 0 | 30 | 0 | 0 | 0 | 60 | 0 | 0 | 0 | 0 | 0 | 0 | 0 | 0 | 0 | 128.6 | 0 | 0 | 0 | 0 | 17.8 | 0 | 0 | 0 | 0 | 0 | 0 | 0 | 0 | 0 | 66.68333 | 1568 | 29 | 715 | 0.04729 | 0.10935 | 0.045 | 0.01581 | 0.00897 | 0.01093 | 0.00398 | 0.00093 | 0.0002 | 0.00106 | 0.02249 | 0.00023 | 0.00476 | 0.0002 | 0.00246 | 0.04309 | 0.13186 | 0.00695 | 0.013 | 0.0189 | 0.00781 | 0.0029 | 0.0004 | 0.0002 | 0.00084 | 0.03216 | 0.0022 | 0.00526 | 0.00051 | 0.0002
31-01-2025 11:58:11 AM | D250638 | G-600-A | 0:50 | 1:06 | 3658.461 | 14365.92 | 1528 | 0 | 0 | 0 | 0 | 0 | 0 | 40 | 0 | 0 | 0 | 0 | 0 | 0 | 0 | 0 | 0 | 192.2 | 0 | 0 | 0 | 0 | 17.5 | 0 | 0 | 0 | 0 | 0 | 0 | 0 | 0 | 0 | 49.68333 | 1573 | 20 | 554 | 0.03526 | 0.09447 | 0.06302 | 0.01326 | 0.01059 | 0.00921 | 0.00287 | 0.0004 | 0.0002 | 0.00074 | 0.03999 | 0.00023 | 0.0045 | 0.00077 | 0.0002 | 0.042 | 0.12885 | 0.0074 | 0.01526 | 0.01582 | 0.01026 | 0.00304 | 0.0004 | 0.0002 | 0.00079 | 0.02935 | 0.0021 | 0.0055 | 0.00069 | 0.00025
31-01-2025 12:47:50 PM | D250639 | G-600-A | 0:47 | 0:58 | 2087.338 | 316.5106 | 1528 | 0 | 0 | 30 | 0 | 0 | 0 | 80 | 0 | 0 | 0 | 0 | 0 | 0 | 0 | 0 | 0 | 58.6 | 0 | 0 | 0 | 0 | 18.9 | 0 | 0 | 0 | 0 | 0 | 0 | 0 | 0 | 0 | 46.9 | 1572 | 12 | 945 | 0.03627 | 0.10946 | 0.0686 | 0.00721 | 0.03001 | 0.00798 | 0.0031 | 0.00063 | 0.0002 | 0.00103 | 0.09868 | 0.00032 | 0.0044 | 0.00061 | 0.0002 | 0.039 | 0.13034 | 0.0074 | 0.0074 | 0.02829 | 0.0079 | 0.00297 | 0.0004 | 0.0002 | 0.00086 | 0.03467 | 0.0019 | 0.0055 | 0.00044 | 0.0002
31-01-2025 01:37:34 PM | D250640 | G-600-A | 0:44 | 0:51 | 2606.536 | 2200.588939 | 1528 | 0 | 0 | 0 | 27 | 0 | 0 | 60 | 0 | 0 | 0 | 0 | 0 | 0 | 0 | 0 | 0 | 0 | 0 | 0 | 0 | 0 | 18.9 | 0 | 0 | 0 | 0 | 0 | 0 | 0 | 0 | 0 | 44.13333 | 1574 | 15 | 621 | 0.05092 | 0.09955 | 0.04703 | 0.00684 | 0.01521 | 0.00873 | 0.00288 | 0.00078 | 0.0002 | 0.00085 | 0.10433 | 0.00034 | 0.0045 | 0.00057 | 0.0002 | 0.046 | 0.12216 | 0.00683 | 0.00716 | 0.02542 | 0.01249 | 0.00299 | 0.0004 | 0.0002 | 0.00104 | 0.03212 | 0.00225 | 0.0051 | 0.00047 | 0.00035
31-01-2025 02:42:21 PM | D250641 | G-600-A | 0:51 | 1:00 | 2806.141 | 61.864098 | 1528 | 0 | 49 | 0 | 0 | 0 | 0 | 40 | 0 | 0 | 0 | 0 | 0 | 0 | 0 | 0 | 0 | 87.3 | 0 | 0 | 0 | 0 | 17.8 | 0 | 0 | 0 | 0 | 0 | 0 | 0 | 0 | 0 | 50.48333 | 1570 | 15 | 416 | 0.03464 | 0.10175 | 0.0639 | 0.0107 | 0.01886 | 0.00834 | 0.00261 | 0.0004 | 0.0002 | 0.00092 | 0.058 | 0.00049 | 0.0048 | 0.00085 | 0.0002 | 0.038 | 0.13628 | 0.007 | 0.0116 | 0.02169 | 0.01003 | 0.0034 | 0.0004 | 0.0002 | 0.00099 | 0.02961 | 0.0016 | 0.0055 | 0.00039 | 0.00114
2025-02-07 | D250780 | G-600-A | 0:00 | 4:02 | 0 |  | -1 | 0 | 0 | 0 | 0 | 0 | 0 | 0 | 0 | 0 | 0 | 0 | 0 | 0 | 0 | 0 | 0 | 0 | 0 | 0 | 0 | 0 | 0 | 0 | 0 | 0 | 0 | 0 | 0 | 0 | 0 | 0 | 0.3333333 |  |  | 454
31-01-2025 05:10:31 PM | D250643 | G-600-A | 0:41 | 1:05 | 1976.491 | 7625.537 | -1 | 0 | 0 | 55 | 0 | 0 | 0 | 0 | 0 | 0 | 0 | 0 | 0 | 0 | 0 | 0 | 0 | 141.8 | 0 | 0 | 0 | 0 | 17.5 | 0 | 0 | 0 | 0 | 0 | 0 | 0 | 0 | 0 | 41.2 | 1559 | 16 | 247 | 0.04551 | 0.12392 | 0.028 | 0.0082 | 0.00482 | 0.01042 | 0.00364 | 0.0004 | 0.0002 | 0.00089 | 0.08417 | 0.00029 | 0.0048 | 0.00039 | 0.00072 | 0.04921 | 0.15391 | 0.00538 | 0.00766 | 0.03809 | 0.00913 | 0.00362 | 0.00058 | 0.0002 | 0.00118 | 0.0412 | 0.0015 | 0.0056 | 0.00041 | 0.0002
2025-02-07 | D250779 | G-600-A | 0:00 | 5:14 | 0 | 0.73447558 | -1 | 0 | 0 | 0 | 0 | 0 | 0 | 0 | 0 | 0 | 0 | 0 | 0 | 0 | 0 | 0 | 0 | 0 | 0 | 0 | 0 | 0 | 0 | 0 | 0 | 0 | 0 | 0 | 0 | 0 | 0 | 0 | 103.4333 |  | 0 | 0
2025-02-07 | C250764 | G-600-A | 0:56 | 1:32 | 3584.625 | 24604.74 | 1528 | 0 | 0 | 0 | 0 | 0 | 0 | 0 | 0 | 0 | 0 | 0 | 0 | 0 | 0 | 0 | 0 | 261.5 | 0 | 0 | 0 | 0 | 17.5 | 0 | 0 | 0 | 0 | 0 | 0 | 0 | 0 | 0 | 55.71667 |  | 19 | 1232 | 0.03759 | 0.1289 | 0.01 | 0.01524 | 0.039 | 0.00896 | 0.00274 | 0.0004 | 0.0002 | 0.00091 | 0.0295 | 0.00042 | 0.0051 | 0.0002 | 0.00023 | 0.0383 | 0.13187 | 0.003 | 0.01569 | 0.03772 | 0.01084 | 0.00282 | 0.0004 | 0.0002 | 0.00124 | 0.02837 | 0.00111 | 0.0055 | 0.0003 | 0.0002
2025-02-07 | C250763 | G-600-A | 0:39 | 1:38 | 1227.017 | 13887.02 | 1528 | 0 | 0 | 0 | 0 | 0 | 0 | 0 | 0 | 0 | 0 | 0 | 0 | 0 | 0 | 0 | 0 | 22 | 0 | 0 | 0 | 0 | 17.5 | 0 | 0 | 0 | 0 | 0 | 0 | 0 | 0 | 0 | 38.71667 |  | 8 | 300 | 0.037 | 0.10835 | 0.017 | 0.00891 | 0.00943 | 0.01677 | 0.00504 | 0.00082 | 0.0002 | 0.00102 | 0.04386 | 0.00049 | 0.0049 | 0.00062 | 0.00058 | 0.03788 | 0.11501 | 0.0085 | 0.00875 | 0.01435 | 0.01257 | 0.00488 | 0.00095 | 0.0002 | 0.00087 | 0.03248 | 0.0028 | 0.0054 | 0.0005 | 0.00025
2025-02-07 | C250762 | G-600-A | 1:27 | 1:49 | 7270.123 | 24592.97 | 1528 | 0 | 0 | 0 | 0 | 0 | 0 | 0 | 0 | 0 | 0 | 0 | 0 | 0 | 0 | 0 | 0 | 184.2 | 0 | 0 | 0 | 0 | 17.5 | 0 | 0 | 0 | 0 | 0 | 0 | 0 | 0 | 0 | 87 |  | 37 | 1122 | 0.03117 | 0.11068 | 0.0322 | 0.01103 | 0.00553 | 0.01117 | 0.00289 | 0.0004 | 0.0002 | 0.00086 | 0.02914 | 0.0001 | 0.0047 | 0.00029 | 0.00073 | 0.03684 | 0.12756 | 0.00609 | 0.01046 | 0.01604 | 0.01235 | 0.003 | 0.0004 | 0.0002 | 0.0009 | 0.0369 | 0.00149 | 0.0054 | 0.00022 | 0.00081
2025-02-07 | C250761 | G-600-A | 1:15 | 1:59 | 4231.184 | 0 | 1528 | 0 | 30 | 0 | 0 | 0 | 0 | 0 | 0 | 0 | 0 | 0 | 0 | 0 | 0 | 0 | 44 | 120 | 0 | 0 | 0 | 0 | 17 | 0 | 0 | 0 | 0 | 0 | 0 | 0 | 0 | 0 | 75.58333 | 1572 | 21 | 789
2025-02-01 | A250629 | G-600-A | 2:01 | 2:21 | 5873.008 | 41706.93 | 1528 | 0 | 0 | 0 | 0 | 0 | 0 | 0 | 0 | 0 | 0 | 0 | 0 | 0 | 0 | 0 | 0 | 248.1 | 0 | 0 | 0 | 0 | 33.7 | 0 | 0 | 0 | 0 | 0 | 0 | 0 | 0 | 0 | 121.65 | 1593 | 31 | 808 | 0.03605 | 0.11436 | 0.0455 | 0.01387 | 0.0027 | 0.00718 | 0.00387 | 0.0004 | 0.0002 | 0.0008 | 0.02543 | 0.00012 | 0.0048 | 0.00029 | 0.00049 | 0.04542 | 0.13907 | 0.00527 | 0.01689 | 0.02534 | 0.01178 | 0.0042 | 0.0004 | 0.0002 | 0.00148 | 0.02955 | 0.00212 | 0.0057 | 0.00036 | 0.00081
2025-02-07 | C250760 | G-600-A | 1:40 | 1:56 | 4456.243 | 31909.61 | 1528 | 0 | 35 | 0 | 0 | 0 | 0 | 0 | 0 | 0 | 0 | 0 | 0 | 0 | 0 | 0 | 0 | 185.4 | 0 | 0 | 0 | 0 | 17.5 | 0 | 0 | 0 | 0 | 0 | 0 | 0 | 0 | 0 | 100.2333 |  | 23 | 576 | 0.03 | 0.08185 | 0.06229 | 0.00945 | 0.00545 | 0.00638 | 0.00243 | 0.0004 | 0.0002 | 0.00081 | 0.03776 | 0.00016 | 0.0047 | 0.00063 | 0.00039 | 0.03603 | 0.12747 | 0.00685 | 0.01288 | 0.01901 | 0.00671 | 0.00249 | 0.0004 | 0.0002 | 0.00083 | 0.038 | 0.0017 | 0.0055 | 0.00063 | 0.0002
2025-02-07 | C250759 | G-600-A | 0:33 | 1:22 | 1390.475 | 8578.169 | 1528 | 0 | 0 | 0 | 0 | 0 | 0 | 0 | 0 | 0 | 0 | 0 | 0 | 0 | 0 | 0 | 0 | 100.8 | 0 | 0 | 0 | 0 | 17.5 | 0 | 0 | 0 | 0 | 0 | 0 | 0 | 0 | 0 | 35.18333 |  | 7 | 428 | 0.03423 | 0.10264 | 0.03074 | 0.00762 | 0.00592 | 0.00802 | 0.00239 | 0.0004 | 0.0002 | 0.00083 | 0.02252 | 0.00034 | 0.0047 | 0.00029 | 0.00022 | 0.03566 | 0.11358 | 0.005 | 0.0081 | 0.02662 | 0.00817 | 0.00298 | 0.0004 | 0.0002 | 0.00084 | 0.02729 | 0.00197 | 0.0054 | 0.0002 | 0.00056
2025-02-07 | C250758 | G-600-A | 0:38 | 1:46 | 1833.428 | 17762.65 | 1528 | 0 | 0 | 0 | 0 | 0 | 0 | 0 | 0 | 0 | 0 | 0 | 0 | 0 | 0 | 0 | 0 | 28.4 | 0 | 0 | 0 | 0 | 17.5 | 0 | 0 | 0 | 0 | 0 | 0 | 0 | 0 | 0 | 38.81667 |  | 10 | 148 | 0.04338 | 0.10297 | 0.01467 | 0.01198 | 0.01096 | 0.01016 | 0.00274 | 0.0004 | 0.0002 | 0.00087 | 0.03736 | 0.00045 | 0.005 | 0.00028 | 0.00022 | 0.04008 | 0.11939 | 0.00679 | 0.01211 | 0.01507 | 0.00952 | 0.00294 | 0.0004 | 0.0002 | 0.00079 | 0.03295 | 0.00153 | 0.0054 | 0.00029 | 0.00042
2025-02-07 | C250756 | G-600-A | 0:00 | 0:47 | 0 |  | 1528 | 0 | 0 | 0 | 0 | 0 | 0 | 0 | 0 | 0 | 0 | 0 | 0 | 0 | 0 | 0 | 0 | 0 | 0 | 0 | 0 | 0 | 0 | 0 | 0 | 0 | 0 | 0 | 0 | 0 | 0 | 0 | 0.25 |  |  | 550
2025-02-07 | C250755 | G-600-A | 0:00 | 1:37 | 0 |  | 1528 | 0 | 0 | 0 | 0 | 0 | 0 | 0 | 0 | 0 | 0 | 0 | 0 | 0 | 0 | 0 | 0 | 0 | 0 | 0 | 0 | 0 | 0 | 0 | 0 | 0 | 0 | 0 | 0 | 0 | 0 | 0 | 0.2833333 |  |  | 400
2025-02-07 | C250754 | G-600-A | 0:00 | 2:35 | 0 | 0 | 1528 | 0 | 0 | 0 | 0 | 0 | 0 | 0 | 0 | 0 | 0 | 0 | 0 | 0 | 0 | 0 | 0 | 0 | 0 | 0 | 0 | 0 | 0 | 0 | 0 | 0 | 0 | 0 | 0 | 0 | 0 | 0 | 0.3166667 |  | 0 | 450
2025-02-07 | C250753 | G-600-A | 0:01 | 3:33 | 0 |  | 1528 | 0 | 0 | 0 | 0 | 0 | 0 | 0 | 0 | 0 | 0 | 0 | 0 | 0 | 0 | 0 | 0 | 0 | 0 | 0 | 0 | 0 | 0 | 0 | 0 | 0 | 0 | 0 | 0 | 0 | 0 | 0 | 0.25 |  |  | 400
2025-02-07 | C250752 | G-600-A | 0:57 | 1:10 | 2845.458 | 243.0811 | 1528 | 0 | 41 | 0 | 0 | 0 | 0 | 40 | 0 | 0 | 0 | 0 | 0 | 0 | 0 | 0 | 0 | 153.5 | 0 | 0 | 0 | 0 | 21.2 | 0 | 0 | 0 | 0 | 0 | 0 | 0 | 0 | 0 | 56.51667 | 1569 | 18 | 539 | 0.03463 | 0.09305 | 0.04669 | 0.01504 | 0.00928 | 0.00674 | 0.00249 | 0.0004 | 0.0002 | 0.00075 | 0.0292 | 0.00014 | 0.0048 | 0.00044 | 0.00064 | 0.03433 | 0.13007 | 0.00544 | 0.01775 | 0.02502 | 0.00866 | 0.0031 | 0.0004 | 0.0002 | 0.00115 | 0.032 | 0.00187 | 0.0061 | 0.00022 | 0.00063
2025-02-07 | C250751 | G-600-A | 0:46 | 1:10 | 1103.789 | 737.8164 | 1528 | 0 | 0 | 0 | 0 | 0 | 0 | 40 | 0 | 0 | 0 | 0 | 0 | 0 | 0 | 0 | 110 | 41 | 0 | 0 | 0 | 0 | 21.2 | 0 | 0 | 0 | 0 | 0 | 0 | 0 | 0 | 0 | 45.65 | 1572 | 6 | 718 | 0.03804 | 0.06926 | 0.05109 | 0.01626 | 0.00795 | 0.01188 | 0.00243 | 0.0004 | 0.0002 | 0.00097 | 0.00974 | 0.00014 | 0.0048 | 0.00068 | 0.00074 | 0.03457 | 0.14244 | 0.00935 | 0.01773 | 0.02322 | 0.0114 | 0.00318 | 0.0004 | 0.0002 | 0.00131 | 0.02832 | 0.00127 | 0.0061 | 0.00034 | 0.00062
2025-02-07 | C250750 | G-600-A | 0:00 | 3:01 | 0 |  | 1528 | 0 | 0 | 0 | 0 | 0 | 0 | 0 | 0 | 0 | 0 | 0 | 0 | 0 | 0 | 0 | 0 | 0 | 0 | 0 | 0 | 0 | 0 | 0 | 0 | 0 | 0 | 0 | 0 | 0 | 0 | 0 | 0.3166667 |  |  | 500
2025-02-07 | C250749 | G-600-A | 0:56 | 1:40 | 2234.089 | 14561.78 | 1528 | 0 | 0 | 0 | 0 | 0 | 0 | 0 | 0 | 0 | 0 | 0 | 0 | 0 | 0 | 0 | 0 | 74.9 | 0 | 0 | 0 | 0 | 17.3 | 0 | 0 | 0 | 0 | 0 | 0 | 0 | 0 | 0 | 55.51667 | 1572 | 12 | 501 | 0.04069 | 0.13674 | 0.03 | 0.01448 | 0.00855 | 0.015 | 0.00257 | 0.00075 | 0.0002 | 0.00124 | 0.044 | 0.00029 | 0.0045 | 0.00048 | 0.00088 | 0.03964 | 0.13886 | 0.0075 | 0.0146 | 0.01496 | 0.01158 | 0.00227 | 0.00049 | 0.0002 | 0.00101 | 0.03216 | 0.0028 | 0.0053 | 0.00045 | 0.0005
2025-02-07 | C250742 | G-600-A | 1:00 | 2:04 | 4021.88 | 13465.5 | 1528 | 0 | 0 | 0 | 0 | 0 | 0 | 0 | 0 | 0 | 0 | 0 | 0 | 0 | 0 | 0 | 44 | 78.3 | 0 | 0 | 0 | 0 | 19.7 | 0 | 0 | 0 | 0 | 0 | 0 | 0 | 0 | 0 | 61.8 | 1572 | 24 | 669 | 0.051 | 0.13006 | 0.04973 | 0.01448 | 0.01536 | 0.00887 | 0.003 | 0.0004 | 0.0002 | 0.00119 | 0.02453 | 0.00036 | 0.0044 | 0.00064 | 0.0002 | 0.0507 | 0.13349 | 0.006 | 0.01346 | 0.02606 | 0.00789 | 0.00278 | 0.00042 | 0.0002 | 0.00105 | 0.03554 | 0.00158 | 0.0052 | 0.00072 | 0.0002
2025-02-07 | B250774 | G-600-A | 0:47 | 1:11 | 3455.481 | 0 | 1528 | 0 | 40 | 0 | 0 | 0 | 0 | 0 | 0 | 0 | 0 | 0 | 0 | 0 | 0 | 0 | 0 | 235 | 0 | 0 | 0 | 0 | 17 | 0 | 0 | 0 | 0 | 0 | 0 | 0 | 0 | 0 | 47.1 | 1572 | 17 | 1050
2025-02-07 | B250772 | G-600-A | 0:51 | 1:03 | 2425.23 | 9176.405 | 1528 | 0 | 48 | 0 | 0 | 0 | 0 | 100 | 0 | 0 | 0 | 0 | 0 | 0 | 0 | 0 | 0 | 173.1 | 0 | 0 | 0 | 0 | 16.1 | 0 | 0 | 0 | 0 | 0 | 0 | 0 | 0 | 0 | 50.85 | 1571 | 13 | 740 | 0.03819 | 0.08052 | 0.04964 | 0.00709 | 0.00956 | 0.00829 | 0.00294 | 0.0004 | 0.0002 | 0.00085 | 0.03615 | 5e-05 | 0.0049 | 0.0003 | 0.00086 | 0.04358 | 0.11133 | 0.00671 | 0.00839 | 0.01925 | 0.00825 | 0.003 | 0.0004 | 0.0002 | 0.00083 | 0.03669 | 0.00175 | 0.0055 | 0.00051 | 0.00067
2025-02-07 | B250771 | G-600-A | 0:44 | 1:10 | 2340.684 | 9427.144 | 1528 | 0 | 47 | 0 | 0 | 0 | 0 | 100 | 0 | 0 | 0 | 0 | 0 | 0 | 0 | 0 | 0 | 160.8 | 0 | 0 | 0 | 0 | 15.9 | 0 | 0 | 0 | 0 | 0 | 0 | 0 | 0 | 0 | 44.43333 | 1573 | 13 | 579 | 0.03529 | 0.0816 | 0.04282 | 0.00825 | 0.01314 | 0.00948 | 0.00318 | 0.0004 | 0.0002 | 0.00091 | 0.03483 | 0.00018 | 0.0047 | 0.00025 | 0.00083 | 0.04003 | 0.13048 | 0.00604 | 0.01041 | 0.02656 | 0.00912 | 0.00262 | 0.0004 | 0.0002 | 0.00092 | 0.03735 | 0.0017 | 0.0053 | 0.00024 | 0.00026
2025-02-07 | B250770 | G-600-A | 0:45 | 1:07 | 2752.899 | 0 | 1528 | 0 | 35 | 0 | 0 | 0 | 0 | 0 | 0 | 0 | 0 | 0 | 0 | 0 | 0 | 0 | 0 | 110 | 0 | 0 | 0 | 0 | 15 | 0 | 0 | 0 | 0 | 0 | 0 | 0 | 0 | 0 | 44.83333 | 1571 | 13 | 545
2025-02-07 | B250769 | G-600-A | 1:25 | 1:46 | 3088.65 | 27574.67 | 1528 | 0 | 49 | 0 | 0 | 0 | 0 | 0 | 0 | 0 | 0 | 0 | 0 | 0 | 0 | 0 | 0 | 119.4 | 0 | 0 | 0 | 0 | 15.6 | 0 | 0 | 0 | 0 | 0 | 0 | 0 | 0 | 0 | 84.78333 | 1572 | 17 | 517 | 0.03111 | 0.08693 | 0.04556 | 0.00655 | 0.0168 | 0.00676 | 0.00261 | 0.00073 | 0.0002 | 0.00098 | 0.05366 | 0.0003 | 0.0046 | 0.00029 | 0.0002 | 0.03814 | 0.13281 | 0.00638 | 0.00747 | 0.02759 | 0.00857 | 0.00291 | 0.0004 | 0.0002 | 0.00145 | 0.043 | 0.0029 | 0.0055 | 0.00035 | 0.00038
2025-02-07 | B250768 | G-600-A | 0:50 | 1:05 | 1452.058 | 12253.79 | 1528 | 0 | 47 | 0 | 0 | 0 | 0 | 0 | 0 | 0 | 0 | 0 | 0 | 0 | 0 | 0 | 0 | 102.1 | 0 | 0 | 0 | 0 | 15.4 | 0 | 0 | 0 | 0 | 0 | 0 | 0 | 0 | 0 | 50.31667 | 1572 | 8 | 523 | 0.03951 | 0.08988 | 0.04754 | 0.00936 | 0.01325 | 0.01033 | 0.00304 | 0.0004 | 0.0002 | 0.00088 | 0.10615 | 0.00042 | 0.0049 | 0.00026 | 0.00066 | 0.04103 | 0.13136 | 0.0073 | 0.01083 | 0.02411 | 0.01085 | 0.00278 | 0.0004 | 0.0002 | 0.00091 | 0.03892 | 0.0021 | 0.0054 | 0.0006 | 0.00029
2025-02-07 | B250767 | G-600-A | 0:49 | 0:58 | 1319.414 | 6212.636 | 1528 | 0 | 0 | 65 | 0 | 0 | 0 | 0 | 0 | 0 | 0 | 0 | 0 | 0 | 0 | 0 | 132 | 75.7 | 0 | 0 | 0 | 0 | 17.5 | 0 | 0 | 0 | 0 | 0 | 0 | 0 | 0 | 0 | 49.28333 | 1572 | 8 | 696 | 0.03535 | 0.08174 | 0.06878 | 0.00832 | 0.01291 | 0.00621 | 0.00241 | 0.0004 | 0.0002 | 0.00097 | 0.05205 | 0.00031 | 0.0049 | 0.00074 | 0.0002 | 0.041 | 0.13949 | 0.0084 | 0.00893 | 0.02514 | 0.00702 | 0.00293 | 0.0004 | 0.0002 | 0.00106 | 0.04 | 0.00211 | 0.0053 | 0.00037 | 0.00076
2025-02-07 | B250766 | G-600-A | 1:01 | 1:18 | 2508.804 | 23188.54 | 1528 | 0 | 40 | 0 | 0 | 0 | 0 | 50 | 0 | 0 | 0 | 0 | 0 | 0 | 0 | 0 | 22 | 165.2 | 0 | 0 | 0 | 0 | 18.9 | 0 | 0 | 0 | 0 | 0 | 0 | 0 | 0 | 0 | 61.43333 | 1570 | 16 | 792 | 0.03356 | 0.07952 | 0.082 | 0.01089 | 0.00982 | 0.00655 | 0.00268 | 0.0004 | 0.0002 | 0.00079 | 0.00475 | 0.0003 | 0.0049 | 0.00078 | 0.0002 | 0.04195 | 0.13066 | 0.00403 | 0.0117 | 0.0245 | 0.00644 | 0.00264 | 0.0004 | 0.0002 | 0.00088 | 0.03391 | 0.0023 | 0.0057 | 0.00074 | 0.0002
2025-02-07 | B250764 | G-600-A | 1:06 | 1:20 | 2872.581 | 26452 | 1528 | 0 | 0 | 0 | 0 | 0 | 0 | 0 | 0 | 0 | 0 | 0 | 0 | 0 | 0 | 0 | 0 | 161.5 | 0 | 0 | 0 | 0 | 18.9 | 0 | 0 | 0 | 0 | 0 | 0 | 0 | 0 | 0 | 65.9 | 1575 | 18 | 425 | 0.04224 | 0.08389 | 0.05059 | 0.00945 | 0.01314 | 0.0061 | 0.00239 | 0.00099 | 0.0002 | 0.00087 | 0.08206 | 0.00018 | 0.0048 | 0.00035 | 0.00043 | 0.04533 | 0.14223 | 0.00807 | 0.01052 | 0.01451 | 0.00637 | 0.0026 | 0.0004 | 0.0002 | 0.00082 | 0.03217 | 0.0029 | 0.0055 | 0.00035 | 0.00032
2025-02-07 | B250763 | G-600-A | 0:56 | 1:14 | 3378.47 | 18085.39 | 1528 | 0 | 0 | 56 | 0 | 0 | 0 | 0 | 0 | 0 | 0 | 0 | 0 | 0 | 0 | 0 | 0 | 157.7 | 0 | 0 | 0 | 0 | 21.2 | 0 | 0 | 0 | 0 | 0 | 0 | 0 | 0 | 0 | 56.2 | 1573 | 19 | 680 | 0.048 | 0.09146 | 0.03303 | 0.00759 | 0.01301 | 0.01002 | 0.00318 | 0.00107 | 0.0002 | 0.00085 | 0.09189 | 0.00014 | 0.0049 | 0.00067 | 0.00041 | 0.051 | 0.12239 | 0.0084 | 0.00806 | 0.02199 | 0.00884 | 0.0031 | 0.0004 | 0.0002 | 0.00083 | 0.037 | 0.0019 | 0.0057 | 0.00079 | 0.00021
2025-02-07 | B250762 | G-600-A | 0:51 | 1:06 | 1273.429 | 9656.143 | 1528 | 0 | 0 | 0 | 0 | 0 | 0 | 0 | 0 | 0 | 0 | 0 | 0 | 0 | 0 | 0 | 0 | 80.3 | 0 | 0 | 0 | 0 | 18.9 | 0 | 0 | 0 | 0 | 0 | 0 | 0 | 0 | 0 | 50.8 | 1572 | 7 | 404 | 0.04 | 0.09196 | 0.06337 | 0.00901 | 0.01332 | 0.00954 | 0.00331 | 0.0004 | 0.0002 | 0.00098 | 0.05842 | 0.0002 | 0.00402 | 0.00049 | 0.00063 | 0.04372 | 0.12907 | 0.0085 | 0.00971 | 0.02043 | 0.01044 | 0.00312 | 0.00043 | 0.0002 | 0.00088 | 0.042 | 0.00235 | 0.0057 | 0.00086 | 0.00027
2025-02-07 | B250760 | G-600-A | 0:52 | 1:15 | 2941.418 | 12901.43 | 1528 | 0 | 0 | 0 | 0 | 0 | 0 | 0 | 0 | 0 | 0 | 0 | 0 | 0 | 0 | 0 | 0 | 126.1 | 0 | 0 | 0 | 0 | 28.8 | 0 | 0 | 0 | 0 | 0 | 0 | 0 | 0 | 0 | 52.53333 | 1572 | 16 | 439 | 0.04404 | 0.10303 | 0.05237 | 0.00916 | 0.01043 | 0.01039 | 0.00275 | 0.0004 | 0.0002 | 0.00091 | 0.03915 | 0.00019 | 0.0045 | 0.00051 | 0.00054 | 0.041 | 0.14097 | 0.01 | 0.00928 | 0.02342 | 0.01256 | 0.00333 | 0.0004 | 0.0002 | 0.00115 | 0.03724 | 0.0017 | 0.00576 | 0.00033 | 0.00081
2025-02-07 | B250759 | G-600-A | 1:03 | 1:54 | 3395.935 | 12357.13 | 1528 | 0 | 0 | 0 | 0 | 0 | 0 | 0 | 0 | 0 | 0 | 0 | 0 | 0 | 0 | 0 | 0 | 94.5 | 0 | 0 | 0 | 0 | 18.9 | 0 | 0 | 0 | 0 | 0 | 0 | 0 | 0 | 0 | 63.11667 | 1569 | 20 | 544 | 0.04 | 0.11042 | 0.06373 | 0.00859 | 0.00248 | 0.00718 | 0.00307 | 0.0004 | 0.0002 | 0.00093 | 0.07567 | 0.00028 | 0.0046 | 0.00054 | 0.00063 | 0.04513 | 0.1456 | 0.00859 | 0.0075 | 0.01514 | 0.00938 | 0.00328 | 0.0004 | 0.0002 | 0.00133 | 0.0376 | 0.00174 | 0.006 | 0.00031 | 0.0004
2025-02-07 | A250783 | G-600-A | 0:35 | 0:51 | 1480.53 | 6172.471084 | 1528 | 0 | 44 | 0 | 0 | 0 | 0 | 60 | 0 | 0 | 0 | 0 | 0 | 0 | 0 | 0 | 0 | 125.6 | 0 | 0 | 0 | 0 | 15.9 | 0 | 0 | 0 | 0 | 0 | 0 | 0 | 0 | 0 | 35.7 | 1575 | 8 | 497 | 0.03909 | 0.0878 | 0.04943 | 0.01401 | 0.00893 | 0.00769 | 0.00222 | 0.0004 | 0.0002 | 0.00084 | 0.06428 | 0.00015 | 0.0047 | 0.00088 | 0.0002 | 0.0352 | 0.13065 | 0.00707 | 0.01587 | 0.02468 | 0.00616 | 0.00263 | 0.0004 | 0.0002 | 0.00087 | 0.0311 | 0.0021 | 0.0054 | 0.00044 | 0.0002
2025-02-07 | A250782 | G-600-A | 0:42 | 0:57 | 1839.788 | 9863.859 | 1528 | 0 | 46 | 0 | 0 | 0 | 0 | 100 | 0 | 0 | 0 | 0 | 0 | 0 | 0 | 0 | 0 | 123.7 | 0 | 0 | 0 | 0 | 16 | 0 | 0 | 0 | 0 | 0 | 0 | 0 | 0 | 0 | 41.4 | 1571 | 10 | 689 | 0.03905 | 0.09679 | 0.04803 | 0.01235 | 0.01489 | 0.01395 | 0.00284 | 0.0004 | 0.0002 | 0.00102 | 0.07351 | 0.00339 | 0.0049 | 0.00025 | 0.00077 | 0.0482 | 0.13304 | 0.00687 | 0.01454 | 0.02538 | 0.02024 | 0.00246 | 0.0004 | 0.0002 | 0.00105 | 0.038 | 0.0025 | 0.0055 | 0.0002 | 0.00067
2025-02-07 | A250781 | G-600-A | 0:56 | 1:16 | 3554.829 | 0 | 1528 | 0 | 20 | 0 | 0 | 0 | 0 | 0 | 0 | 0 | 0 | 0 | 0 | 0 | 0 | 0 | 0 | 110 | 0 | 0 | 0 | 0 | 0 | 0 | 0 | 0 | 0 | 0 | 0 | 0 | 0 | 0 | 56.15 | 1568 | 17 | 674
2025-02-07 | A250779 | G-600-A | 1:13 | 1:23 | 3949.511 | 16582.17 | 1528 | 0 | 20 | 0 | 0 | 0 | 0 | 0 | 0 | 0 | 0 | 0 | 0 | 0 | 0 | 0 | 0 | 98.1 | 0 | 0 | 0 | 0 | 17.5 | 0 | 0 | 0 | 0 | 0 | 0 | 0 | 0 | 0 | 72.6 | 1576 | 24 | 400 | 0.0482 | 0.0924 | 0.04888 | 0.01548 | 0.01189 | 0.00886 | 0.00225 | 0.0004 | 0.0002 | 0.00096 | 0.07201 | 0.00026 | 0.0047 | 0.00063 | 0.00028 | 0.04723 | 0.12469 | 0.00624 | 0.0155 | 0.02993 | 0.00891 | 0.00291 | 0.0004 | 0.0002 | 0.00059 | 0.03477 | 0.0021 | 0.0055 | 0.00029 | 0.00046
2025-02-07 | A250778 | G-600-A | 1:12 | 1:34 | 1055.283 | 13954.06 | 1528 | 0 | 56 | 0 | 0 | 0 | 0 | 0 | 0 | 0 | 0 | 0 | 0 | 0 | 0 | 0 | 22 | 83.2 | 0 | 0 | 0 | 0 | 16.4 | 0 | 0 | 0 | 0 | 0 | 0 | 0 | 0 | 0 | 78.91667 | 1584 | 12 | 533 | 0.03717 | 0.07818 | 0.04528 | 0.00822 | 0.01597 | 0.00746 | 0.00254 | 0.00044 | 0.0002 | 0.00105 | 0.05402 | 0.0003 | 0.00463 | 0.0002 | 0.00065 | 0.043 | 0.1142 | 0.00973 | 0.00946 | 0.02021 | 0.01221 | 0.00258 | 0.00062 | 0.0002 | 0.00107 | 0.046 | 0.002 | 0.0053 | 0.0005 | 0.00041
2025-02-07 | A250777 | G-600-A | 1:08 | 1:19 | 2518.402 | 0 | 1528 | 0 | 40 | 0 | 0 | 0 | 0 | 0 | 0 | 0 | 0 | 0 | 0 | 0 | 0 | 0 | 0 | 264 | 0 | 0 | 0 | 0 | 15 | 0 | 0 | 0 | 0 | 0 | 0 | 0 | 0 | 0 | 67.98333 | 1571 | 12 | 1255
2025-02-07 | A250776 | G-600-A | 0:36 | 0:44 | 2016.124 | 13637.81 | 1528 | 0 | 30 | 0 | 0 | 0 | 0 | 0 | 0 | 0 | 0 | 0 | 0 | 0 | 0 | 0 | 0 | 126.4 | 0 | 0 | 0 | 0 | 17.6 | 0 | 0 | 0 | 0 | 0 | 0 | 0 | 0 | 0 | 36.55 | 1572 | 13 | 447 | 0.03334 | 0.0934 | 0.055 | 0.00937 | 0.01292 | 0.00967 | 0.00242 | 0.0004 | 0.0002 | 0.00085 | 0.04118 | 0.00039 | 0.0047 | 0.00042 | 0.00026 | 0.03718 | 0.14249 | 0.0074 | 0.01047 | 0.02286 | 0.01093 | 0.00279 | 0.00049 | 0.0002 | 0.00086 | 0.02685 | 0.0017 | 0.0054 | 0.00046 | 0.00022
2025-02-07 | A250774 | G-600-A | 0:57 | 1:14 | 2251.354 | 15790.9 | 1528 | 0 | 0 | 0 | 0 | 0 | 0 | 0 | 0 | 0 | 0 | 0 | 0 | 0 | 0 | 0 | 0 | 177.7 | 0 | 0 | 0 | 0 | 18.4 | 0 | 0 | 0 | 0 | 0 | 0 | 0 | 0 | 0 | 57.11667 | 1571 | 13 | 957 | 0.04 | 0.0977 | 0.05857 | 0.0094 | 0.01308 | 0.01125 | 0.00239 | 0.00103 | 0.0002 | 0.00103 | 0.05956 | 0.00058 | 0.0049 | 0.0005 | 0.00031 | 0.03634 | 0.1412 | 0.008 | 0.01052 | 0.02069 | 0.00911 | 0.00268 | 0.0004 | 0.0002 | 0.00085 | 0.03678 | 0.00273 | 0.0055 | 0.00061 | 0.0002
2025-02-07 | A250773 | G-600-A | 1:03 | 1:17 | 2839.932 | 19037.79 | 1528 | 0 | 40 | 0 | 0 | 0 | 0 | 0 | 0 | 0 | 0 | 0 | 0 | 0 | 0 | 0 | 0 | 107 | 0 | 0 | 0 | 0 | 18.6 | 0 | 0 | 0 | 0 | 0 | 0 | 0 | 0 | 0 | 62.93333 | 1571 | 16 | 654 | 0.03958 | 0.08793 | 0.0625 | 0.00604 | 0.01175 | 0.01362 | 0.00236 | 0.0004 | 0.0002 | 0.00087 | 0.03721 | 0.00174 | 0.0049 | 0.00095 | 0.00025 | 0.04547 | 0.18203 | 0.00366 | 0.0069 | 0.0278 | 0.01325 | 0.00273 | 0.0004 | 0.0002 | 0.00084 | 0.03051 | 0.0015 | 0.0055 | 0.00064 | 0.00023
2025-02-01 | B250633 | G-600-A | 0:53 | 1:17 | 2828.171 | 15331.61 | 1528 | 0 | 0 | 0 | 0 | 0 | 0 | 0 | 0 | 0 | 0 | 0 | 0 | 0 | 0 | 0 | 0 | 108 | 0 | 0 | 0 | 0 | 17.2 | 0 | 0 | 0 | 0 | 0 | 0 | 0 | 0 | 0 | 52.36667 | 1569 | 17 | 265 | 0.045 | 0.11636 | 0.04923 | 0.01591 | 0.00386 | 0.00822 | 0.00264 | 0.0004 | 0.0002 | 0.00074 | 0.04737 | 0.00039 | 0.0048 | 0.00086 | 0.0002 | 0.042 | 0.14253 | 0.00704 | 0.019 | 0.02194 | 0.00812 | 0.00279 | 0.0004 | 0.0002 | 0.00087 | 0.038 | 0.0021 | 0.0057 | 0.00088 | 0.0002
2025-02-01 | B250634 | G-600-A | 0:54 | 1:06 | 2345.015 | 26057.19 | 1528 | 0 | 0 | 0 | 0 | 0 | 0 | 0 | 0 | 0 | 0 | 0 | 0 | 0 | 0 | 0 | 0 | 141.6 | 0 | 0 | 0 | 0 | 17.3 | 0 | 0 | 0 | 0 | 0 | 0 | 0 | 0 | 0 | 53.56667 | 1571 | 13 | 343 | 0.03494 | 0.10864 | 0.04403 | 0.01186 | 0.00509 | 0.01187 | 0.00273 | 0.00048 | 0.0002 | 0.00082 | 0.07804 | 0.00091 | 0.0045 | 0.00076 | 0.0002 | 0.03249 | 0.13357 | 0.00639 | 0.01408 | 0.01838 | 0.0128 | 0.0028 | 0.0004 | 0.0002 | 0.00095 | 0.03011 | 0.00159 | 0.0054 | 0.00053 | 0.0002
2025-02-01 | B250635 | G-600-A | 0:46 | 1:05 | 3305.71 | 16547.85 | 1528 | 0 | 0 | 0 | 0 | 0 | 0 | 0 | 0 | 0 | 0 | 0 | 0 | 0 | 0 | 0 | 0 | 26.7 | 0 | 0 | 0 | 0 | 15.5 | 0 | 0 | 0 | 0 | 0 | 0 | 0 | 0 | 0 | 47.1 | 1572 | 19 | 327 | 0.03113 | 0.1056 | 0.0316 | 0.01112 | 0.01675 | 0.00741 | 0.00418 | 0.0004 | 0.0002 | 0.00095 | 0.05823 | 0.00019 | 0.0046 | 0.0002 | 0.00032 | 0.03825 | 0.11877 | 0.00672 | 0.01535 | 0.02323 | 0.0086 | 0.00277 | 0.0004 | 0.0002 | 0.00095 | 0.0354 | 0.00181 | 0.0053 | 0.00055 | 0.00022
2025-02-01 | B250636 | G-600-A | 0:51 | 1:03 | 1375.498 | 11311.38 | 1528 | 0 | 0 | 0 | 0 | 0 | 0 | 0 | 0 | 0 | 0 | 0 | 0 | 0 | 0 | 0 | 0 | 197.3 | 0 | 0 | 0 | 0 | 20.8 | 0 | 0 | 0 | 0 | 0 | 0 | 0 | 0 | 0 | 51.01667 | 1577 | 8 | 553 | 0.02972 | 0.07037 | 0.05004 | 0.01435 | 0.00726 | 0.0091 | 0.00286 | 0.0004 | 0.0002 | 0.00068 | 0.02961 | 0.00022 | 0.0049 | 0.001 | 0.0002 | 0.03567 | 0.13955 | 0.00528 | 0.01798 | 0.02424 | 0.01288 | 0.00287 | 0.0004 | 0.0002 | 0.00099 | 0.03436 | 0.00254 | 0.0055 | 0.00103 | 0.00032
2025-02-07 | A250772 | G-600-A | 0:43 | 0:58 | 3391.52 | 15212.31 | 1528 | 0 | 0 | 0 | 0 | 0 | 0 | 30 | 0 | 0 | 0 | 0 | 0 | 0 | 0 | 0 | 0 | 132.2 | 0 | 0 | 0 | 0 | 18.9 | 0 | 0 | 0 | 0 | 0 | 0 | 0 | 0 | 0 | 43.46667 | 1584 | 19 | 741 | 0.03317 | 0.1149 | 0.04947 | 0.01056 | 0.00984 | 0.00993 | 0.00258 | 0.0004 | 0.0002 | 0.00077 | 0.00216 | 0.00018 | 0.0047 | 0.00044 | 0.00025 | 0.044 | 0.13644 | 0.0065 | 0.01195 | 0.02634 | 0.01363 | 0.00303 | 0.0004 | 0.0002 | 0.00107 | 0.02306 | 0.00209 | 0.0054 | 0.00053 | 0.00071
2025-02-07 | A250770 | G-600-A | 0:51 | 1:02 | 1922.052 | 11221.47 | 1528 | 0 | 70 | 0 | 0 | 0 | 0 | 0 | 0 | 0 | 0 | 0 | 100.9 | 0 | 0 | 0 | 0 | 184.9 | 0 | 0 | 0 | 0 | 0 | 0 | 0 | 0 | 0 | 0 | 0 | 0 | 0 | 0 | 50.75 | 1569 | 11 | 809 | 0.03 | 0.06009 | 0.05139 | 0.00805 | 0.0066 | 0.00932 | 0.00291 | 0.0004 | 0.0002 | 0.00087 | 0.02672 | 9e-05 | 0.0046 | 0.0005 | 0.00069 | 0.03372 | 0.12799 | 0.00718 | 0.00918 | 0.01606 | 0.00899 | 0.00254 | 0.0004 | 0.0002 | 0.00083 | 0.038 | 0.00224 | 0.0053 | 0.00051 | 0.00026
2025-02-07 | A250769 | G-600-A | 0:59 | 1:21 | 1816.079 | 11487.32 | 1528 | 0 | 0 | 0 | 0 | 0 | 0 | 50 | 0 | 0 | 0 | 0 | 0 | 0 | 0 | 0 | 0 | 166.5 | 0 | 0 | 0 | 0 | 18.2 | 0 | 0 | 0 | 0 | 0 | 0 | 0 | 0 | 0 | 58.95 | 1574 | 16 | 669 | 0.03825 | 0.09107 | 0.04681 | 0.00836 | 0.00574 | 0.00744 | 0.00319 | 0.0004 | 0.0002 | 0.00087 | 0.00204 | 0.00042 | 0.0048 | 0.00033 | 0.00068 | 0.03835 | 0.13684 | 0.00861 | 0.0104 | 0.01777 | 0.01232 | 0.00341 | 0.0004 | 0.0002 | 0.00095 | 0.03026 | 0.00147 | 0.0059 | 0.0002 | 0.00072
2025-02-01 | C250619 | G-600-A | 1:44 | 2:51 | 6184.295 | 509.9482 | 1528 | 0 | 0 | 0 | 0 | 0 | 0 | 0 | 0 | 0 | 0 | 0 | 0 | 0 | 0 | 0 | 0 | 214.1 | 0 | 0 | 0 | 0 | 22.4 | 0 | 0 | 0 | 0 | 0 | 0 | 0 | 0 | 0 | 104.65 | 1597 | 34 | 364 | 0.03511 | 0.10547 | 0.02888 | 0.00631 | 0.00335 | 0.00991 | 0.00298 | 0.00071 | 0.0002 | 0.00085 | 0.05925 | 0.00044 | 0.0048 | 0.0003 | 0.0002 | 0.04027 | 0.13803 | 0.00713 | 0.01433 | 0.01677 | 0.01202 | 0.00393 | 0.0004 | 0.0002 | 0.01181 | 0.03078 | 0.00168 | 0.0055 | 0.00058 | 0.00075
2025-02-06 | D250771 | G-600-A | 0:00 | 2:25 | 34.35098 | 51.04665812 | 1528 | 0 | 0 | 0 | 0 | 0 | 0 | 0 | 0 | 0 | 0 | 0 | 0 | 0 | 0 | 0 | 0 | 155 | 0 | 0 | 0 | 0 | 17 | 0 | 0 | 0 | 0 | 0 | 0 | 0 | 0 | 0 | 0.3666667 |  | 0 | 800
2025-02-06 | D250770 | G-600-A | 1:42 | 2:39 | 9915.969 | 44271.24 | 1528 | 0 | 0 | 0 | 0 | 0 | 0 | 0 | 0 | 0 | 0 | 0 | 0 | 0 | 0 | 0 | 0 | 225.5 | 0 | 0 | 0 | 0 | 18.6 | 0 | 0 | 0 | 0 | 0 | 0 | 0 | 0 | 0 | 101.9667 |  | 52 | 802 | 0.03486 | 0.12937 | 0.04732 | 0.00865 | 0.00469 | 0.00928 | 0.00288 | 0.00043 | 0.0002 | 0.00071 | 0.00531 | 0.00017 | 0.0047 | 0.00025 | 0.00039 | 0.04 | 0.15713 | 0.0074 | 0.01071 | 0.01872 | 0.01522 | 0.00305 | 0.00095 | 0.0002 | 0.00081 | 0.039 | 0.00151 | 0.0055 | 0.00034 | 0.00073
2025-02-06 | D250761 | G-600-A | 0:01 | 2:45 | 0 |  | 1528 | 0 | 0 | 50 | 0 | 0 | 0 | 0 | 0 | 0 | 0 | 0 | 0 | 0 | 0 | 0 | 0 | 0 | 0 | 0 | 0 | 0 | 0 | 0 | 0 | 0 | 0 | 0 | 0 | 0 | 0 | 0 | 0.2833333 |  |  | 600 | 0.051 | 0.5305 | 0.00634 | 0.01612 | 0.11719 | 0.01491 | 0.0041 | 0.00073 | 0.0002 | 0.00165 | 0.0321 | 0.00127 | 0.00581 | 0.0002 | 0.01018 | 0.051 | 0.5305 | 0.00634 | 0.01612 | 0.11719 | 0.01491 | 0.0041 | 0.00073 | 0.0002 | 0.00165 | 0.0321 | 0.00127 | 0.00581 | 0.0002 | 0.01018
2025-02-06 | D250760 | G-600-A | 0:09 | 3:25 |  |  | 1528 | 0 | 0 | 65 | 0 | 0 | 0 | 0 | 0 | 0 | 0 | 0 | 0 | 0 | 0 | 0 | 0 | 0 | 0 | 0 | 0 | 0 | 0 | 0 | 0 | 0 | 0 | 0 | 0 | 0 | 0 | 0 | 9.433333 |  |  | 600
2025-02-06 | D250759 | G-600-A | 0:00 | 3:09 | 0 |  | 1528 | 0 | 0 | 0 | 0 | 0 | 0 | 0 | 0 | 0 | 0 | 0 | 0 | 0 | 0 | 0 | 0 | 0 | 0 | 0 | 0 | 0 | 0 | 0 | 0 | 0 | 0 | 0 | 0 | 0 | 0 | 0 | 0.75 |  |  | 500
2025-02-06 | D250758 | G-600-A | 0:01 | 4:08 | 0 |  | 1528 | 0 | 0 | 0 | 0 | 0 | 0 | 0 | 0 | 0 | 0 | 0 | 0 | 0 | 0 | 0 | 0 | 0 | 0 | 0 | 0 | 0 | 0 | 0 | 0 | 0 | 0 | 0 | 0 | 0 | 0 | 0 | 0.3333333 |  |  | 500 | 0.04214 | 0.1121 | 0.0083 | 0.01997 | 0.0314 | 0.01557 | 0.00391 | 0.0004 | 0.0002 | 0.00108 | 0.03373 | 0.0015 | 0.0057 | 0.0002 | 0.00091 | 0.04214 | 0.1121 | 0.0083 | 0.01997 | 0.0314 | 0.01557 | 0.00391 | 0.0004 | 0.0002 | 0.00108 | 0.03373 | 0.0015 | 0.0057 | 0.0002 | 0.00091
2025-02-06 | D250757 | G-600-A | 0:00 | 5:03 |  |  | 1528 | 0 | 0 | 0 | 0 | 0 | 0 | 0 | 0 | 0 | 0 | 0 | 0 | 0 | 0 | 0 | 0 | 0 | 0 | 0 | 0 | 0 | 0 | 0 | 0 | 0 | 0 | 0 | 0 | 0 | 0 | 0 | 0.05 |  |  | 500 | 0.045 | 0.12896 | 0.00721 | 0.019 | 0.0221 | 0.0153 | 0.00381 | 0.0004 | 0.0002 | 0.00109 | 0.03 | 0.00137 | 0.0058 | 0.00025 | 0.00115 | 0.045 | 0.12896 | 0.00721 | 0.019 | 0.0221 | 0.0153 | 0.00381 | 0.0004 | 0.0002 | 0.00109 | 0.03 | 0.00137 | 0.0058 | 0.00025 | 0.00115
2025-02-06 | D250756 | G-600-A | 0:00 | 5:58 | 0 |  | 1528 | 0 | 0 | 0 | 0 | 0 | 0 | 0 | 0 | 0 | 0 | 0 | 0 | 0 | 0 | 0 | 0 | 0 | 0 | 0 | 0 | 0 | 0 | 0 | 0 | 0 | 0 | 0 | 0 | 0 | 0 | 0 | 0.06666667 |  |  | 500
2025-02-06 | D250755 | G-600-A | 0:01 | 1:46 |  |  | 1528 | 0 | 0 | 0 | 0 | 0 | 0 | 60 | 0 | 0 | 0 | 0 | 0 | 0 | 0 | 0 | 0 | 144 | 0 | 0 | 0 | 0 | 18 | 0 | 0 | 0 | 0 | 0 | 0 | 0 | 0 | 0 | 1.016667 |  |  | 500 | 0.03771 | 0.13076 | 0.00624 | 0.01576 | 0.02392 | 0.00957 | 0.00394 | 0.0004 | 0.0002 | 0.00097 | 0.03058 | 0.00163 | 0.0054 | 0.00021 | 0.00099 | 0.03771 | 0.13076 | 0.00624 | 0.01576 | 0.02392 | 0.00957 | 0.00394 | 0.0004 | 0.0002 | 0.00097 | 0.03058 | 0.00163 | 0.0054 | 0.00021 | 0.00099
2025-02-06 | D250754 | G-600-A | 0:42 | 0:54 | 1447.973 | 3140.417 | 1528 | 0 | 0 | 0 | 0 | 0 | 0 | 0 | 0 | 0 | 0 | 0 | 0 | 0 | 0 | 0 | 66 | 44.6 | 0 | 0 | 0 | 0 | 19.9 | 0 | 0 | 0 | 0 | 0 | 0 | 0 | 0 | 0 | 41.63333 | 1571 | 9 | 444 | 0.04118 | 0.09266 | 0.08085 | 0.00915 | 0.0173 | 0.01113 | 0.00349 | 0.0004 | 0.0002 | 0.00092 | 0.06579 | 0.00031 | 0.0044 | 0.00034 | 0.0002 | 0.038 | 0.102 | 0.0075 | 0.01017 | 0.02699 | 0.01216 | 0.00421 | 0.0004 | 0.0002 | 0.00097 | 0.02728 | 0.0018 | 0.0055 | 0.00024 | 0.00111
2025-02-06 | D250753 | G-600-A | 0:42 | 0:50 | 2955.879 | 53.40566164 | 1528 | 0 | 0 | 0 | 0 | 0 | 0 | 60 | 0 | 0 | 0 | 0 | 0 | 0 | 0 | 0 | 0 | 111.3 | 0 | 0 | 0 | 0 | 21.1 | 0 | 0 | 0 | 0 | 0 | 0 | 0 | 0 | 0 | 43.4 | 1572 | 16 | 779 | 0.03438 | 0.10878 | 0.05745 | 0.01153 | 0.01509 | 0.01088 | 0.00361 | 0.0004 | 0.0002 | 0.00084 | 0.04273 | 0.00021 | 0.0046 | 0.00021 | 0.0002 | 0.04094 | 0.12216 | 0.00532 | 0.01189 | 0.03424 | 0.0144 | 0.00402 | 0.0004 | 0.0002 | 0.00113 | 0.02575 | 0.0018 | 0.00575 | 0.00026 | 0.00093
2025-02-01 | C250631 | G-600-A | 1:35 | 2:20 | 2177.466 | 8215.557 | 1528 | 0 | 0 | 0 | 0 | 0 | 0 | 50 | 0 | 0 | 0 | 0 | 0 | 0 | 0 | 0 | 0 | 100.8 | 0 | 0 | 0 | 0 | 17 | 0 | 0 | 0 | 0 | 0 | 0 | 0 | 0 | 0 | 94.58333 | 1570 | 31 | 457 | 0.052 | 0.15068 | 0.02 | 0.01066 | 0.00498 | 0.01698 | 0.00355 | 0.0004 | 0.0002 | 0.00105 | 0.00353 | 0.0001 | 0.0048 | 0.00083 | 0.00033 | 0.051 | 0.15074 | 0.007 | 0.011 | 0.02156 | 0.01554 | 0.00328 | 0.0006 | 0.0002 | 0.00289 | 0.02857 | 0.0013 | 0.0053 | 0.00064 | 0.0002
2025-02-06 | D250752 | G-600-A | 0:47 | 0:56 | 514.2633 | 15152.54 | 1528 | 0 | 0 | 0 | 0 | 0 | 0 | 60 | 0 | 0 | 0 | 0 | 0 | 0 | 0 | 0 | 0 | 101.5 | 0 | 0 | 0 | 0 | 20.3 | 0 | 0 | 0 | 0 | 0 | 0 | 0 | 0 | 0 | 46.75 | 1574 | 11 | 457 | 0.03523 | 0.09475 | 0.06196 | 0.0065 | 0.01625 | 0.01014 | 0.00374 | 0.0004 | 0.0002 | 0.00088 | 0.06473 | 0.00021 | 0.0042 | 0.00037 | 0.0002 | 0.04294 | 0.13061 | 0.00649 | 0.00776 | 0.02328 | 0.01116 | 0.00396 | 0.0004 | 0.0002 | 0.00081 | 0.03267 | 0.00254 | 0.0055 | 0.00043 | 0.0002
2025-02-06 | D250751 | G-600-A | 0:54 | 1:07 | 3066.607 | 65.66388878 | 1528 | 0 | 40 | 0 | 0 | 0 | 0 | 60 | 0 | 0 | 0 | 0 | 0 | 0 | 0 | 0 | 0 | 104 | 0 | 0 | 0 | 0 | 19.6 | 0 | 0 | 0 | 0 | 0 | 0 | 0 | 0 | 0 | 53.91667 | 1572 | 16 | 430 | 0.03614 | 0.0926 | 0.05637 | 0.015 | 0.00908 | 0.00866 | 0.00284 | 0.0004 | 0.0002 | 0.00082 | 0.04069 | 0.00016 | 0.0045 | 0.00058 | 0.00058 | 0.03712 | 0.12337 | 0.00719 | 0.01548 | 0.02498 | 0.01074 | 0.00369 | 0.0004 | 0.0002 | 0.00109 | 0.0253 | 0.0019 | 0.0058 | 0.00036 | 0.00102
2025-02-06 | C250740 | G-600-A | 1:40 | 1:53 | 3202.685 | 106.242 | 1528 | 0 | 0 | 0 | 0 | 0 | 0 | 0 | 0 | 0 | 0 | 0 | 0 | 0 | 0 | 0 | 110 | 29.4 | 0 | 0 | 0 | 0 | 24.7 | 0 | 0 | 0 | 0 | 0 | 0 | 0 | 0 | 0 | 99.96667 | 1598 | 32 | 627 | 0.03546 | 0.10068 | 0.0423 | 0.0078 | 0.00463 | 0.00703 | 0.00315 | 0.0008 | 0.0002 | 0.00074 | 0.05173 | 0.00027 | 0.0047 | 0.00055 | 0.00055 | 0.04 | 0.12766 | 0.0074 | 0.00874 | 0.01722 | 0.00737 | 0.00361 | 0.00068 | 0.0002 | 0.0014 | 0.035 | 0.0024 | 0.0054 | 0.00055 | 0.0007
2025-02-06 | C250728 | G-600-A | 0:52 | 1:11 | 3360.821 | 45.87641926 | 1528 | 0 | 0 | 0 | 0 | 0 | 0 | 50 | 0 | 0 | 0 | 0 | 0 | 0 | 0 | 0 | 110 | 2.4 | 0 | 0 | 0 | 0 | 19.7 | 0 | 0 | 0 | 0 | 0 | 10 | 0 | 0 | 0 | 51.75 | 1576 | 18 | 521 | 0.0331 | 0.09467 | 0.04359 | 0.02211 | 0.00826 | 0.00911 | 0.00283 | 0.0004 | 0.0002 | 0.00082 | 0.03149 | 0.00047 | 0.0048 | 0.00034 | 0.00052 | 0.038 | 0.12557 | 0.007 | 0.0221 | 0.022 | 0.01014 | 0.00344 | 0.0004 | 0.0002 | 0.00142 | 0.03821 | 0.0023 | 0.0055 | 0.00039 | 0.00089
2025-02-01 | C250636 | G-600-A | 0:47 | 0:59 | 2049.654 | 15943.28 | 1528 | 0 | 0 | 0 | 0 | 0 | 0 | 70 | 0 | 0 | 0 | 0 | 0 | 0 | 0 | 0 | 0 | 131.5 | 0 | 0 | 0 | 0 | 15.8 | 0 | 0 | 0 | 0 | 0 | 0 | 0 | 0 | 0 | 47.05 | 1573 | 11 | 398 | 0.03381 | 0.09206 | 0.05124 | 0.01152 | 0.00444 | 0.00926 | 0.00294 | 0.0004 | 0.0002 | 0.00074 | 0.04504 | 0.00046 | 0.0048 | 0.0009 | 0.0002 | 0.03111 | 0.11952 | 0.0068 | 0.01329 | 0.01158 | 0.01087 | 0.00299 | 0.0004 | 0.0002 | 0.0008 | 0.03202 | 0.00336 | 0.0053 | 0.00098 | 0.0002
2025-02-01 | C250637 | G-600-A | 0:46 | 1:32 | 3615.405 | 14147.6 | 1528 | 0 | 0 | 0 | 0 | 0 | 0 | 0 | 0 | 0 | 0 | 0 | 0 | 0 | 0 | 0 | 0 | 73.7 | 0 | 0 | 0 | 0 | 17.9 | 0 | 0 | 0 | 0 | 0 | 0 | 0 | 0 | 0 | 46.46667 | 1581 | 19 | 272 | 0.046 | 0.11899 | 0.03969 | 0.01298 | 0.004 | 0.00765 | 0.00286 | 0.00117 | 0.0002 | 0.0008 | 0.14148 | 0.00056 | 0.0044 | 0.00086 | 0.0002 | 0.052 | 0.13927 | 0.00666 | 0.01543 | 0.01471 | 0.00775 | 0.00279 | 0.0004 | 0.0002 | 0.00085 | 0.03759 | 0.0023 | 0.0057 | 0.00096 | 0.0002
2025-02-06 | C250727 | G-600-A | 0:46 | 1:02 | 2152.954 | 62.59167926 | 1528 | 0 | 0 | 0 | 0 | 0 | 0 | 50 | 0 | 0 | 0 | 0 | 0 | 0 | 0 | 0 | 44 | 0 | 0 | 0 | 0 | 0 | 20.4 | 0 | 0 | 0 | 0 | 0 | 10 | 0 | 0 | 0 | 45.91667 | 1550 | 11 | 434 | 0.0421 | 0.18879 | 0.05745 | 0.01609 | 0.01641 | 0.01444 | 0.00283 | 0.0004 | 0.0002 | 0.00109 | 0.02807 | 0.00031 | 0.00487 | 0.00044 | 0.00081 | 0.03937 | 0.20464 | 0.0073 | 0.01715 | 0.02122 | 0.01046 | 0.00317 | 0.0004 | 0.0002 | 0.00101 | 0.03136 | 0.00243 | 0.0057 | 0.00049 | 0.00052
2025-02-01 | C250639 | G-600-A | 0:49 | 1:02 | 2088.567 | 7630.173 | 1528 | 0 | 0 | 0 | 0 | 0 | 0 | 60 | 0 | 0 | 0 | 0 | 0 | 0 | 0 | 0 | 0 | 47.3 | 0 | 0 | 0 | 0 | 14.8 | 0 | 0 | 0 | 0 | 0 | 0 | 0 | 0 | 0 | 48.65 | 1573 | 12 | 268 | 0.04499 | 0.11254 | 0.03 | 0.00918 | 0.01054 | 0.00709 | 0.00354 | 0.0004 | 0.0002 | 0.00089 | 0.0822 | 0.00015 | 0.0048 | 0.00049 | 0.00044 | 0.04369 | 0.1276 | 0.00562 | 0.01261 | 0.02081 | 0.00683 | 0.00289 | 0.0004 | 0.0002 | 0.00087 | 0.03247 | 0.00188 | 0.0055 | 0.00083 | 0.0002
2025-02-06 | C250726 | G-600-A | 0:49 | 1:04 | 2676.169 | 1128.15 | 1528 | 0 | 0 | 0 | 0 | 0 | 0 | 60 | 0 | 0 | 0 | 0 | 0 | 0 | 0 | 0 | 0 | 70.4 | 0 | 0 | 0 | 0 | 19.7 | 0 | 0 | 0 | 0 | 0 | 0 | 0 | 0 | 0 | 48.96667 | 1570 | 14 | 224 | 0.03939 | 0.09841 | 0.0521 | 0.01758 | 0.01417 | 0.0114 | 0.0031 | 0.00047 | 0.0002 | 0.00093 | 0.05308 | 0.00019 | 0.0044 | 0.00051 | 0.00051 | 0.04401 | 0.12645 | 0.00755 | 0.01777 | 0.02933 | 0.0133 | 0.00421 | 0.0004 | 0.0002 | 0.00109 | 0.03332 | 0.0021 | 0.00581 | 0.0002 | 0.00104
2025-02-06 | C250725 | G-600-A | 0:44 | 1:01 | 1895.778 | 57.56920928 | 1528 | 0 | 40 | 0 | 0 | 0 | 0 | 0 | 0 | 0 | 0 | 0 | 0 | 0 | 0 | 0 | 66 | 22 | 0 | 0 | 0 | 0 | 19.6 | 0 | 0 | 0 | 0 | 0 | 0 | 0 | 0 | 0 | 44.55 | 1569 | 10 | 626 | 0.04296 | 0.09772 | 0.06184 | 0.02307 | 0.01123 | 0.02656 | 0.00276 | 0.0004 | 0.00051 | 0.00167 | 0.0569 | 0.00018 | 0.00414 | 0.00081 | 0.00209 | 0.04 | 0.13106 | 0.00647 | 0.022 | 0.0258 | 0.00851 | 0.00368 | 0.0004 | 0.0002 | 0.00103 | 0.039 | 0.00163 | 0.0053 | 0.00027 | 0.00113
2025-02-06 | C250724 | G-600-A | 0:52 | 1:09 | 2262.205 | 2249.593 | 1528 | 0 | 0 | 0 | 0 | 0 | 0 | 60 | 0 | 0 | 0 | 0 | 0 | 0 | 0 | 0 | 0 | 77.5 | 0 | 0 | 0 | 0 | 18.7 | 0 | 0 | 0 | 0 | 0 | 0 | 0 | 0 | 0 | 52.26667 | 1570 | 12 | 619 | 0.04083 | 0.10284 | 0.05232 | 0.01888 | 0.01119 | 0.00921 | 0.00286 | 0.0004 | 0.0002 | 0.00076 | 0.08255 | 0.00012 | 0.0044 | 0.00044 | 0.00041 | 0.04318 | 0.1274 | 0.00596 | 0.0185 | 0.02231 | 0.01251 | 0.00386 | 0.0004 | 0.0002 | 0.00105 | 0.0245 | 0.0015 | 0.0055 | 0.00021 | 0.00076
2025-02-06 | C250723 | G-600-A | 0:46 | 1:07 | 2131.708 | 78.76449073 | 1528 | 0 | 0 | 0 | 0 | 0 | 0 | 40 | 0 | 0 | 0 | 0 | 0 | 0 | 0 | 0 | 0 | 84.9 | 0 | 0 | 0 | 0 | 19.6 | 0 | 0 | 0 | 0 | 0 | 0 | 0 | 0 | 0 | 45.68333 | 1570 | 11 | 499 | 0.04274 | 0.10266 | 0.0502 | 0.0135 | 0.01161 | 0.01382 | 0.00282 | 0.0004 | 0.0002 | 0.0009 | 0.06547 | 0.00024 | 0.0044 | 0.00054 | 0.0002 | 0.042 | 0.13247 | 0.00629 | 0.01321 | 0.03467 | 0.01525 | 0.0037 | 0.0004 | 0.0002 | 0.00116 | 0.03255 | 0.0015 | 0.00551 | 0.00033 | 0.00085
2025-02-06 | C250722 | G-600-A | 0:00 | 2:05 | 0 |  | 1528 | 0 | 0 | 0 | 0 | 0 | 0 | 60 | 0 | 0 | 0 | 0 | 0 | 0 | 0 | 0 | 0 | 130 | 0 | 0 | 0 | 0 | 20 | 0 | 0 | 0 | 0 | 0 | 0 | 0 | 0 | 0 | 0.08333333 |  |  | 444 | 0.04354 | 0.13387 | 0.00624 | 0.023 | 0.02268 | 0.01169 | 0.00367 | 0.0004 | 0.0002 | 0.00094 | 0.03109 | 0.00141 | 0.0056 | 0.00039 | 0.00084 | 0.04354 | 0.13387 | 0.00624 | 0.023 | 0.02268 | 0.01169 | 0.00367 | 0.0004 | 0.0002 | 0.00094 | 0.03109 | 0.00141 | 0.0056 | 0.00039 | 0.00084
2025-02-06 | C250721 | G-600-A | 0:02 | 1:32 |  |  | 1528 | 0 | 0 | 0 | 0 | 0 | 0 | 60 | 0 | 0 | 0 | 0 | 0 | 0 | 0 | 0 | 0 | 85 | 0 | 0 | 0 | 0 | 20 | 0 | 0 | 0 | 0 | 0 | 0 | 0 | 0 | 0 | 1.533333 |  |  | 350 | 0.049 | 0.13958 | 0.00531 | 0.01421 | 0.03004 | 0.01461 | 0.00405 | 0.0004 | 0.0002 | 0.00115 | 0.03487 | 0.002 | 0.0056 | 0.00034 | 0.00084 | 0.049 | 0.13958 | 0.00531 | 0.01421 | 0.03004 | 0.01461 | 0.00405 | 0.0004 | 0.0002 | 0.00115 | 0.03487 | 0.002 | 0.0056 | 0.00034 | 0.00084
2025-02-06 | C250720 | G-600-A | 0:11 | 1:26 |  |  | 1528 | 0 | 0 | 0 | 0 | 0 | 0 | 0 | 0 | 0 | 0 | 0 | 0 | 0 | 0 | 0 | 0 | 0 | 0 | 0 | 0 | 0 | 0 | 0 | 0 | 0 | 0 | 0 | 0 | 0 | 0 | 0 | 11.06667 |  |  | 0 | 0.042 | 0.14012 | 0.00578 | 0.019 | 0.01965 | 0.0121 | 0.00428 | 0.0004 | 0.0002 | 0.00103 | 0.02295 | 0.00202 | 0.0055 | 0.00045 | 0.00104 | 0.042 | 0.14012 | 0.00578 | 0.019 | 0.01965 | 0.0121 | 0.00428 | 0.0004 | 0.0002 | 0.00103 | 0.02295 | 0.00202 | 0.0055 | 0.00045 | 0.00104
2025-02-06 | C250719 | G-600-A | 0:22 | 1:27 | 0 |  | 1528 | 0 | 0 | 0 | 0 | 0 | 0 | 0 | 0 | 0 | 0 | 0 | 0 | 0 | 0 | 0 | 0 | 0 | 0 | 0 | 0 | 0 | 0 | 0 | 0 | 0 | 0 | 0 | 0 | 0 | 0 | 0 | 21.66667 |  |  | 0 | 0.03659 | 0.11959 | 0.00597 | 0.01899 | 0.02196 | 0.01287 | 0.00279 | 0.0004 | 0.0002 | 0.00081 | 0.01609 | 0.00023 | 0.005 | 0.00055 | 0.0002 | 0.03875 | 0.141 | 0.00649 | 0.01946 | 0.02964 | 0.01898 | 0.00359 | 0.0004 | 0.0002 | 0.00116 | 0.03251 | 0.00158 | 0.0056 | 0.00031 | 0.00098
2025-02-06 | C250718 | G-600-A | 0:46 | 0:56 | 0 | 866.6582 | 1528 | 0 | 39 | 0 | 0 | 0 | 0 | 0 | 0 | 0 | 0 | 0 | 0 | 0 | 0 | 0 | 0 | 79.5 | 0 | 0 | 0 | 0 | 20.3 | 0 | 0 | 0 | 0 | 0 | 0 | 0 | 0 | 0 | 46.23333 | 1572 | 13 | 544 | 0.03572 | 0.0937 | 0.05035 | 0.01307 | 0.0148 | 0.00762 | 0.00299 | 0.00076 | 0.0002 | 0.00093 | 0.0808 | 0.00056 | 0.0046 | 0.00048 | 0.00063 | 0.03814 | 0.13659 | 0.0076 | 0.01508 | 0.01894 | 0.00724 | 0.00305 | 0.0004 | 0.0002 | 0.00082 | 0.03308 | 0.002 | 0.0055 | 0.00037 | 0.00068
2025-02-06 | C250717 | G-600-A | 1:34 | 2:05 | 990.1978 | 56.18944303 | 1528 | 0 | 43 | 0 | 0 | 0 | 0 | 0 | 0 | 0 | 0 | 0 | 0 | 0 | 0 | 0 | 0 | 78.8 | 0 | 0 | 0 | 0 | 0 | 0 | 0 | 0 | 0 | 0 | 0 | 0 | 0 | 0 | 93.38333 | 1626 | 24 | 228 | 0.03423 | 0.09359 | 0.0408 | 0.02026 | 0.00927 | 0.00956 | 0.00332 | 0.0004 | 0.0002 | 0.00068 | 0.05626 | 0.00034 | 0.0047 | 0.00032 | 0.00079 | 0.044 | 0.13197 | 0.00562 | 0.02434 | 0.01738 | 0.01603 | 0.00368 | 0.0004 | 0.0002 | 0.00105 | 0.02198 | 0.00177 | 0.0058 | 0.00052 | 0.00118
2025-02-06 | B250750 | G-600-A | 1:08 | 1:21 | 3260.432 | 24880.71 | 1528 | 0 | 30 | 0 | 0 | 0 | 0 | 0 | 0 | 0 | 0 | 0 | 0 | 0 | 0 | 0 | 0 | 173.2 | 0 | 0 | 0 | 0 | 17.5 | 0 | 0 | 0 | 0 | 0 | 20 | 0 | 0 | 0 | 68.18333 | 1574 | 20 | 669 | 0.03614 | 0.07964 | 0.06434 | 0.00812 | 0.01467 | 0.00991 | 0.00411 | 0.00042 | 0.0002 | 0.00081 | 0.0105 | 0.00018 | 0.0048 | 0.00063 | 0.00057 | 0.039 | 0.13087 | 0.0074 | 0.00922 | 0.02535 | 0.01301 | 0.00451 | 0.00112 | 0.0002 | 0.00077 | 0.03202 | 0.0025 | 0.0054 | 0.00027 | 0.00083
2025-02-01 | D250659 | G-600-A | 1:41 | 2:27 | 5404.69 | 43066.99 | 1528 | 0 | 0 | 0 | 0 | 0 | 0 | 0 | 0 | 0 | 0 | 0 | 0 | 0 | 0 | 0 | 22 | 164.2 | 0 | 0 | 0 | 0 | 23 | 0 | 0 | 0 | 0 | 0 | 0 | 0 | 0 | 0 | 101.2667 | 1595 | 29 | 504 | 0.03428 | 0.11659 | 0.038 | 0.00801 | 0.00467 | 0.01394 | 0.00283 | 0.0004 | 0.0002 | 0.00097 | 0.00939 | 0.00025 | 0.00456 | 0.00053 | 0.0002 | 0.041 | 0.12941 | 0.00629 | 0.011 | 0.02068 | 0.01718 | 0.00269 | 0.0004 | 0.0002 | 0.00137 | 0.038 | 0.0033 | 0.0055 | 0.00058 | 0.0002
2025-02-06 | B250749 | G-600-A | 2:06 | 3:19 | 5538.388 | 40544.5 | 1528 | 0 | 0 | 0 | 0 | 0 | 0 | 100 | 0 | 0 | 0 | 0 | 0 | 0 | 0 | 0 | 0 | 148 | 0 | 0 | 0 | 0 | 21.5 | 0 | 0 | 0 | 0 | 0 | 0 | 0 | 0 | 0 | 125.85 | 1600 | 31 | 947 | 0.03903 | 0.13155 | 0.02346 | 0.01543 | 0.01652 | 0.00829 | 0.0032 | 0.00141 | 0.0002 | 0.00083 | 0.06157 | 0.0004 | 0.005 | 0.0003 | 0.00074 | 0.03942 | 0.13183 | 0.00841 | 0.01457 | 0.02242 | 0.00894 | 0.00329 | 0.00109 | 0.0002 | 0.00091 | 0.035 | 0.0045 | 0.0055 | 0.00025 | 0.00072
2025-02-06 | B250740 | G-600-A | 1:10 | 3:20 | 1876.969 | 34038.71 | -1 | 750 | 0 | 0 | 0 | 0 | 0 | 0 | 0 | 0 | 31 | 0 | 0 | 0 | 0 | 0 | 0 | 171.3 | 0 | 0 | 0 | 0 | 18.9 | 0 | 0 | 0 | 0 | 0 | 0 | 0 | 0 | 0 | 171.4333 | 1568 | 11 | 852 | 0.042 | 0.44152 | 0.011 | 0.01233 | 0.06082 | 0.02023 | 0.0039 | 0.00042 | 0.0002 | 0.00133 | 0.00571 | 0.00066 | 0.0052 | 0.00036 | 0.0004 | 0.04995 | 0.52772 | 0.006 | 0.01347 | 0.07767 | 0.02238 | 0.00407 | 0.00124 | 0.0002 | 0.00167 | 0.02895 | 0.00232 | 0.0056 | 0.00066 | 0.00994
2025-02-06 | B250739 | G-600-A | 0:46 | 1:26 | 3007.872 | 16206.05 | 1528 | 0 | 0 | 0 | 0 | 0 | 0 | 0 | 0 | 0 | 0 | 0 | 0 | 0 | 0 | 0 | 0 | 139.5 | 0 | 0 | 0 | 0 | 20.1 | 0 | 0 | 0 | 0 | 0 | 0 | 0 | 0 | 0 | 46.56667 | 1574 | 16 | 804 | 0.03787 | 0.17089 | 0.0299 | 0.01378 | 0.01376 | 0.00857 | 0.00455 | 0.0004 | 0.0002 | 0.00082 | 0.02953 | 0.00209 | 0.0052 | 0.00041 | 0.0006 | 0.04159 | 0.17205 | 0.0073 | 0.01332 | 0.02581 | 0.00855 | 0.00468 | 0.0004 | 0.0002 | 0.0009 | 0.0249 | 0.002 | 0.0055 | 0.00026 | 0.00041
2025-02-06 | B250738 | G-600-A | 1:04 | 1:26 | 1717.824 | 9142.225 | 1528 | 0 | 0 | 0 | 0 | 0 | 0 | 0 | 0 | 0 | 0 | 0 | 0 | 0 | 0 | 0 | 0 | 168.8 | 0 | 0 | 0 | 0 | 22.4 | 0 | 0 | 0 | 0 | 0 | 0 | 0 | 0 | 0 | 63.48333 | 1566 | 15 | 782 | 0.03602 | 0.10005 | 0.04976 | 0.01052 | 0.01118 | 0.00651 | 0.00297 | 0.0004 | 0.0002 | 0.00082 | 0.03271 | 0.00094 | 0.0043 | 0.00036 | 0.00054 | 0.04063 | 0.11873 | 0.0075 | 0.01163 | 0.01677 | 0.00686 | 0.00284 | 0.0004 | 0.0002 | 0.00079 | 0.038 | 0.0021 | 0.0055 | 0.00044 | 0.00057
2025-02-01 | D250664 | G-600-A | 1:04 | 1:25 | 3056.862 | 2863.021 | 1528 | 0 | 0 | 0 | 0 | 0 | 0 | 40 | 0 | 0 | 0 | 0 | 0 | 0 | 0 | 0 | 0 | 91.4 | 0 | 0 | 0 | 0 | 19.6 | 0 | 0 | 0 | 0 | 0 | 0 | 0 | 0 | 0 | 64.66667 | 1572 | 17 | 434 | 0.04066 | 0.11831 | 0.03901 | 0.01311 | 0.00395 | 0.01018 | 0.00259 | 0.00091 | 0.0002 | 0.0008 | 0.10032 | 0.00046 | 0.0048 | 0.00065 | 0.00023 | 0.0387 | 0.1462 | 0.00688 | 0.01544 | 0.0149 | 0.01045 | 0.00292 | 0.0004 | 0.0002 | 0.00082 | 0.03836 | 0.00168 | 0.0055 | 0.00071 | 0.0002
2025-02-01 | D250665 | G-600-A | 0:39 | 1:02 | 1458.298 | 105.9639724 | 1528 | 0 | 0 | 0 | 0 | 0 | 0 | 40 | 0 | 0 | 0 | 0 | 0 | 0 | 0 | 0 | 0 | 48.8 | 0 | 0 | 0 | 0 | 19.6 | 0 | 0 | 0 | 0 | 0 | 0 | 0 | 0 | 0 | 38.56667 | 1575 | 9 | 277 | 0.03002 | 0.10323 | 0.0295 | 0.01666 | 0.01174 | 0.01469 | 0.00265 | 0.00057 | 0.0002 | 0.00084 | 0.07597 | 0.00018 | 0.0049 | 0.00082 | 0.0002 | 0.038 | 0.12 | 0.0074 | 0.0183 | 0.02055 | 0.01694 | 0.0027 | 0.0004 | 0.0002 | 0.0009 | 0.0348 | 0.0028 | 0.0055 | 0.00069 | 0.0002
2025-02-01 | D250666 | G-600-A | 0:48 | 1:05 | 2601.378 | 5519.274 | 1528 | 0 | 0 | 0 | 0 | 0 | 0 | 40 | 0 | 0 | 0 | 0 | 0 | 0 | 0 | 0 | 0 | 63.6 | 0 | 0 | 0 | 0 | 19.6 | 0 | 0 | 0 | 0 | 0 | 0 | 0 | 0 | 0 | 48.2 | 1577 | 14 | 275 | 0.03611 | 0.10657 | 0.02876 | 0.01013 | 0.01183 | 0.01317 | 0.00263 | 0.0005 | 0.0002 | 0.00082 | 0.07293 | 0.00022 | 0.0048 | 0.00072 | 0.0002 | 0.04183 | 0.13751 | 0.00715 | 0.01049 | 0.02059 | 0.01536 | 0.00313 | 0.0004 | 0.0002 | 0.00083 | 0.03233 | 0.00239 | 0.0057 | 0.00101 | 0.0002
2025-02-01 | D250667 | G-600-A | 0:34 | 0:54 | 1415.475 | 26.2056867 | 1528 | 0 | 0 | 0 | 0 | 0 | 0 | 40 | 0 | 0 | 0 | 0 | 0 | 0 | 0 | 0 | 0 | 61.6 | 0 | 0 | 0 | 0 | 19 | 0 | 0 | 0 | 0 | 0 | 0 | 0 | 0 | 0 | 33.56667 | 1574 | 7 | 271 | 0.03464 | 0.11167 | 0.03154 | 0.00999 | 0.0105 | 0.01565 | 0.00286 | 0.0004 | 0.0002 | 0.00078 | 0.05384 | 0.00039 | 0.0045 | 0.00098 | 0.0002 | 0.035 | 0.12259 | 0.00596 | 0.01011 | 0.02395 | 0.01734 | 0.00303 | 0.0004 | 0.0002 | 0.0009 | 0.03054 | 0.0028 | 0.0053 | 0.00094 | 0.0002
2025-02-02 | A250644 | G-600-A | 1:00 | 1:12 | 2956.039 | 24595.37 | 1528 | 0 | 0 | 0 | 0 | 0 | 0 | 0 | 0 | 0 | 0 | 0 | 0 | 0 | 0 | 0 | 0 | 59.2 | 0 | 0 | 0 | 0 | 17.3 | 0 | 0 | 0 | 0 | 0 | 0 | 0 | 0 | 0 | 59.6 | 1570 | 18 | 359 | 0.042 | 0.1215 | 0.04119 | 0.01456 | 0.01363 | 0.01723 | 0.00752 | 0.0017 | 0.0002 | 0.00084 | 0.08283 | 0.0003 | 0.0049 | 0.0009 | 0.00025 | 0.045 | 0.14513 | 0.0072 | 0.0152 | 0.02138 | 0.01938 | 0.00795 | 0.0004 | 0.0002 | 0.00106 | 0.03676 | 0.003 | 0.0055 | 0.00035 | 0.0006
2025-02-02 | A250645 | G-600-A | 1:09 | 1:21 | 4495.56 | 25181.49 | 1528 | 0 | 0 | 0 | 0 | 0 | 0 | 0 | 0 | 0 | 0 | 0 | 0 | 0 | 0 | 0 | 0 | 132.3 | 0 | 0 | 0 | 0 | 15.4 | 0 | 0 | 0 | 0 | 0 | 0 | 0 | 0 | 0 | 69.05 | 1579 | 27 | 285 | 0.04189 | 0.10704 | 0.0358 | 0.01358 | 0.01177 | 0.02381 | 0.00611 | 0.0004 | 0.0002 | 0.00091 | 0.04536 | 0.00065 | 0.0045 | 0.00035 | 0.00052 | 0.03893 | 0.12406 | 0.006 | 0.0157 | 0.02838 | 0.02819 | 0.00549 | 0.00056 | 0.0002 | 0.00095 | 0.03165 | 0.00331 | 0.0054 | 0.00108 | 0.0002
2025-02-06 | B250737 | G-600-A | 1:17 | 1:30 | 4028.954 | 38468.94 | 1528 | 0 | 145 | 0 | 0 | 0 | 0 | 60 | 0 | 0 | 0 | 0 | 0 | 0 | 0 | 0 | 0 | 189.6 | 0 | 0 | 0 | 0 | 17.5 | 0 | 0 | 0 | 0 | 0 | 0 | 0 | 0 | 0 | 77.23333 | 1570 | 22 | 705 | 0.037 | 0.03278 | 0.073 | 0.01056 | 0.00698 | 0.0094 | 0.00297 | 0.0004 | 0.0002 | 0.00084 | 0.02704 | 0.00048 | 0.0046 | 0.00048 | 0.00067 | 0.04107 | 0.14671 | 0.00828 | 0.01398 | 0.01725 | 0.01047 | 0.00289 | 0.0004 | 0.0002 | 0.00109 | 0.03779 | 0.00146 | 0.0056 | 0.00091 | 0.0006
2025-02-02 | A250647 | G-600-A | 0:58 | 1:05 | 3061.239 | 4045.603 | 1528 | 0 | 74 | 0 | 0 | 0 | 0 | 0 | 0 | 0 | 0 | 0 | 0 | 0 | 0 | 0 | 0 | 100.3 | 0 | 0 | 0 | 0 | 14 | 0 | 0 | 0 | 0 | 0 | 0 | 0 | 0 | 0 | 57.38333 | 1575 | 18 | 551 | 0.037 | 0.09073 | 0.0521 | 0.01774 | 0.00721 | 0.01509 | 0.00371 | 0.0006 | 0.0002 | 0.00085 | 0.08315 | 0.00025 | 0.00456 | 0.00104 | 0.0002 | 0.03858 | 0.14196 | 0.0076 | 0.01989 | 0.01701 | 0.01281 | 0.00377 | 0.0004 | 0.0002 | 0.00078 | 0.0392 | 0.00218 | 0.0053 | 0.00094 | 0.0002
2025-02-06 | B250736 | G-600-A | 0:50 | 1:00 | 2935.517 | 18083.29 | 1528 | 0 | 56 | 0 | 0 | 0 | 0 | 60 | 0 | 0 | 0 | 0 | 0 | 0 | 0 | 0 | 0 | 106.8 | 0 | 0 | 0 | 0 | 17.5 | 0 | 0 | 0 | 0 | 0 | 0 | 0 | 0 | 0 | 49.98333 | 1569 | 17 | 684 | 0.04282 | 0.08668 | 0.04993 | 0.00765 | 0.0122 | 0.00703 | 0.00371 | 0.0004 | 0.0002 | 0.00093 | 0.05874 | 5e-05 | 0.0044 | 0.00034 | 0.00094 | 0.04228 | 0.13463 | 0.01013 | 0.00873 | 0.01676 | 0.00632 | 0.00323 | 0.0004 | 0.0002 | 0.00075 | 0.039 | 0.0025 | 0.0054 | 0.00052 | 0.00033
2025-02-02 | A250649 | G-600-A | 0:41 | 0:54 | 0 | 6198.509 | 1528 | 0 | 0 | 0 | 0 | 0 | 0 | 0 | 0 | 0 | 0 | 0 | 0 | 0 | 0 | 0 | 0 | 72.3 | 0 | 0 | 0 | 0 | 18 | 0 | 0 | 0 | 0 | 0 | 0 | 0 | 0 | 0 | 41.05 | 1568 | 17 | 195 | 0.038 | 0.08977 | 0.03662 | 0.01994 | 0.0107 | 0.01097 | 0.00284 | 0.00109 | 0.0002 | 0.00086 | 0.09001 | 0.00019 | 0.0046 | 0.00074 | 0.0002 | 0.049 | 0.11762 | 0.00918 | 0.02013 | 0.01862 | 0.0104 | 0.00413 | 0.0004 | 0.0002 | 0.00101 | 0.03695 | 0.00251 | 0.0056 | 0.00043 | 0.00039
2025-02-02 | A250650 | G-600-A | 2:13 | 2:30 | 4945.621 | 20746.51 | 1528 | 0 | 0 | 0 | 0 | 0 | 0 | 0 | 0 | 0 | 0 | 0 | 0 | 0 | 0 | 0 | 0 | 195.4 | 0 | 0 | 0 | 0 | 22.4 | 0 | 0 | 0 | 0 | 0 | 0 | 0 | 0 | 0 | 133.35 | 1573 | 34 | 519 | 0.043 | 0.10703 | 0.035 | 0.0154 | 0.00812 | 0.00793 | 0.00372 | 0.0004 | 0.0002 | 0.00086 | 0.08467 | 0.00013 | 0.0045 | 0.00051 | 0.00021 | 0.047 | 0.11249 | 0.006 | 0.01603 | 0.022 | 0.00933 | 0.00417 | 0.0004 | 0.0002 | 0.00109 | 0.03709 | 0.0022 | 0.00572 | 0.0003 | 0.00042
2025-02-02 | A250651 | G-600-A | 2:33 | 2:56 | 2784.632 | 32231.87 | 1528 | 0 | 0 | 0 | 0 | 0 | 0 | 60 | 0 | 0 | 0 | 0 | 0 | 0 | 0 | 0 | 0 | 55.4 | 0 | 0 | 0 | 0 | 19.5 | 0 | 0 | 0 | 0 | 0 | 0 | 0 | 0 | 0 | 152.9333 | 1568 | 35 | 541 | 0.03412 | 0.09746 | 0.032 | 0.02482 | 0.00782 | 0.00744 | 0.00254 | 0.00084 | 0.0002 | 0.00079 | 0.0824 | 0.00014 | 0.0045 | 0.00076 | 0.0002 | 0.039 | 0.1329 | 0.0064 | 0.02342 | 0.02015 | 0.00662 | 0.00306 | 0.0004 | 0.0002 | 0.00081 | 0.03075 | 0.00193 | 0.0053 | 0.00079 | 0.0002
2025-02-02 | A250652 | G-600-A | 1:56 | 2:31 | 2012.285 | 44258.64 | 1528 | 0 | 0 | 95 | 0 | 0 | 0 | 0 | 0 | 0 | 0 | 0 | 0 | 0 | 0 | 0 | 0 | 137.2 | 0 | 0 | 0 | 0 | 15.8 | 0 | 0 | 0 | 0 | 0 | 0 | 0 | 0 | 0 | 115.9833 | 1574 | 34 | 755 | 0.03761 | 0.04413 | 0.05128 | 0.01186 | 0.00749 | 0.01264 | 0.00303 | 0.0004 | 0.0002 | 0.00077 | 0.0243 | 0.00022 | 0.0044 | 0.00106 | 0.0002 | 0.04651 | 0.12419 | 0.00562 | 0.01111 | 0.01748 | 0.01562 | 0.00404 | 0.0004 | 0.0002 | 0.00087 | 0.02539 | 0.0015 | 0.0057 | 0.00039 | 0.00129
2025-02-02 | A250653 | G-600-A | 1:52 | 2:28 | 4298.474 | 0 | 1528 | 0 | 50 | 0 | 0 | 0 | 0 | 0 | 0 | 0 | 0 | 0 | 0 | 0 | 0 | 0 | 0 | 97 | 0 | 0 | 0 | 0 | 14 | 0 | 0 | 0 | 0 | 0 | 0 | 0 | 0 | 0 | 112.5833 | 1573 | 21 | 750
2025-02-06 | B250735 | G-600-A | 1:02 | 1:16 | 2688.588 | 15278.85 | 1528 | 0 | 0 | 38 | 0 | 0 | 0 | 0 | 0 | 0 | 0 | 0 | 0 | 0 | 0 | 0 | 0 | 122.8 | 0 | 0 | 0 | 0 | 14 | 0 | 0 | 0 | 0 | 0 | 0 | 0 | 0 | 0 | 61.25 | 1567 | 17 | 544 | 0.0473 | 0.08347 | 0.059 | 0.00699 | 0.01012 | 0.00854 | 0.00419 | 0.0004 | 0.0002 | 0.00088 | 0.05 | 0.00013 | 0.0045 | 0.00058 | 0.0002 | 0.0494 | 0.1217 | 0.00712 | 0.00784 | 0.01744 | 0.01185 | 0.00522 | 0.0004 | 0.0002 | 0.00101 | 0.02538 | 0.00175 | 0.0056 | 0.0002 | 0.00124
2025-02-02 | A250655 | G-600-A | 0:38 | 1:22 | 2601.424 | 6854.296 | 1528 | 0 | 0 | 0 | 0 | 0 | 0 | 0 | 0 | 0 | 0 | 0 | 0 | 0 | 0 | 0 | 0 | 69.3 | 0 | 0 | 0 | 0 | 15.5 | 0 | 0 | 0 | 0 | 0 | 0 | 0 | 0 | 0 | 37.93333 | 1570 | 16 | 468 | 0.03566 | 0.10411 | 0.04131 | 0.01477 | 0.01273 | 0.01126 | 0.00345 | 0.0005 | 0.0002 | 0.00089 | 0.05304 | 0.00018 | 0.0045 | 0.00105 | 0.0002 | 0.045 | 0.12465 | 0.00671 | 0.01352 | 0.03193 | 0.0175 | 0.0046 | 0.0004 | 0.0002 | 0.00123 | 0.02997 | 0.00179 | 0.0056 | 0.00031 | 0.00123
2025-02-06 | B250734 | G-600-A | 0:52 | 1:15 | 3695.05 | 0 | 1528 | 0 | 20 | 0 | 0 | 0 | 0 | 0 | 0 | 0 | 0 | 0 | 0 | 0 | 0 | 0 | 0 | 145 | 0 | 0 | 0 | 0 | 18 | 0 | 0 | 0 | 0 | 0 | 0 | 0 | 0 | 0 | 51.91667 | 1572 | 18 | 730
2025-02-02 | A250657 | G-600-A | 1:18 | 1:32 | 2539.677 | 0 | 1528 | 170 | 0 | 0 | 0 | 0 | 0 | 0 | 0 | 0 | 0 | 0 | 0 | 0 | 0 | 0 | 0 | 125 | 0 | 0 | 0 | 0 | 14 | 0 | 0 | 0 | 0 | 0 | 0 | 0 | 0 | 0 | 78.25 | 1572 | 12 | 750
2025-02-02 | A250658 | G-600-A | 1:10 | 1:19 | 4342.398 | 24551.96 | 1528 | 0 | 56 | 0 | 0 | 0 | 0 | 60 | 0 | 0 | 0 | 0 | 0 | 0 | 0 | 0 | 0 | 158.8 | 0 | 0 | 0 | 0 | 21 | 0 | 0 | 0 | 0 | 0 | 0 | 0 | 0 | 0 | 69.66667 | 1575 | 24 | 673 | 0.04039 | 0.07693 | 0.04669 | 0.011 | 0.00715 | 0.00809 | 0.00355 | 0.0004 | 0.0002 | 0.00086 | 0.06617 | 0.00011 | 0.0045 | 0.00055 | 0.00109 | 0.038 | 0.12833 | 0.00841 | 0.01118 | 0.01111 | 0.00953 | 0.00345 | 0.00074 | 0.0002 | 0.00076 | 0.03383 | 0.00237 | 0.0054 | 0.00048 | 0.0002
2025-02-02 | A250659 | G-600-A | 0:58 | 1:18 | 2649.282 | 12208.48 | 1528 | 0 | 0 | 0 | 0 | 0 | 0 | 0 | 0 | 0 | 0 | 0 | 0 | 0 | 0 | 0 | 0 | 94.2 | 0 | 0 | 0 | 0 | 17.5 | 0 | 0 | 0 | 0 | 0 | 0 | 0 | 0 | 0 | 58.15 | 1570 | 15 | 489 | 0.03572 | 0.0874 | 0.04572 | 0.01108 | 0.01509 | 0.0084 | 0.00306 | 0.00117 | 0.0002 | 0.00089 | 0.0766 | 0.0002 | 0.00472 | 0.00035 | 0.0002 | 0.0405 | 0.12797 | 0.0074 | 0.01146 | 0.01964 | 0.01058 | 0.00335 | 0.00117 | 0.0002 | 0.00091 | 0.03491 | 0.0019 | 0.0053 | 0.00022 | 0.0002
2025-02-06 | B250733 | G-600-A | 1:02 | 1:09 | 1911.535 | 33719.74 | 1528 | 0 | 56 | 0 | 0 | 0 | 0 | 60 | 0 | 0 | 0 | 0 | 0 | 0 | 0 | 0 | 0 | 87.1 | 0 | 0 | 0 | 0 | 19.2 | 0 | 0 | 0 | 0 | 0 | 0 | 0 | 0 | 0 | 62.23333 | 1570 | 11 | 720 | 0.05 | 0.09261 | 0.05007 | 0.01153 | 0.01199 | 0.01865 | 0.00353 | 0.00071 | 0.0002 | 0.00114 | 0.0741 | 0.00051 | 0.0044 | 0.00043 | 0.00069 | 0.041 | 0.1403 | 0.0071 | 0.0121 | 0.0216 | 0.013 | 0.00429 | 0.0004 | 0.0002 | 0.001 | 0.02544 | 0.0022 | 0.006 | 0.0002 | 0.00107
2025-02-02 | A250661 | G-600-A | 0:59 | 1:04 | 1931.122 | 21795.86 | 1528 | 0 | 0 | 0 | 0 | 0 | 0 | 0 | 0 | 0 | 0 | 0 | 0 | 0 | 0 | 0 | 0 | 66.4 | 0 | 0 | 0 | 0 | 24.3 | 0 | 0 | 0 | 0 | 0 | 0 | 0 | 0 | 0 | 49.61667 |  | 12 | 531 | 0.03065 | 0.0942 | 0.05306 | 0.01802 | 0.00765 | 0.01436 | 0.00316 | 0.0004 | 0.0002 | 0.00061 | 0.03301 | 0.0002 | 0.0046 | 0.00045 | 0.0002 | 0.04253 | 0.15328 | 0.0084 | 0.0204 | 0.02103 | 0.01551 | 0.00326 | 0.0004 | 0.0002 | 0.00092 | 0.047 | 0.00222 | 0.0054 | 0.00061 | 0.0002
2025-02-06 | B250732 | G-600-A | 0:45 | 1:04 | 2439.036 | 11718.56 | 1528 | 0 | 34 | 0 | 0 | 0 | 0 | 0 | 0 | 0 | 0 | 0 | 0 | 0 | 0 | 0 | 0 | 152.8 | 0 | 0 | 0 | 0 | 14 | 0 | 0 | 0 | 0 | 0 | 0 | 0 | 0 | 0 | 46.61667 | 1573 | 15 | 760 | 0.031 | 0.08454 | 0.055 | 0.01189 | 0.00957 | 0.01237 | 0.00341 | 0.0004 | 0.0002 | 0.00095 | 0.02947 | 0.00022 | 0.0042 | 0.0006 | 0.00096 | 0.04048 | 0.12022 | 0.0084 | 0.01547 | 0.01794 | 0.01471 | 0.00371 | 0.0004 | 0.0002 | 0.00106 | 0.02831 | 0.0018 | 0.0058 | 0.00054 | 0.00099
2025-02-02 | A250663 | G-600-A | 1:09 | 1:30 | 2801.183 | 23458.47 | 1528 | 0 | 0 | 0 | 0 | 0 | 0 | 0 | 0 | 0 | 0 | 0 | 0 | 0 | 0 | 0 | 0 | 45.4 | 0 | 0 | 0 | 0 | 15.4 | 0 | 0 | 0 | 0 | 0 | 0 | 0 | 0 | 0 | 69.41667 | 1574 | 17 | 398 | 0.03791 | 0.10245 | 0.04494 | 0.02 | 0.01187 | 0.01538 | 0.00324 | 0.00046 | 0.0002 | 0.00087 | 0.06158 | 0.00043 | 0.00452 | 0.0002 | 0.0002 | 0.03659 | 0.11575 | 0.01584 | 0.01992 | 0.0197 | 0.01436 | 0.00409 | 0.0004 | 0.0002 | 0.00046 | 0.0457 | 0.00054 | 0.0049 | 0.0002 | 0.0002
2025-02-06 | B250731 | G-600-A | 1:09 | 1:42 | 5318.57 | 29649.84 | 1528 | 0 | 50 | 0 | 0 | 0 | 0 | 30 | 0 | 0 | 0 | 0 | 0 | 0 | 0 | 0 | 0 | 132.6 | 0 | 0 | 0 | 0 | 17.5 | 0 | 0 | 0 | 0 | 0 | 0 | 0 | 0 | 0 | 69.96667 | 1574 | 29 | 979 | 0.0444 | 0.05883 | 0.04193 | 0.01229 | 0.00967 | 0.00706 | 0.00294 | 0.0004 | 0.0002 | 0.00078 | 0.04499 | 0.00018 | 0.0044 | 0.00048 | 0.0002 | 0.04889 | 0.14316 | 0.00657 | 0.01135 | 0.01687 | 0.01072 | 0.00391 | 0.0004 | 0.0002 | 0.00083 | 0.0239 | 0.0018 | 0.0055 | 0.00021 | 0.00098
2025-02-06 | B250730 | G-600-A | 0:41 | 0:52 | 1870.374 | 14497.78 | 1528 | 0 | 72 | 0 | 0 | 0 | 0 | 0 | 0 | 0 | 0 | 0 | 0 | 0 | 0 | 0 | 0 | 123.4 | 0 | 0 | 0 | 0 | 19.4 | 0 | 0 | 0 | 0 | 0 | 0 | 0 | 0 | 0 | 40.46667 | 1572 | 11 | 298 | 0.03496 | 0.06552 | 0.047 | 0.00659 | 0.00809 | 0.01164 | 0.00396 | 0.0004 | 0.0002 | 0.00063 | 0.04903 | 0.0016 | 0.0045 | 0.00034 | 0.00101 | 0.039 | 0.13997 | 0.0074 | 0.00974 | 0.0181 | 0.015 | 0.00422 | 0.0004 | 0.0002 | 0.00109 | 0.02626 | 0.0014 | 0.0059 | 0.0003 | 0.00126
2025-02-02 | B250637 | G-600-A | 1:03 | 1:14 | 1724.157 | 12243.2 | 1528 | 0 | 69 | 0 | 0 | 0 | 0 | 0 | 0 | 0 | 0 | 0 | 0 | 0 | 0 | 0 | 0 | 107.2 | 0 | 0 | 0 | 0 | 14 | 0 | 0 | 0 | 0 | 0 | 0 | 0 | 0 | 0 | 63.08333 | 1576 | 10 | 482 | 0.03831 | 0.07954 | 0.03194 | 0.00861 | 0.01214 | 0.01643 | 0.00377 | 0.0004 | 0.0002 | 0.00096 | 0.05886 | 0.00027 | 0.0045 | 0.00027 | 0.00029 | 0.03737 | 0.12216 | 0.00595 | 0.01215 | 0.02137 | 0.01845 | 0.00269 | 0.0004 | 0.0002 | 0.00092 | 0.039 | 0.00211 | 0.0054 | 0.00069 | 0.0002
2025-02-02 | B250638 | G-600-A | 0:53 | 1:12 | 3396.612 | 9784.809 | 1528 | 0 | 69 | 0 | 0 | 0 | 0 | 0 | 0 | 0 | 0 | 0 | 0 | 0 | 0 | 0 | 0 | 152.8 | 0 | 0 | 0 | 0 | 14 | 0 | 0 | 0 | 0 | 0 | 0 | 0 | 0 | 0 | 53.36667 | 1576 | 19 | 346 | 0.029 | 0.07436 | 0.06107 | 0.01149 | 0.00863 | 0.0198 | 0.00351 | 0.0004 | 0.0002 | 0.00072 | 0.02668 | 0.00016 | 0.0044 | 0.00089 | 0.0002 | 0.039 | 0.12393 | 0.007 | 0.01211 | 0.03305 | 0.01999 | 0.00365 | 0.00048 | 0.0002 | 0.00086 | 0.039 | 0.00163 | 0.0052 | 0.00082 | 0.0002
2025-02-02 | B250639 | G-600-A | 0:47 | 1:00 | 3160.644 | 9366.162 | 1528 | 0 | 0 | 0 | 0 | 0 | 0 | 0 | 0 | 0 | 0 | 0 | 0 | 0 | 0 | 0 | 0 | 129.1 | 0 | 0 | 0 | 0 | 16.8 | 0 | 0 | 0 | 0 | 0 | 0 | 0 | 0 | 0 | 47.56667 | 1585 | 19 | 246 | 0.03572 | 0.07097 | 0.056 | 0.0081 | 0.01033 | 0.01903 | 0.00492 | 0.00092 | 0.0002 | 0.00067 | 0.05604 | 0.00017 | 0.0042 | 0.00102 | 0.0002 | 0.044 | 0.11412 | 0.00569 | 0.01122 | 0.02645 | 0.0268 | 0.00478 | 0.00166 | 0.0002 | 0.00102 | 0.03307 | 0.00223 | 0.0051 | 0.0006 | 0.00027
2025-02-02 | B250640 | G-600-A | 0:44 | 0:59 | 1575.195 | 13358.76 | 1528 | 0 | 64 | 0 | 0 | 0 | 0 | 0 | 0 | 0 | 0 | 0 | 0 | 0 | 0 | 0 | 0 | 107.2 | 0 | 0 | 0 | 0 | 14 | 0 | 0 | 0 | 0 | 0 | 0 | 0 | 0 | 0 | 44.38333 | 1578 | 10 | 197 | 0.047 | 0.07727 | 0.04101 | 0.01122 | 0.01702 | 0.01587 | 0.00418 | 0.0004 | 0.0002 | 0.00095 | 0.06636 | 0.00026 | 0.0043 | 0.00057 | 0.00039 | 0.048 | 0.1314 | 0.0074 | 0.01279 | 0.022 | 0.0211 | 0.00457 | 0.0004 | 0.0002 | 0.00107 | 0.033 | 0.0023 | 0.0054 | 0.00038 | 0.00053
2025-02-02 | B250641 | G-600-A | 1:01 | 1:11 | 3700.171 | 10352.53 | 1528 | 0 | 71 | 0 | 0 | 0 | 0 | 0 | 0 | 0 | 0 | 0 | 0 | 0 | 0 | 0 | 0 | 139.3 | 0 | 0 | 0 | 0 | 14 | 0 | 0 | 0 | 0 | 0 | 0 | 0 | 0 | 0 | 61.65 | 1575 | 20 | 374 | 0.02929 | 0.07221 | 0.05398 | 0.0137 | 0.01615 | 0.01672 | 0.00366 | 0.0004 | 0.0002 | 0.00101 | 0.04579 | 0.00049 | 0.0044 | 0.00096 | 0.0002 | 0.048 | 0.12221 | 0.0072 | 0.01305 | 0.0287 | 0.02129 | 0.00496 | 0.0004 | 0.0002 | 0.00111 | 0.03465 | 0.00203 | 0.00546 | 0.00028 | 0.00057
2025-02-02 | B250642 | G-600-A | 1:08 | 1:23 | 2783.117 | 8800.683 | 1528 | 0 | 77 | 0 | 0 | 0 | 0 | 0 | 0 | 0 | 0 | 0 | 0 | 0 | 0 | 0 | 0 | 142.6 | 0 | 0 | 0 | 0 | 14.9 | 0 | 0 | 0 | 0 | 0 | 0 | 0 | 0 | 0 | 67.28333 | 1572 | 16 | 508 | 0.03747 | 0.06998 | 0.04606 | 0.00946 | 0.00931 | 0.0141 | 0.0041 | 0.0004 | 0.0002 | 0.00092 | 0.06827 | 0.00019 | 0.0042 | 0.0005 | 0.00023 | 0.044 | 0.12076 | 0.0074 | 0.0113 | 0.02126 | 0.01646 | 0.00418 | 0.0004 | 0.0002 | 0.00102 | 0.035 | 0.002 | 0.0054 | 0.0004 | 0.00047
2025-02-02 | B250643 | G-600-A | 0:47 | 0:59 | 2836.463 | 16163.23 | 1528 | 0 | 61 | 0 | 0 | 0 | 0 | 0 | 0 | 0 | 0 | 0 | 0 | 0 | 0 | 0 | 0 | 162.3 | 0 | 0 | 0 | 0 | 17.5 | 0 | 0 | 0 | 0 | 0 | 0 | 0 | 0 | 0 | 46.95 | 1556 | 17 | 482 | 0.043 | 0.07355 | 0.044 | 0.00987 | 0.01459 | 0.01739 | 0.00483 | 0.0004 | 0.0002 | 0.00106 | 0.05074 | 0.00023 | 0.0043 | 0.0005 | 0.00023 | 0.04 | 0.13678 | 0.006 | 0.01174 | 0.03051 | 0.02028 | 0.00358 | 0.00061 | 0.0002 | 0.00098 | 0.03241 | 0.00316 | 0.0051 | 0.00072 | 0.0002
2025-02-06 | A250751 | G-600-A | 0:01 | 1:00 | 0 | 5.41206903 | 1528 | 0 | 0 | 400 | 200 | 0 | 0 | 0 | 0 | 0 | 15 | 0 | 0 | 0 | 0 | 0 | 0 | 145 | 0 | 0 | 0 | 0 | 0 | 0 | 0 | 0 | 0 | 0 | 0 | 0 | 0 | 0 | 0.35 |  | 0 | 630
2025-02-06 | A250746 | G-600-A | 0:42 | 0:53 | 1532.535 | 10216.52 | 1528 | 0 | 0 | 0 | 0 | 0 | 0 | 0 | 0 | 0 | 0 | 0 | 0 | 0 | 0 | 0 | 0 | 110.9 | 0 | 0 | 0 | 0 | 15 | 0 | 0 | 0 | 0 | 0 | 0 | 0 | 0 | 0 | 42.05 | 1574 | 9 | 255 | 0.04 | 0.10956 | 0.04067 | 0.01139 | 0.01241 | 0.00878 | 0.00312 | 0.0004 | 0.0002 | 0.00098 | 0.04183 | 0.00036 | 0.0045 | 0.00045 | 0.001 | 0.04462 | 0.12167 | 0.00572 | 0.01308 | 0.03153 | 0.01187 | 0.00341 | 0.0004 | 0.0002 | 0.00101 | 0.02821 | 0.00184 | 0.00583 | 0.00043 | 0.00072
2025-02-02 | B250646 | G-600-A | 2:10 | 2:23 | 2994.896 | 65784.29 | 1528 | 0 | 50 | 0 | 0 | 0 | 0 | 60 | 0 | 0 | 0 | 0 | 0 | 0 | 0 | 0 | 0 | 163.3 | 0 | 0 | 0 | 0 | 21 | 0 | 0 | 0 | 0 | 0 | 0 | 0 | 0 | 0 | 129.5167 | 1564 | 26 | 453 | 0.04335 | 0.07285 | 0.035 | 0.00661 | 0.00833 | 0.01653 | 0.00347 | 0.00046 | 0.0002 | 0.00086 | 0.04227 | 0.00028 | 0.0046 | 0.00083 | 0.0002 | 0.05 | 0.1255 | 0.00771 | 0.00784 | 0.01201 | 0.01969 | 0.00466 | 0.0004 | 0.0002 | 0.00104 | 0.03382 | 0.00253 | 0.0059 | 0.00032 | 0.00131
2025-02-02 | B250647 | G-600-A | 1:42 | 2:06 | 3554.616 | 50943.22 | 1528 | 0 | 0 | 0 | 0 | 0 | 0 | 60 | 0 | 0 | 0 | 0 | 0 | 0 | 0 | 0 | 0 | 134 | 0 | 0 | 0 | 0 | 24.2 | 0 | 0 | 0 | 0 | 0 | 0 | 0 | 0 | 0 | 101.5 | 1572 | 25 | 391 | 0.04751 | 0.11023 | 0.03147 | 0.01105 | 0.0109 | 0.01716 | 0.00409 | 0.00041 | 0.0002 | 0.0009 | 0.05275 | 0.00012 | 0.0046 | 0.00042 | 0.00078 | 0.044 | 0.1235 | 0.00598 | 0.012 | 0.02437 | 0.02032 | 0.00472 | 0.0004 | 0.0002 | 0.00099 | 0.03038 | 0.00225 | 0.0059 | 0.0002 | 0.00137
2025-02-02 | B250648 | G-600-A | 1:28 | 1:58 | 2237.484 | 38943.82 | 1528 | 0 | 0 | 0 | 0 | 0 | 0 | 60 | 0 | 0 | 0 | 0 | 0 | 0 | 0 | 0 | 0 | 189.3 | 0 | 0 | 0 | 0 | 24.5 | 0 | 0 | 0 | 0 | 0 | 0 | 0 | 0 | 0 | 88.15 | 1565 | 22 | 475 | 0.03468 | 0.09259 | 0.04493 | 0.01616 | 0.00724 | 0.01277 | 0.00321 | 0.0004 | 0.0002 | 0.00065 | 0.04307 | 0.00033 | 0.0048 | 0.00079 | 0.0002 | 0.04535 | 0.14 | 0.00804 | 0.0178 | 0.01783 | 0.02031 | 0.00431 | 0.0004 | 0.0002 | 0.0009 | 0.02265 | 0.00145 | 0.0055 | 0.00022 | 0.00118
2025-02-02 | B250649 | G-600-A | 1:16 | 1:50 | 3138.839 | 1098.309 | 1528 | 0 | 0 | 0 | 0 | 0 | 0 | 0 | 0 | 0 | 0 | 0 | 0 | 0 | 0 | 0 | 0 | 100.8 | 0 | 0 | 0 | 0 | 14 | 0 | 0 | 0 | 0 | 0 | 0 | 0 | 0 | 0 | 75.55 | 1610 | 21 | 527 | 0.04034 | 0.09399 | 0.05455 | 0.0194 | 0.01043 | 0.01958 | 0.00372 | 0.0004 | 0.0002 | 0.00107 | 0.00449 | 0.0002 | 0.00437 | 0.00068 | 0.0002 | 0.045 | 0.13547 | 0.01025 | 0.02022 | 0.01437 | 0.02058 | 0.00412 | 0.0004 | 0.0002 | 0.00112 | 0.02477 | 0.0031 | 0.0059 | 0.0002 | 0.00111
2025-02-02 | B250650 | G-600-A | 1:03 | 1:24 | 2432.55 | 21058.58 | 1528 | 0 | 0 | 0 | 0 | 0 | 0 | 60 | 0 | 0 | 0 | 0 | 0 | 0 | 0 | 0 | 0 | 154.3 | 0 | 0 | 0 | 0 | 19.3 | 0 | 0 | 0 | 0 | 0 | 0 | 0 | 0 | 0 | 63.05 | 1579 | 13 | 638 | 0.04466 | 0.10324 | 0.0542 | 0.01701 | 0.01092 | 0.01905 | 0.00394 | 0.00047 | 0.0002 | 0.00087 | 0.03632 | 0.00024 | 0.0044 | 0.00073 | 0.0002 | 0.043 | 0.11193 | 0.0073 | 0.01564 | 0.01882 | 0.01657 | 0.00387 | 0.00061 | 0.0002 | 0.00083 | 0.04 | 0.0014 | 0.0054 | 0.0006 | 0.0002
2025-02-02 | B250651 | G-600-A | 0:53 | 1:05 | 2270.657 | 12330.35 | 1528 | 0 | 0 | 0 | 0 | 0 | 0 | 0 | 0 | 0 | 0 | 0 | 0 | 0 | 0 | 0 | 0 | 129.1 | 0 | 0 | 0 | 0 | 15.5 | 0 | 0 | 0 | 0 | 0 | 0 | 0 | 0 | 0 | 52.91667 | 1570 | 14 | 254 | 0.03587 | 0.09981 | 0.05292 | 0.0167 | 0.01389 | 0.01411 | 0.00512 | 0.00044 | 0.0002 | 0.0009 | 0.01814 | 0.00017 | 0.0044 | 0.0007 | 0.0002 | 0.04265 | 0.12871 | 0.006 | 0.016 | 0.02265 | 0.01341 | 0.00531 | 0.0004 | 0.0002 | 0.00096 | 0.02974 | 0.0027 | 0.00516 | 0.00047 | 0.00105
2025-02-02 | B250652 | G-600-A | 0:56 | 1:16 | 3303.414 | 11872.52 | 1528 | 0 | 0 | 120 | 0 | 0 | 0 | 0 | 0 | 0 | 0 | 0 | 0 | 0 | 0 | 0 | 0 | 205.9 | 0 | 0 | 0 | 0 | 15.5 | 0 | 0 | 0 | 0 | 0 | 0 | 0 | 0 | 0 | 55.75 | 1572 | 21 | 1202 | 0.02935 | 0.01385 | 0.06 | 0.01812 | 0.00352 | 0.01189 | 0.00477 | 0.0004 | 0.0002 | 0.00093 | 0.00647 | 0.00017 | 0.0048 | 0.00056 | 0.00114 | 0.0386 | 0.14129 | 0.00677 | 0.01724 | 0.02027 | 0.01298 | 0.00535 | 0.0004 | 0.0002 | 0.00103 | 0.03135 | 0.0018 | 0.0054 | 0.0002 | 0.00132
2025-02-02 | B250653 | G-600-A | 0:53 | 1:23 | 3481.223 | 24978.76 | 1528 | 0 | 0 | 0 | 0 | 0 | 0 | 0 | 0 | 0 | 0 | 0 | 0 | 0 | 0 | 0 | 0 | 146.4 | 0 | 0 | 0 | 0 | 16.1 | 0 | 0 | 0 | 0 | 0 | 0 | 0 | 0 | 0 | 53.5 | 1570 | 20 | 217 | 0.04617 | 0.16738 | 0.06261 | 0.01409 | 0.02587 | 0.00607 | 0.00398 | 0.00164 | 0.0002 | 0.00098 | 0.08006 | 0.00014 | 0.00463 | 0.0002 | 0.0002 | 0.04659 | 0.19909 | 0.0063 | 0.01562 | 0.03432 | 0.00876 | 0.00399 | 0.0004 | 0.0002 | 0.00101 | 0.025 | 0.0028 | 0.0054 | 0.00047 | 0.0002
2025-02-02 | B250654 | G-600-A | 2:11 | 2:35 | 7419.606 | 29753.59 | 1528 | 0 | 0 | 0 | 0 | 0 | 0 | 0 | 0 | 0 | 0 | 0 | 0 | 0 | 0 | 0 | 0 | 247.5 | 0 | 0 | 0 | 0 | 15.4 | 0 | 0 | 0 | 0 | 0 | 0 | 0 | 0 | 0 | 130.9333 | 1573 | 43 | 764 | 0.02763 | 0.08636 | 0.06784 | 0.01432 | 0.02357 | 0.00855 | 0.0041 | 0.0004 | 0.0002 | 0.00108 | 0.03651 | 0.00047 | 0.0047 | 0.00028 | 0.0002 | 0.03481 | 0.12004 | 0.00665 | 0.01619 | 0.02663 | 0.01101 | 0.00456 | 0.0004 | 0.0002 | 0.00094 | 0.03354 | 0.0022 | 0.0055 | 0.00051 | 0.0002
2025-02-02 | B250655 | G-600-A | 0:44 | 1:00 | 795.1447 | 19441.76 | 1528 | 0 | 50 | 0 | 0 | 0 | 0 | 0 | 0 | 0 | 0 | 0 | 0 | 0 | 0 | 0 | 0 | 63 | 0 | 0 | 0 | 0 | 20.3 | 0 | 0 | 0 | 0 | 0 | 0 | 0 | 0 | 0 | 43.78333 | 1572 | 10 | 881 | 0.03085 | 0.088 | 0.03341 | 0.01326 | 0.00779 | 0.01632 | 0.00933 | 0.0004 | 0.0002 | 0.00083 | 0.0444 | 0.00031 | 0.0048 | 0.00039 | 0.0002 | 0.03659 | 0.11396 | 0.00808 | 0.01335 | 0.02323 | 0.01534 | 0.00984 | 0.0004 | 0.0002 | 0.00082 | 0.03536 | 0.0015 | 0.0053 | 0.00059 | 0.0002
2025-02-02 | B250656 | G-600-A | 0:56 | 1:11 | 2823.611 | 15931.33 | 1528 | 0 | 0 | 0 | 0 | 0 | 0 | 0 | 0 | 0 | 0 | 0 | 0 | 0 | 0 | 0 | 0 | 181.5 | 0 | 0 | 0 | 0 | 16 | 0 | 0 | 0 | 0 | 0 | 0 | 0 | 0 | 0 | 55.28333 | 1577 | 15 | 1098 | 0.0414 | 0.05611 | 0.06854 | 0.00979 | 0.00995 | 0.01177 | 0.00706 | 0.0004 | 0.0002 | 0.00079 | 0.03442 | 0.00018 | 0.0049 | 0.00027 | 0.001 | 0.0398 | 0.12031 | 0.0122 | 0.01008 | 0.02127 | 0.01227 | 0.00742 | 0.00076 | 0.0002 | 0.0002 | 0.03596 | 0.00016 | 0.0053 | 0.0002 | 0.0002
2025-02-02 | C250640 | G-600-A | 0:38 | 1:01 | 1738.679 | 13788.71 | 1528 | 0 | 0 | 0 | 0 | 0 | 0 | 50 | 0 | 0 | 0 | 0 | 0 | 0 | 0 | 0 | 0 | 80.3 | 0 | 0 | 0 | 0 | 15.4 | 0 | 0 | 0 | 0 | 0 | 0 | 0 | 0 | 0 | 38.38333 | 1575 | 9 | 240 | 0.04258 | 0.11421 | 0.03793 | 0.01509 | 0.01101 | 0.01566 | 0.00286 | 0.0004 | 0.0002 | 0.00094 | 0.03998 | 0.00026 | 0.0049 | 0.00076 | 0.0002 | 0.039 | 0.12925 | 0.0072 | 0.0142 | 0.0271 | 0.01352 | 0.00363 | 0.0004 | 0.0002 | 0.00109 | 0.0383 | 0.0028 | 0.0054 | 0.0005 | 0.00024
2025-02-02 | C250641 | G-600-A | 1:00 | 1:16 | 1912.522 | 16906.75 | 1528 | 0 | 0 | 0 | 0 | 0 | 0 | 50 | 0 | 0 | 0 | 0 | 0 | 0 | 0 | 0 | 0 | 126.1 | 0 | 0 | 0 | 0 | 15.4 | 0 | 0 | 0 | 0 | 0 | 0 | 0 | 0 | 0 | 60.08333 | 1574 | 10 | 462 | 0.03005 | 0.11881 | 0.03684 | 0.01515 | 0.00902 | 0.01359 | 0.00298 | 0.0004 | 0.0002 | 0.00077 | 0.02145 | 0.00046 | 0.0042 | 0.00076 | 0.0002 | 0.034 | 0.12599 | 0.0052 | 0.01418 | 0.02287 | 0.01456 | 0.00287 | 0.0004 | 0.0002 | 0.00088 | 0.0305 | 0.00257 | 0.0052 | 0.00085 | 0.0002
2025-02-02 | C250642 | G-600-A | 0:57 | 1:16 | 3072.894 | 22221.77 | 1528 | 0 | 0 | 0 | 0 | 0 | 0 | 50 | 0 | 0 | 0 | 0 | 0 | 0 | 0 | 0 | 0 | 15.8 | 0 | 0 | 0 | 0 | 14 | 0 | 0 | 0 | 0 | 0 | 0 | 0 | 0 | 0 | 58.38333 | 1571 | 16 | 152 | 0.04321 | 0.11097 | 0.03718 | 0.01799 | 0.01322 | 0.01338 | 0.0027 | 0.00063 | 0.0002 | 0.00078 | 0.09388 | 0.00017 | 0.0043 | 0.00097 | 0.0002 | 0.0454 | 0.11721 | 0.0072 | 0.0198 | 0.02088 | 0.01258 | 0.00267 | 0.0004 | 0.0002 | 0.00082 | 0.02812 | 0.00239 | 0.0051 | 0.0008 | 0.0002
2025-02-02 | C250643 | G-600-A | 0:45 | 1:07 | 3089.526 | 14363 | 1528 | 0 | 0 | 0 | 0 | 0 | 0 | 0 | 0 | 0 | 0 | 0 | 0 | 0 | 0 | 0 | 0 | 39.4 | 0 | 0 | 0 | 0 | 14 | 0 | 0 | 0 | 0 | 0 | 0 | 0 | 0 | 0 | 45.06667 | 1580 | 16 | 255 | 0.035 | 0.11508 | 0.03438 | 0.01789 | 0.01312 | 0.01413 | 0.00277 | 0.0006 | 0.0002 | 0.00082 | 0.0729 | 0.00017 | 0.0046 | 0.00057 | 0.0002 | 0.04107 | 0.11992 | 0.0072 | 0.01833 | 0.02526 | 0.01576 | 0.0029 | 0.0004 | 0.0002 | 0.00081 | 0.03316 | 0.0025 | 0.00531 | 0.00083 | 0.0002
2025-02-02 | C250644 | G-600-A | 0:46 | 0:59 | 1407.261 | 157.0582 | 1528 | 0 | 0 | 0 | 0 | 0 | 0 | 0 | 0 | 0 | 0 | 0 | 0 | 0 | 0 | 0 | 0 | 106.9 | 0 | 0 | 0 | 0 | 18.2 | 0 | 0 | 0 | 0 | 0 | 0 | 0 | 0 | 0 | 46.05 | 1572 | 9 | 339 | 0.03322 | 0.10498 | 0.047 | 0.02368 | 0.01251 | 0.01965 | 0.0029 | 0.0004 | 0.0002 | 0.00104 | 0.04533 | 0.00526 | 0.00462 | 0.00072 | 0.0002 | 0.03607 | 0.1377 | 0.00643 | 0.024 | 0.01814 | 0.01755 | 0.00321 | 0.0004 | 0.0002 | 0.00083 | 0.02498 | 0.0016 | 0.0052 | 0.00078 | 0.0002
2025-02-02 | C250645 | G-600-A | 0:46 | 0:58 | 2580.251 | 3990.029 | 1528 | 0 | 41 | 0 | 0 | 0 | 0 | 0 | 0 | 0 | 0 | 0 | 0 | 0 | 0 | 0 | 0 | 24 | 0 | 0 | 0 | 0 | 19.1 | 0 | 0 | 0 | 0 | 0 | 0 | 0 | 0 | 0 | 46.01667 | 1572 | 14 | 244 | 0.035 | 0.11 | 0.04 | 0.0165 | 0.0125 | 0.01757 | 0.00309 | 0.00101 | 0.0002 | 0.00088 | 0.09914 | 0.00061 | 0.00425 | 0.00084 | 0.0002 | 0.04191 | 0.13759 | 0.00742 | 0.01679 | 0.02215 | 0.01886 | 0.00305 | 0.0004 | 0.0002 | 0.00085 | 0.03864 | 0.0022 | 0.0054 | 0.00089 | 0.0002
2025-02-02 | C250646 | G-600-A | 0:54 | 1:06 | 2257.216 | 228.3932 | 1528 | 0 | 0 | 0 | 0 | 0 | 0 | 0 | 0 | 0 | 0 | 0 | 0 | 0 | 0 | 0 | 0 | 49.6 | 0 | 0 | 0 | 0 | 17.7 | 0 | 0 | 0 | 0 | 0 | 0 | 0 | 0 | 0 | 53.75 | 1576 | 14 | 232 | 0.0396 | 0.1116 | 0.03348 | 0.00999 | 0.01812 | 0.01688 | 0.00267 | 0.0016 | 0.0002 | 0.0009 | 0.09403 | 0.00033 | 0.0045 | 0.00076 | 0.0002 | 0.049 | 0.15083 | 0.0074 | 0.01126 | 0.02385 | 0.02056 | 0.00398 | 0.0004 | 0.0002 | 0.001 | 0.03032 | 0.0021 | 0.0053 | 0.00039 | 0.00028
2025-02-02 | C250647 | G-600-A | 1:10 | 1:31 | 3819.806 | 1255.81 | 1528 | 0 | 0 | 0 | 0 | 0 | 0 | 0 | 0 | 0 | 0 | 0 | 0 | 0 | 0 | 0 | 0 | 92.9 | 0 | 0 | 0 | 0 | 19.6 | 0 | 0 | 0 | 0 | 0 | 0 | 0 | 0 | 0 | 70.65 | 1570 | 21 | 233 | 0.0352 | 0.10637 | 0.04274 | 0.01201 | 0.01054 | 0.01573 | 0.00271 | 0.00049 | 0.0002 | 0.00087 | 0.06577 | 0.00048 | 0.0043 | 0.00098 | 0.0002 | 0.04236 | 0.14179 | 0.00563 | 0.012 | 0.02654 | 0.01547 | 0.00297 | 0.00048 | 0.0002 | 0.0009 | 0.03304 | 0.00196 | 0.005 | 0.00066 | 0.0002
2025-02-02 | C250648 | G-600-A | 3:15 | 3:41 | 8886.34 | 89863.95 | 1528 | 0 | 0 | 0 | 0 | 0 | 0 | 0 | 0 | 0 | 0 | 0 | 0 | 0 | 0 | 0 | 0 | 107.2 | 0 | 0 | 0 | 0 | 27.1 | 0 | 0 | 0 | 0 | 0 | 0 | 0 | 0 | 0 | 194.6667 | 1595 | 54 | 306 | 0.03711 | 0.10759 | 0.04261 | 0.01217 | 0.01308 | 0.01275 | 0.00299 | 0.0004 | 0.0002 | 0.00073 | 0.06754 | 0.00017 | 0.0043 | 0.00096 | 0.0002 | 0.03988 | 0.12322 | 0.005 | 0.01274 | 0.02606 | 0.01525 | 0.00342 | 0.0004 | 0.0002 | 0.00081 | 0.025 | 0.0038 | 0.0052 | 0.00079 | 0.0002
2025-02-02 | C250649 | G-600-A | 1:53 | 2:27 | 4988.814 | 32429.35 | 1528 | 0 | 0 | 36 | 0 | 0 | 0 | 0 | 0 | 0 | 0 | 0 | 0 | 0 | 0 | 0 | 0 | 288 | 0 | 0 | 0 | 0 | 31.5 | 0 | 0 | 0 | 0 | 0 | 0 | 0 | 0 | 0 | 112.8167 | 1567 | 26 | 1035 | 0.02752 | 0.08719 | 0.05157 | 0.0069 | 0.00365 | 0.01445 | 0.00287 | 0.0004 | 0.0002 | 0.00075 | 0.00121 | 0.00087 | 0.0046 | 0.00099 | 0.0002 | 0.035 | 0.13698 | 0.004 | 0.00938 | 0.03232 | 0.01432 | 0.00317 | 0.00057 | 0.0002 | 0.00098 | 0.03554 | 0.0023 | 0.0056 | 0.00057 | 0.0002
2025-02-02 | C250650 | G-600-A | 2:13 | 2:52 | 3067.088 | 38293.55 | 1528 | 0 | 0 | 52 | 0 | 0 | 0 | 40 | 0 | 0 | 0 | 0 | 0 | 0 | 0 | 0 | 0 | 305.3 | 0 | 0 | 0 | 0 | 17.5 | 0 | 0 | 0 | 0 | 0 | 0 | 0 | 0 | 0 | 133.2 | 1572 | 30 | 833 | 0.0317 | 0.07276 | 0.05 | 0.00714 | 0.01065 | 0.01118 | 0.00292 | 0.0004 | 0.0002 | 0.00079 | 0.00623 | 0.00032 | 0.0045 | 0.00093 | 0.0002 | 0.042 | 0.12772 | 0.006 | 0.01 | 0.02199 | 0.01195 | 0.00372 | 0.0004 | 0.0002 | 0.00101 | 0.03332 | 0.0035 | 0.0055 | 0.00059 | 0.00078
2025-02-02 | C250651 | G-600-A | 1:28 | 2:16 | 2515.982 | 4581.65 | 1528 | 0 | 0 | 0 | 0 | 0 | 0 | 70 | 0 | 0 | 0 | 0 | 0 | 0 | 0 | 0 | 22 | 0 | 0 | 0 | 0 | 0 | 19.6 | 0 | 0 | 0 | 0 | 0 | 0 | 0 | 0 | 0 | 87.98333 | 1590 | 14 | 295 | 0.03922 | 0.13094 | 0.032 | 0.01021 | 0.01515 | 0.0087 | 0.00302 | 0.00075 | 0.0002 | 0.00076 | 0.0796 | 0.0003 | 0.0046 | 0.00055 | 0.0002 | 0.04532 | 0.14705 | 0.00413 | 0.01185 | 0.03302 | 0.0106 | 0.00327 | 0.00064 | 0.0002 | 0.00104 | 0.04237 | 0.00209 | 0.0052 | 0.00096 | 0.0002
2025-02-02 | C250652 | G-600-A | 0:55 | 1:37 | 919.5571 | 6461.341 | 1528 | 0 | 0 | 0 | 0 | 0 | 0 | 60 | 0 | 0 | 0 | 0 | 0 | 0 | 0 | 0 | 0 | 64.6 | 0 | 0 | 0 | 0 | 22.4 | 0 | 0 | 0 | 0 | 0 | 0 | 0 | 0 | 0 | 54.65 | 1596 | 16 | 254 | 0.04222 | 0.13044 | 0.042 | 0.01307 | 0.0123 | 0.00943 | 0.00385 | 0.0012 | 0.0002 | 0.00081 | 0.07019 | 0.00014 | 0.0045 | 0.0006 | 0.0002 | 0.044 | 0.14516 | 0.006 | 0.013 | 0.02863 | 0.01569 | 0.00454 | 0.0004 | 0.0002 | 0.00106 | 0.02216 | 0.0021 | 0.0056 | 0.0002 | 0.00107
2025-02-02 | C250653 | G-600-A | 0:51 | 1:32 | 2622.213 | 15012.99 | 1528 | 0 | 0 | 0 | 0 | 0 | 0 | 60 | 0 | 0 | 0 | 0 | 0 | 0 | 0 | 0 | 0 | 44.1 | 0 | 0 | 0 | 0 | 19.6 | 0 | 0 | 0 | 0 | 0 | 0 | 0 | 0 | 0 | 51.21667 | 1576 | 14 | 251 | 0.045 | 0.11907 | 0.03147 | 0.0145 | 0.01496 | 0.01034 | 0.00351 | 0.0004 | 0.0002 | 0.00103 | 0.07884 | 0.00043 | 0.00486 | 0.00048 | 0.00105 | 0.045 | 0.1275 | 0.0074 | 0.01572 | 0.02141 | 0.00891 | 0.00345 | 0.0004 | 0.0002 | 0.00073 | 0.03027 | 0.0025 | 0.0053 | 0.00055 | 0.0002
2025-02-02 | C250654 | G-600-A | 1:03 | 1:34 | 3556.629 | 10859.12 | 1528 | 0 | 0 | 25 | 0 | 0 | 0 | 60 | 0 | 0 | 0 | 0 | 0 | 0 | 0 | 0 | 0 | 11 | 0 | 0 | 0 | 0 | 23.8 | 0 | 0 | 0 | 0 | 0 | 0 | 0 | 0 | 0 | 63.26667 | 1568 | 19 | 122 | 0.04312 | 0.11416 | 0.028 | 0.00969 | 0.01413 | 0.01186 | 0.00378 | 0.0004 | 0.0002 | 0.00171 | 0.08085 | 0.00023 | 0.0046 | 0.00021 | 0.00092 | 0.0439 | 0.14189 | 0.00603 | 0.011 | 0.02907 | 0.01261 | 0.00363 | 0.0004 | 0.0002 | 0.00229 | 0.03062 | 0.0024 | 0.0052 | 0.00039 | 0.00091
2025-02-02 | C250655 | G-600-A | 1:10 | 1:35 | 3686.377 | 769.9992 | 1528 | 0 | 0 | 26 | 0 | 0 | 0 | 0 | 0 | 0 | 0 | 0 | 0 | 0 | 0 | 0 | 0 | 92.3 | 0 | 0 | 0 | 0 | 20.3 | 0 | 0 | 0 | 0 | 0 | 0 | 0 | 0 | 0 | 70.01667 | 1568 | 19 | 113 | 0.04461 | 0.11169 | 0.028 | 0.006 | 0.00656 | 0.0105 | 0.00362 | 0.0004 | 0.0002 | 0.00089 | 0.03017 | 0.00015 | 0.00494 | 0.00041 | 0.00108 | 0.0382 | 0.12856 | 0.0065 | 0.00489 | 0.02099 | 0.00954 | 0.00311 | 0.0007 | 0.0002 | 0.00084 | 0.02725 | 0.0018 | 0.0053 | 0.00032 | 0.0002
2025-02-02 | C250656 | G-600-A | 0:53 | 1:35 | 2343.613 | 2756.589 | 1528 | 0 | 0 | 0 | 0 | 0 | 0 | 0 | 0 | 0 | 0 | 0 | 0 | 0 | 0 | 0 | 0 | 64.6 | 0 | 0 | 0 | 0 | 17.5 | 0 | 0 | 0 | 0 | 0 | 0 | 0 | 0 | 0 | 52.43333 | 1571 | 13 | 109 | 0.03578 | 0.12089 | 0.0221 | 0.01348 | 0.01016 | 0.01171 | 0.00316 | 0.00096 | 0.0002 | 0.00085 | 0.02844 | 0.00033 | 0.0048 | 0.0002 | 0.0002 | 0.03876 | 0.12349 | 0.00685 | 0.01268 | 0.02061 | 0.01122 | 0.00284 | 0.0004 | 0.0002 | 0.0009 | 0.03407 | 0.0021 | 0.0055 | 0.00034 | 0.0002
2025-02-02 | C250657 | G-600-A | 0:43 | 0:58 | 1127.991 | 9341.196 | 1528 | 0 | 0 | 0 | 0 | 0 | 0 | 0 | 0 | 0 | 0 | 0 | 0 | 0 | 0 | 0 | 0 | 88.3 | 0 | 0 | 0 | 0 | 17.5 | 0 | 0 | 0 | 0 | 0 | 0 | 0 | 0 | 0 | 43.61667 | 1573 | 6 | 259 | 0.03281 | 0.12125 | 0.04897 | 0.01518 | 0.00993 | 0.00847 | 0.00289 | 0.00048 | 0.0002 | 0.00078 | 0.07386 | 0.00015 | 0.0047 | 0.00038 | 0.0002 | 0.03669 | 0.14276 | 0.00821 | 0.01582 | 0.02626 | 0.00858 | 0.00297 | 0.0004 | 0.0002 | 0.00089 | 0.03821 | 0.00212 | 0.0054 | 0.0003 | 0.0002
2025-02-02 | C250658 | G-600-A | 0:44 | 0:55 | 1092.194 | 2883.678 | 1528 | 0 | 0 | 0 | 0 | 0 | 0 | 0 | 0 | 0 | 0 | 0 | 0 | 0 | 0 | 0 | 0 | 31.5 | 0 | 0 | 0 | 0 | 18.1 | 0 | 0 | 0 | 0 | 0 | 40 | 0 | 0 | 0 | 43.81667 | 1574 | 7 | 330 | 0.03273 | 0.12039 | 0.04819 | 0.0173 | 0.01025 | 0.00703 | 0.00311 | 0.00041 | 0.0002 | 0.00073 | 0.08277 | 0.0004 | 0.0047 | 0.00037 | 0.0002 | 0.043 | 0.14384 | 0.00833 | 0.02 | 0.01989 | 0.01218 | 0.00363 | 0.0004 | 0.0002 | 0.00113 | 0.039 | 0.0015 | 0.00563 | 0.00044 | 0.00151
2025-02-02 | C250659 | G-600-A | 0:50 | 1:13 | 2507.532 | 8472.751 | 1528 | 0 | 0 | 0 | 0 | 0 | 0 | 0 | 0 | 0 | 0 | 0 | 0 | 0 | 0 | 0 | 0 | 111.4 | 0 | 0 | 0 | 0 | 18.6 | 0 | 0 | 0 | 0 | 0 | 0 | 0 | 0 | 0 | 50.11667 | 1593 | 14 | 126 | 0.03549 | 0.11557 | 0.04181 | 0.01248 | 0.01204 | 0.00559 | 0.00289 | 0.0004 | 0.0002 | 0.00079 | 0.05463 | 8e-05 | 0.00473 | 0.00027 | 0.0002 | 0.04 | 0.13555 | 0.0084 | 0.01351 | 0.02194 | 0.0079 | 0.00321 | 0.0004 | 0.0002 | 0.00085 | 0.02713 | 0.00187 | 0.0053 | 0.0002 | 0.0002
2025-02-06 | A250744 | G-600-A | 0:54 | 1:02 | 3061.671 | 15856.74 | 1528 | 157 | 0 | 0 | 0 | 0 | 0 | 0 | 0 | 0 | 0 | 0 | 0 | 0 | 0 | 0 | 0 | 189.1 | 0 | 0 | 0 | 0 | 14 | 0 | 0 | 0 | 0 | 0 | 0 | 0 | 0 | 0 | 54.01667 | 1554 | 19 | 1017 | 0.03322 | 0.0115 | 0.06096 | 0.01361 | 0.00669 | 0.00666 | 0.00276 | 0.0004 | 0.0002 | 0.00071 | 0.01308 | 0.00015 | 0.0045 | 0.00079 | 0.00042 | 0.045 | 0.12722 | 0.0074 | 0.01637 | 0.04325 | 0.01162 | 0.00443 | 0.0004 | 0.0002 | 0.00123 | 0.02868 | 0.0015 | 0.0058 | 0.00021 | 0.00079
2025-02-06 | A250742 | G-600-A | 1:00 | 1:12 | 3803.752 | 11916.86 | 1528 | 0 | 48 | 0 | 0 | 0 | 0 | 0 | 0 | 0 | 0 | 0 | 0 | 0 | 0 | 0 | 0 | 156.9 | 0 | 0 | 0 | 0 | 15.6 | 0 | 0 | 0 | 0 | 0 | 0 | 0 | 0 | 0 | 59.75 | 1568 | 23 | 812
2025-02-06 | A250740 | G-600-A | 1:09 | 1:23 | 2141.187 | 38249.7 | 1528 | 0 | 56 | 0 | 0 | 0 | 0 | 60 | 0 | 0 | 0 | 0 | 0 | 0 | 0 | 0 | 0 | 156.1 | 0 | 0 | 0 | 0 | 19.7 | 0 | 0 | 0 | 0 | 0 | 0 | 0 | 0 | 0 | 69.6 | 1574 | 12 | 808 | 0.03579 | 0.09344 | 0.06377 | 0.00899 | 0.01223 | 0.01189 | 0.00292 | 0.0004 | 0.0002 | 0.00075 | 0.02801 | 0.00042 | 0.0046 | 0.00039 | 0.0002 | 0.038 | 0.13734 | 0.00714 | 0.00904 | 0.01334 | 0.01507 | 0.00369 | 0.0004 | 0.0002 | 0.00105 | 0.02698 | 0.0025 | 0.0059 | 0.0002 | 0.00112
2025-02-02 | C250663 | G-600-A | 0:54 | 1:12 | 2614.979 | 1246.745 | 1528 | 0 | 0 | 0 | 0 | 0 | 0 | 0 | 0 | 0 | 0 | 0 | 0 | 0 | 0 | 0 | 0 | 102 | 0 | 0 | 0 | 0 | 24.3 | 0 | 0 | 0 | 0 | 0 | 0 | 0 | 0 | 0 | 53.85 | 1578 | 14 | 231
2025-02-02 | D250668 | G-600-A | 0:44 | 0:55 | 2424.401 | 144.5537 | 1528 | 0 | 41 | 0 | 0 | 0 | 0 | 0 | 0 | 0 | 0 | 0 | 0 | 0 | 0 | 0 | 0 | 80.4 | 0 | 0 | 0 | 0 | 19.9 | 0 | 0 | 0 | 0 | 0 | 0 | 0 | 0 | 0 | 43.53333 | 1569 | 13 | 223 | 0.03651 | 0.1046 | 0.03245 | 0.01212 | 0.01146 | 0.01773 | 0.0035 | 0.0005 | 0.0002 | 0.00083 | 0.05887 | 0.00051 | 0.0046 | 0.00089 | 0.0002 | 0.039 | 0.13769 | 0.00708 | 0.01109 | 0.02603 | 0.01871 | 0.00466 | 0.0004 | 0.0002 | 0.00102 | 0.03377 | 0.0023 | 0.0052 | 0.00038 | 0.00053
2025-02-02 | D250669 | G-600-A | 0:57 | 1:09 | 4687.325 | 8901.47 | 1528 | 0 | 41 | 0 | 0 | 0 | 0 | 0 | 0 | 0 | 0 | 0 | 0 | 0 | 0 | 0 | 0 | 75.6 | 0 | 0 | 0 | 0 | 19.5 | 0 | 0 | 0 | 0 | 0 | 0 | 0 | 0 | 0 | 58.33333 | 1579 | 24 | 345 | 0.03692 | 0.10618 | 0.04017 | 0.00946 | 0.01841 | 0.01696 | 0.00353 | 0.0004 | 0.0002 | 0.00084 | 0.07423 | 0.00015 | 0.0042 | 0.00082 | 0.0002 | 0.03922 | 0.13991 | 0.00611 | 0.01017 | 0.02563 | 0.02092 | 0.00363 | 0.0004 | 0.0002 | 0.00101 | 0.03266 | 0.0024 | 0.0053 | 0.00082 | 0.0002
2025-02-02 | D250670 | G-600-A | 0:43 | 0:54 | 3118.866 | 9244.625 | 1528 | 0 | 0 | 0 | 0 | 0 | 0 | 0 | 0 | 0 | 0 | 0 | 0 | 0 | 0 | 0 | 0 | 102.3 | 0 | 0 | 0 | 0 | 20.3 | 0 | 0 | 0 | 0 | 0 | 0 | 0 | 0 | 0 | 43.51667 | 1574 | 17 | 356 | 0.03818 | 0.09601 | 0.03889 | 0.01168 | 0.01284 | 0.00835 | 0.00421 | 0.0004 | 0.0002 | 0.0009 | 0.04732 | 0.00011 | 0.0045 | 0.00033 | 0.00035 | 0.0382 | 0.12167 | 0.0078 | 0.01461 | 0.02036 | 0.01025 | 0.00302 | 0.0004 | 0.0002 | 0.00077 | 0.03027 | 0.00184 | 0.0052 | 0.00091 | 0.0002
2025-02-02 | D250671 | G-600-A | 0:49 | 1:14 | 4737.318 | 10463.36 | 1528 | 0 | 0 | 0 | 0 | 0 | 0 | 50 | 0 | 0 | 0 | 0 | 0 | 0 | 0 | 0 | 0 | 107.1 | 0 | 0 | 0 | 0 | 14 | 0 | 0 | 0 | 0 | 0 | 0 | 0 | 0 | 0 | 49.75 | 1583 | 24 | 378 | 0.044 | 0.10249 | 0.03884 | 0.01125 | 0.01227 | 0.01354 | 0.00383 | 0.0004 | 0.0002 | 0.00105 | 0.04446 | 0.00071 | 0.0044 | 0.0004 | 0.00035 | 0.045 | 0.11104 | 0.007 | 0.012 | 0.02141 | 0.01479 | 0.00411 | 0.0004 | 0.0002 | 0.00104 | 0.03357 | 0.00215 | 0.0053 | 0.0003 | 0.0006
2025-02-02 | D250672 | G-600-A | 0:53 | 1:16 | 2524.519 | 14322.03 | 1528 | 0 | 0 | 0 | 0 | 0 | 0 | 50 | 0 | 0 | 0 | 0 | 0 | 0 | 0 | 0 | 0 | 94.6 | 0 | 0 | 0 | 0 | 14 | 0 | 0 | 0 | 0 | 0 | 0 | 0 | 0 | 0 | 53.15 | 1572 | 13 | 375 | 0.02946 | 0.1297 | 0.0292 | 0.01354 | 0.01138 | 0.01586 | 0.00287 | 0.0004 | 0.0002 | 0.00079 | 0.02582 | 0.00077 | 0.0046 | 0.00086 | 0.0002 | 0.042 | 0.13168 | 0.007 | 0.01339 | 0.02192 | 0.01993 | 0.00419 | 0.0004 | 0.0002 | 0.00114 | 0.0277 | 0.00294 | 0.0055 | 0.00028 | 0.00052
2025-02-02 | D250673 | G-600-A | 0:58 | 1:18 | 3463.344 | 24022.52 | 1528 | 0 | 0 | 0 | 0 | 0 | 0 | 50 | 0 | 0 | 0 | 0 | 0 | 0 | 0 | 0 | 0 | 31.5 | 0 | 0 | 0 | 0 | 13.3 | 0 | 0 | 0 | 0 | 0 | 0 | 0 | 0 | 0 | 58.03333 | 1571 | 20 | 252 | 0.037 | 0.12286 | 0.03252 | 0.01509 | 0.0174 | 0.01852 | 0.00295 | 0.00066 | 0.0002 | 0.001 | 0.0744 | 0.00476 | 0.0042 | 0.00093 | 0.0002 | 0.04 | 0.12232 | 0.00724 | 0.01552 | 0.02522 | 0.01535 | 0.00257 | 0.0004 | 0.0002 | 0.00091 | 0.03667 | 0.00204 | 0.0053 | 0.0009 | 0.0002
2025-02-02 | D250674 | G-600-A | 1:25 | 1:51 | 4078.337 | 41400.65 | 1528 | 0 | 0 | 0 | 0 | 0 | 0 | 50 | 0 | 0 | 0 | 0 | 0 | 0 | 0 | 0 | 66 | 1.1 | 0 | 0 | 0 | 0 | 14 | 0 | 0 | 0 | 0 | 0 | 0 | 0 | 0 | 0 | 85.08333 | 1563 | 22 | 382 | 0.03087 | 0.11361 | 0.031 | 0.01011 | 0.01384 | 0.01774 | 0.00278 | 0.00054 | 0.0002 | 0.00094 | 0.07204 | 0.00038 | 0.0044 | 0.00087 | 0.0002 | 0.037 | 0.11771 | 0.006 | 0.01052 | 0.02687 | 0.01933 | 0.00282 | 0.0004 | 0.0002 | 0.00112 | 0.025 | 0.001 | 0.0058 | 0.00102 | 0.0002
2025-02-02 | D250675 | G-600-A | 0:40 | 1:19 | 2760.402 | 55.44813696 | 1528 | 0 | 0 | 0 | 0 | 0 | 0 | 60 | 0 | 0 | 0 | 0 | 0 | 0 | 0 | 0 | 0 | 107.2 | 0 | 0 | 0 | 0 | 24.5 | 0 | 0 | 0 | 0 | 0 | 0 | 0 | 0 | 0 | 91.3 | 1578 | 15 | 232 | 0.046 | 0.11637 | 0.035 | 0.00763 | 0.01364 | 0.01425 | 0.00423 | 0.0004 | 0.0002 | 0.0012 | 0.05274 | 0.00013 | 0.0042 | 0.00048 | 0.00051 | 0.04 | 0.13021 | 0.00533 | 0.00855 | 0.03321 | 0.01399 | 0.00444 | 0.0004 | 0.0002 | 0.00102 | 0.02775 | 0.0028 | 0.006 | 0.00031 | 0.00125
2025-02-02 | D250676 | G-600-A | 2:35 | 2:43 | 4571.252 | 319.5907392 | 1528 | 0 | 0 | 0 | 0 | 0 | 0 | 60 | 0 | 0 | 0 | 0 | 0 | 0 | 0 | 0 | 0 | 110.2 | 0 | 0 | 0 | 0 | 25.9 | 0 | 0 | 0 | 0 | 0 | 0 | 0 | 0 | 0 | 154.4167 | 1569 | 41 | 787 | 0.04 | 0.06469 | 0.02754 | 0.012 | 0.01654 | 0.01926 | 0.00388 | 0.0004 | 0.0002 | 0.0013 | 0.02009 | 0.00032 | 0.0049 | 0.00055 | 0.00029 | 0.049 | 0.12522 | 0.00396 | 0.01363 | 0.03666 | 0.01977 | 0.00428 | 0.0004 | 0.0002 | 0.00111 | 0.02567 | 0.0021 | 0.0059 | 0.00024 | 0.00113
2025-02-02 | D250677 | G-600-A | 1:54 | 2:21 | 3004.083 | 6150.938 | 1528 | 0 | 0 | 0 | 0 | 0 | 0 | 60 | 0 | 0 | 0 | 0 | 0 | 0 | 0 | 0 | 0 | 112.2 | 0 | 0 | 0 | 0 | 19.4 | 0 | 0 | 0 | 0 | 0 | 0 | 0 | 0 | 0 | 113.4 | 1568 | 32 | 218 | 0.04 | 0.10459 | 0.042 | 0.00758 | 0.01244 | 0.01214 | 0.00289 | 0.0004 | 0.0002 | 0.0009 | 0.05021 | 0.00039 | 0.0045 | 0.00093 | 0.0002 | 0.03755 | 0.11772 | 0.005 | 0.008 | 0.02699 | 0.00926 | 0.0028 | 0.0004 | 0.0002 | 0.00089 | 0.03 | 0.00186 | 0.0053 | 0.0007 | 0.0002
2025-02-02 | D250678 | G-600-A | 0:51 | 1:25 | 2063.099 | 18787.76 | 1528 | 0 | 0 | 0 | 0 | 0 | 0 | 40 | 0 | 0 | 0 | 0 | 0 | 0 | 0 | 0 | 0 | 48.8 | 0 | 0 | 0 | 0 | 16.3 | 0 | 0 | 0 | 0 | 0 | 0 | 0 | 0 | 0 | 51.53333 | 1572 | 11 | 451 | 0.036 | 0.10936 | 0.018 | 0.0195 | 0.0154 | 0.00695 | 0.00285 | 0.00044 | 0.0002 | 0.00076 | 0.04876 | 0.00051 | 0.0047 | 0.00045 | 0.0002 | 0.0455 | 0.12677 | 0.00651 | 0.01934 | 0.02353 | 0.00771 | 0.00396 | 0.0004 | 0.0002 | 0.00099 | 0.03446 | 0.00332 | 0.0053 | 0.00047 | 0.00066
2025-02-02 | D250679 | G-600-A | 0:58 | 1:34 | 1907.015 | 18047.94 | 1528 | 0 | 0 | 36 | 0 | 0 | 0 | 40 | 0 | 0 | 0 | 0 | 0 | 0 | 0 | 0 | 0 | 81.9 | 0 | 0 | 0 | 0 | 15.5 | 0 | 0 | 0 | 0 | 0 | 0 | 0 | 0 | 0 | 57.61667 | 1571 | 10 | 390 | 0.043 | 0.10523 | 0.042 | 0.00932 | 0.00915 | 0.01038 | 0.00307 | 0.00045 | 0.0002 | 0.00093 | 0.07274 | 0.00059 | 0.0044 | 0.00081 | 0.0002 | 0.048 | 0.13957 | 0.0054 | 0.00911 | 0.02383 | 0.00789 | 0.00411 | 0.0004 | 0.0002 | 0.00096 | 0.03549 | 0.0032 | 0.00508 | 0.00037 | 0.00107
2025-02-02 | D250680 | G-600-A | 0:52 | 1:32 | 2323.466 | 22344.44 | 1528 | 0 | 0 | 58 | 0 | 0 | 0 | 40 | 0 | 0 | 0 | 0 | 0 | 0 | 0 | 0 | 0 | 96 | 0 | 0 | 0 | 0 | 17.5 | 0 | 0 | 0 | 0 | 0 | 0 | 0 | 0 | 0 | 52.03333 | 1573 | 13 | 500 | 0.03948 | 0.09529 | 0.04551 | 0.01301 | 0.01466 | 0.01091 | 0.0033 | 0.00108 | 0.0002 | 0.00086 | 0.06397 | 0.00021 | 0.0045 | 0.00053 | 0.0002 | 0.04489 | 0.15258 | 0.00698 | 0.014 | 0.027 | 0.01477 | 0.00374 | 0.0004 | 0.0002 | 0.00112 | 0.03859 | 0.00283 | 0.0056 | 0.00048 | 0.00119
2025-02-02 | D250681 | G-600-A | 0:54 | 1:47 | 2294.071 | 14410.67 | 1528 | 0 | 0 | 148 | 0 | 0 | 0 | 40 | 0 | 0 | 0 | 0 | 0 | 0 | 0 | 0 | 0 | 143.2 | 0 | 0 | 0 | 0 | 15.5 | 0 | 0 | 0 | 0 | 0 | 0 | 0 | 0 | 0 | 54.6 | 1566 | 12 | 1246 | 0.03539 | 0.01525 | 0.05266 | 0.0103 | 0.0065 | 0.00686 | 0.00389 | 0.00062 | 0.0002 | 0.00061 | 0.07377 | 0.00028 | 0.0045 | 0.00043 | 0.0002 | 0.042 | 0.12333 | 0.0074 | 0.012 | 0.01244 | 0.0111 | 0.0039 | 0.00071 | 0.0002 | 0.00081 | 0.038 | 0.002 | 0.0053 | 0.00041 | 0.0002
2025-02-02 | D250682 | G-600-A | 0:51 | 1:14 | 2860.302 | 20519.15 | 1528 | 0 | 0 | 0 | 0 | 0 | 0 | 0 | 0 | 0 | 0 | 0 | 0 | 0 | 0 | 0 | 0 | 22 | 0 | 0 | 0 | 0 | 17 | 0 | 0 | 0 | 0 | 0 | 0 | 0 | 0 | 0 | 51.06667 | 1571 | 17 | 594 | 0.04261 | 0.16666 | 0.035 | 0.01317 | 0.03437 | 0.01316 | 0.00391 | 0.00098 | 0.0002 | 0.0054 | 0.07606 | 0.00049 | 0.0046 | 0.00034 | 0.0002 | 0.046 | 0.17193 | 0.0051 | 0.01326 | 0.04517 | 0.01399 | 0.00436 | 0.0004 | 0.0002 | 0.00403 | 0.03446 | 0.00226 | 0.0052 | 0.0002 | 0.00119
2025-02-02 | D250683 | G-600-A | 1:02 | 1:30 | 4635.06 | 32174.18 | 1528 | 0 | 40 | 0 | 0 | 0 | 0 | 0 | 0 | 0 | 0 | 0 | 1.1 | 0 | 0 | 0 | 0 | 105.4 | 0 | 0 | 0 | 0 | 17.5 | 0 | 0 | 0 | 0 | 0 | 0 | 0 | 0 | 0 | 61.78333 | 1578 | 24 | 526 | 0.03992 | 0.0942 | 0.04889 | 0.01209 | 0.01345 | 0.01106 | 0.00324 | 0.00185 | 0.0002 | 0.00095 | 0.08265 | 0.00038 | 0.00465 | 0.0002 | 0.0002 | 0.04527 | 0.12924 | 0.0077 | 0.01433 | 0.01845 | 0.01204 | 0.00317 | 0.0004 | 0.0002 | 0.00098 | 0.03852 | 0.0021 | 0.0053 | 0.0004 | 0.0002
2025-02-02 | D250684 | G-600-A | 1:11 | 1:44 | 3146.758 | 16504.94 | 1528 | 0 | 55 | 0 | 0 | 0 | 0 | 0 | 0 | 0 | 0 | 0 | 0 | 0 | 0 | 0 | 0 | 126 | 0 | 0 | 0 | 0 | 17.5 | 0 | 0 | 0 | 0 | 0 | 0 | 0 | 0 | 0 | 71.08333 | 1582 | 19 | 375 | 0.03528 | 0.09442 | 0.05145 | 0.01279 | 0.01 | 0.01636 | 0.00302 | 0.00054 | 0.0002 | 0.00089 | 0.06869 | 0.00039 | 0.00463 | 0.00037 | 0.0002 | 0.03444 | 0.14196 | 0.0076 | 0.01394 | 0.03379 | 0.01613 | 0.00348 | 0.0004 | 0.0002 | 0.001 | 0.03725 | 0.0014 | 0.0054 | 0.00053 | 0.0002
2025-02-02 | D250685 | G-600-A | 0:54 | 1:21 | 1014.515 | 16067.25 | 1528 | 0 | 39 | 0 | 0 | 0 | 0 | 0 | 0 | 0 | 0 | 0 | 0 | 0 | 0 | 0 | 22 | 63 | 0 | 0 | 0 | 0 | 0 | 0 | 0 | 0 | 0 | 0 | 0 | 0 | 0 | 0 | 54.36667 | 1588 | 18 | 343 | 0.03813 | 0.10447 | 0.0392 | 0.01457 | 0.01381 | 0.0134 | 0.00335 | 0.00077 | 0.0002 | 0.00099 | 0.08708 | 0.00023 | 0.00472 | 0.00036 | 0.0002 | 0.03933 | 0.13968 | 0.00744 | 0.01576 | 0.02326 | 0.01117 | 0.00346 | 0.0004 | 0.0002 | 0.00096 | 0.02 | 0.0015 | 0.0053 | 0.0002 | 0.0002
2025-02-02 | D250686 | G-600-A | 0:33 | 0:45 | 2654.042 | 3475.101 | 1528 | 0 | 0 | 0 | 0 | 0 | 0 | 0 | 0 | 0 | 0 | 0 | 0 | 0 | 0 | 0 | 0 | 31.1 | 0 | 0 | 0 | 0 | 21 | 0 | 0 | 0 | 0 | 0 | 30 | 0 | 0 | 0 | 33.05 | 1578 | 15 | 107 | 0.04207 | 0.10598 | 0.0412 | 0.00887 | 0.01868 | 0.00963 | 0.003 | 0.00153 | 0.0002 | 0.00091 | 0.105 | 0.00029 | 0.00472 | 0.0002 | 0.0002 | 0.0463 | 0.1244 | 0.0055 | 0.01089 | 0.0307 | 0.01496 | 0.00335 | 0.0004 | 0.0002 | 0.00105 | 0.03589 | 0.00155 | 0.00543 | 0.00037 | 0.0002
2025-02-02 | D250687 | G-600-A | 0:54 | 1:26 | 4865.846 | 19084.34 | 1528 | 0 | 0 | 0 | 0 | 0 | 0 | 0 | 0 | 0 | 0 | 0 | 0 | 0 | 0 | 0 | 0 | 78.7 | 0 | 0 | 0 | 0 | 17 | 0 | 0 | 0 | 0 | 0 | 0 | 0 | 0 | 0 | 54.55 | 1571 | 25 | 243 | 0.32049 | 0.01869 | 0.03773 | 0.01327 | 0.0033 | 0.0038 | 0.00331 | 0.00855 | 0.0002 | 0.00069 | 0.4717 | 0.00038 | 0.0036 | 0.00039 | 0.00097 | 0.042 | 0.11627 | 0.0103 | 0.01584 | 0.03388 | 0.01496 | 0.00401 | 0.0004 | 0.0002 | 0.00101 | 0.05795 | 0.0001 | 0.0052 | 0.0002 | 0.00108
2025-02-02 | D250688 | G-600-A | 1:04 | 1:27 | 2744.037 | 20649.26 | 1528 | 0 | 30 | 0 | 0 | 0 | 0 | 0 | 0 | 0 | 0 | 0 | 0 | 0 | 0 | 0 | 0 | 93.3 | 0 | 0 | 0 | 0 | 18.6 | 0 | 0 | 0 | 0 | 0 | 0 | 0 | 0 | 0 | 63.58333 | 1573 | 20 | 367
2025-02-02 | D250689 | G-600-A | 0:56 | 1:29 | 3906.617 | 23560.78 | 1528 | 0 | 36 | 0 | 0 | 0 | 0 | 0 | 0 | 0 | 0 | 0 | 0 | 0 | 0 | 0 | 0 | 75.5 | 0 | 0 | 0 | 0 | 17.5 | 0 | 0 | 0 | 0 | 0 | 0 | 0 | 0 | 0 | 55.35 | 1575 | 20 | 464 | 0.04 | 0.11269 | 0.02713 | 0.01396 | 0.0075 | 0.0125 | 0.00372 | 0.0004 | 0.0002 | 0.00095 | 0.0498 | 0.00017 | 0.005 | 0.00038 | 0.00125 | 0.04 | 0.11269 | 0.02713 | 0.01396 | 0.0075 | 0.0125 | 0.00372 | 0.0004 | 0.0002 | 0.00095 | 0.0498 | 0.00017 | 0.005 | 0.00038 | 0.00125
2025-02-03 | A250666 | G-600-A | 2:49 | 3:05 | 0 | 0 | 1528 | 0 | 0 | 0 | 0 | 0 | 0 | 0 | 0 | 0 | 0 | 0 | 0 | 0 | 0 | 0 | 0 | 155 | 0 | 0 | 0 | 0 | 17 | 0 | 0 | 0 | 0 | 0 | 0 | 0 | 0 | 0 | 169.4 | 1567 | 29 | 390
2025-02-06 | A250739 | G-600-A | 1:02 | 1:34 | 3746.582 | 20039.79 | 1528 | 0 | 0 | 88 | 0 | 0 | 0 | 0 | 0 | 0 | 0 | 0 | 0 | 0 | 0 | 0 | 0 | 139.5 | 0 | 0 | 0 | 0 | 14.2 | 0 | 0 | 0 | 0 | 0 | 0 | 0 | 0 | 0 | 61.85 | 1568 | 23 | 871 | 0.03484 | 0.05041 | 0.04153 | 0.01123 | 0.00963 | 0.01229 | 0.00282 | 0.0004 | 0.0002 | 0.00084 | 0.05297 | 0.00021 | 0.0045 | 0.00038 | 0.0002 | 0.041 | 0.1219 | 0.00657 | 0.01314 | 0.02632 | 0.01764 | 0.0038 | 0.0004 | 0.0002 | 0.00125 | 0.02515 | 0.0016 | 0.0056 | 0.00031 | 0.00095
2025-02-06 | A250738 | G-600-A | 1:26 | 1:41 | 5598.058 | 0 | 1528 | 0 | 20 | 0 | 0 | 0 | 0 | 50 | 0 | 0 | 0 | 0 | 0 | 0 | 0 | 0 | 0 | 180 | 0 | 0 | 0 | 0 | 18 | 0 | 0 | 0 | 0 | 0 | 0 | 0 | 0 | 0 | 87.38333 | 1595 | 28 | 680
2025-02-03 | A250669 | G-600-A | 2:23 | 2:40 | 2561.546 | 6960.949 | 1528 | 0 | 0 | 0 | 0 | 0 | 0 | 0 | 0 | 0 | 0 | 0 | 0 | 0 | 0 | 0 | 0 | 230.5 | 0 | 0 | 0 | 0 | 19.3 | 0 | 0 | 0 | 0 | 0 | 0 | 0 | 0 | 0 | 143.2667 | 1571 | 32 | 907 | 0.03723 | 0.11015 | 0.02223 | 0.01594 | 0.01105 | 0.0114 | 0.00365 | 0.00043 | 0.0002 | 0.00081 | 0.03504 | 0.00022 | 0.0046 | 0.00058 | 0.00035 | 0.04332 | 0.11515 | 0.006 | 0.0164 | 0.02611 | 0.01065 | 0.00399 | 0.0004 | 0.0002 | 0.00104 | 0.04 | 0.00166 | 0.0053 | 0.00049 | 0.00105
2025-02-03 | A250670 | G-600-A | 1:44 | 2:06 | 5004.909 | 182.4351 | 1528 | 0 | 0 | 0 | 0 | 0 | 0 | 0 | 0 | 0 | 0 | 0 | 0 | 0 | 0 | 0 | 0 | 130.1 | 0 | 0 | 0 | 0 | 18 | 0 | 0 | 0 | 0 | 0 | 0 | 0 | 0 | 0 | 103.5667 | 1591 | 33 | 573 | 0.03984 | 0.08355 | 0.04965 | 0.01853 | 0.01411 | 0.01372 | 0.00326 | 0.0004 | 0.0002 | 0.00092 | 0.05059 | 0.00019 | 0.0047 | 0.00033 | 0.00045 | 0.03834 | 0.12677 | 0.0062 | 0.01782 | 0.03268 | 0.01361 | 0.00324 | 0.0004 | 0.0002 | 0.00108 | 0.03145 | 0.0028 | 0.0053 | 0.00035 | 0.00036
2025-02-06 | A250737 | G-600-A | 0:51 | 1:03 | 1471.932 | 9873.242 | 1528 | 0 | 40 | 0 | 0 | 0 | 0 | 0 | 0 | 0 | 0 | 0 | 0 | 0 | 0 | 0 | 0 | 145 | 0 | 0 | 0 | 0 | 14 | 0 | 0 | 0 | 0 | 0 | 0 | 0 | 0 | 0 | 50.78333 | 1572 | 9 | 1148 | 0.03766 | 0.09002 | 0.04524 | 0.0111 | 0.00875 | 0.01626 | 0.00345 | 0.0004 | 0.0002 | 0.00093 | 0.04841 | 0.00048 | 0.0043 | 0.00041 | 0.00092 | 0.045 | 0.14057 | 0.00618 | 0.01404 | 0.02003 | 0.0184 | 0.00413 | 0.0004 | 0.0002 | 0.0011 | 0.024 | 0.002 | 0.0056 | 0.00032 | 0.00091
2025-02-03 | A250672 | G-600-A | 1:21 | 1:34 | 2892.142 | 0 | 1528 | 0 | 0 | 0 | 0 | 0 | 0 | 0 | 0 | 0 | 0 | 0 | 0 | 0 | 0 | 0 | 0 | 61 | 0 | 0 | 0 | 0 | 15 | 0 | 0 | 0 | 0 | 0 | 0 | 0 | 0 | 0 | 80.45 | 1575 | 14 | 422
2025-02-03 | A250673 | G-600-A | 0:44 | 1:13 | 3220.144 | 285.3503 | 1528 | 0 | 48 | 0 | 0 | 0 | 0 | 0 | 0 | 0 | 0 | 0 | 0 | 0 | 0 | 0 | 0 | 78.1 | 0 | 0 | 0 | 0 | 17.5 | 0 | 0 | 0 | 0 | 0 | 0 | 0 | 0 | 0 | 43.71667 | 1570 | 18 | 341 | 0.03504 | 0.09301 | 0.02968 | 0.01356 | 0.01023 | 0.00728 | 0.00311 | 0.0004 | 0.0002 | 0.00072 | 0.05228 | 0.00012 | 0.0045 | 0.00071 | 0.00042 | 0.03675 | 0.12489 | 0.00762 | 0.014 | 0.01934 | 0.00769 | 0.00312 | 0.0004 | 0.0002 | 0.00083 | 0.03718 | 0.0016 | 0.0054 | 0.00066 | 0.00027
2025-02-03 | A250674 | G-600-A | 0:59 | 1:14 | 3866.487 | 0 | 1528 | 0 | 30 | 0 | 0 | 0 | 0 | 0 | 0 | 0 | 0 | 0 | 0 | 0 | 0 | 0 | 0 | 45 | 0 | 0 | 0 | 0 | 16 | 0 | 0 | 0 | 0 | 0 | 0 | 0 | 0 | 0 | 59.31667 | 1574 | 19 | 500
2025-02-03 | A250675 | G-600-A | 0:50 | 1:20 | 3749.093 | 0 | 1528 | 0 | 0 | 0 | 0 | 0 | 0 | 0 | 0 | 0 | 0 | 0 | 0 | 0 | 0 | 0 | 0 | 40 | 0 | 0 | 0 | 0 | 15 | 0 | 0 | 0 | 0 | 0 | 0 | 0 | 0 | 0 | 49.95 | 1575 | 19 | 500
2025-02-03 | A250676 | G-600-A | 0:41 | 1:14 | 3615.541 | 0 | 1528 | 0 | 0 | 0 | 0 | 0 | 0 | 0 | 0 | 0 | 0 | 0 | 0 | 0 | 0 | 0 | 0 | 50 | 0 | 0 | 0 | 0 | 18 | 0 | 0 | 0 | 0 | 0 | 0 | 0 | 0 | 0 | 41.28333 | 1577 | 23 | 400
2025-02-03 | A250677 | G-600-A | 0:48 | 1:13 | 0 | 17782.33 | 1528 | 0 | 0 | 0 | 0 | 0 | 0 | 0 | 0 | 0 | 0 | 0 | 0 | 0 | 0 | 0 | 0 | 20.3 | 0 | 0 | 0 | 0 | 17.5 | 0 | 0 | 0 | 0 | 0 | 0 | 0 | 0 | 0 | 47.3 | 1569 | 17 | 150 | 0.0414 | 0.09995 | 0.02869 | 0.01757 | 0.01721 | 0.00749 | 0.00311 | 0.00107 | 0.0002 | 0.00086 | 0.08261 | 0.00023 | 0.0049 | 0.00048 | 0.0002 | 0.046 | 0.13921 | 0.00737 | 0.018 | 0.02086 | 0.01075 | 0.0038 | 0.0004 | 0.0002 | 0.00101 | 0.03074 | 0.0024 | 0.0055 | 0.00038 | 0.00131
2025-02-03 | A250678 | G-600-A | 0:55 | 1:28 | 4286.355 | 13288.2 | 1528 | 0 | 0 | 0 | 0 | 0 | 0 | 0 | 0 | 0 | 0 | 0 | 0 | 0 | 0 | 0 | 0 | 200.4 | 0 | 0 | 0 | 0 | 19.6 | 0 | 0 | 0 | 0 | 0 | 0 | 0 | 0 | 0 | 55.2 | 1584 | 23 | 647 | 0.0405 | 0.08417 | 0.04147 | 0.014 | 0.004 | 0.013 | 0.00289 | 0.0004 | 0.0002 | 0.00088 | 0.00172 | 0.0003 | 0.0047 | 0.00046 | 0.00021 | 0.0399 | 0.1344 | 0.00504 | 0.01406 | 0.01772 | 0.01019 | 0.00336 | 0.00067 | 0.0002 | 0.00071 | 0.03461 | 0.0026 | 0.0053 | 0.0002 | 0.0002
2025-02-05 | D250750 | G-600-A | 0:01 | 1:01 |  | 1.15640481 | 1528 | 0 | 0 | 0 | 0 | 0 | 0 | 0 | 0 | 0 | 0 | 0 | 0 | 0 | 0 | 0 | 0 | 100 | 0 | 0 | 0 | 0 | 17 | 0 | 0 | 0 | 0 | 0 | 0 | 0 | 0 | 0 | 1.083333 |  | 0 | 400
2025-02-05 | D250749 | G-600-A | 0:47 | 1:04 | 3914.325 | 18216.44 | 1528 | 0 | 0 | 0 | 0 | 0 | 0 | 0 | 0 | 0 | 0 | 0 | 0 | 0 | 0 | 0 | 0 | 82 | 0 | 0 | 0 | 0 | 18.3 | 0 | 0 | 0 | 0 | 0 | 0 | 0 | 0 | 0 | 47.1 | 1577 | 21 | 1067 | 0.03653 | 0.10694 | 0.05913 | 0.01254 | 0.02906 | 0.00756 | 0.00322 | 0.0004 | 0.0002 | 0.0011 | 0.09399 | 0.00033 | 0.0045 | 0.00074 | 0.00033 | 0.045 | 0.14016 | 0.0055 | 0.01181 | 0.03523 | 0.00883 | 0.00367 | 0.0004 | 0.0002 | 0.0009 | 0.0365 | 0.0024 | 0.0053 | 0.00059 | 0.00054
2025-02-03 | A250681 | G-600-A | 0:47 | 1:07 | 2915.877 | 19563.14 | 1528 | 0 | 0 | 0 | 0 | 0 | 0 | 0 | 0 | 0 | 0 | 0 | 0 | 0 | 0 | 0 | 0 | 140.8 | 0 | 0 | 0 | 0 | 15.5 | 0 | 0 | 0 | 0 | 0 | 0 | 0 | 0 | 0 | 47.36667 | 1571 | 16 | 505 | 0.03355 | 0.09192 | 0.05223 | 0.00982 | 0.00872 | 0.00638 | 0.0032 | 0.0004 | 0.0002 | 0.0008 | 0.02895 | 0.00014 | 0.0048 | 0.00069 | 0.0002 | 0.03894 | 0.13006 | 0.00513 | 0.01063 | 0.02553 | 0.00774 | 0.00307 | 0.0004 | 0.0002 | 0.00098 | 0.03544 | 0.00244 | 0.0054 | 0.00037 | 0.0002
2025-02-05 | D250748 | G-600-A | 1:08 | 1:40 | 0 |  | 1528 | 0 | 0 | 0 | 0 | 0 | 0 | 0 | 0 | 0 | 0 | 0 | 0 | 0 | 0 | 0 | 0 | 110 | 0 | 0 | 0 | 0 | 17 | 0 | 0 | 0 | 0 | 0 | 0 | 0 | 0 | 0 | 67.25 |  |  | 450 | 0.03307 | 0.10888 | 0.044 | 0.01166 | 0.01082 | 0.01226 | 0.00326 | 0.0004 | 0.0002 | 0.00064 | 0.03521 | 0.00015 | 0.0046 | 0.00056 | 0.00023 | 0.03609 | 0.11655 | 0.00572 | 0.01181 | 0.02119 | 0.01435 | 0.00347 | 0.0004 | 0.0002 | 0.00082 | 0.03071 | 0.0023 | 0.0055 | 0.00046 | 0.0003
2025-02-03 | A250683 | G-600-A | 0:40 | 1:00 | 1452.056 | 12300.56 | 1528 | 0 | 40 | 0 | 0 | 0 | 0 | 0 | 0 | 0 | 0 | 0 | 0 | 0 | 0 | 0 | 0 | 204.3 | 0 | 0 | 0 | 0 | 14 | 0 | 0 | 0 | 0 | 0 | 0 | 0 | 0 | 0 | 39.78333 | 1572 | 9 | 742 | 0.03053 | 0.09159 | 0.04844 | 0.01148 | 0.01676 | 0.01009 | 0.00395 | 0.0004 | 0.0002 | 0.0009 | 0.01773 | 0.00016 | 0.00465 | 0.0002 | 0.0002 | 0.03705 | 0.15738 | 0.0054 | 0.01552 | 0.02787 | 0.01351 | 0.00375 | 0.00084 | 0.0002 | 0.00098 | 0.03136 | 0.0032 | 0.00543 | 0.00031 | 0.0002
2025-02-03 | A250684 | G-600-A | 0:49 | 1:07 | 2875.613 | 5289.479 | 1528 | 0 | 187 | 0 | 0 | 0 | 0 | 0 | 0 | 0 | 0 | 0 | 0 | 0 | 0 | 0 | 0 | 121.5 | 0 | 0 | 0 | 0 | 21 | 0 | 0 | 0 | 0 | 0 | 0 | 0 | 0 | 0 | 48.45 | 1568 | 17 | 502 | 0.02929 | 0.01959 | 0.04492 | 0.00947 | 0.00479 | 0.00627 | 0.00297 | 0.00094 | 0.0002 | 0.00074 | 0.06174 | 0.00015 | 0.0047 | 0.00034 | 0.0002 | 0.045 | 0.1429 | 0.0092 | 0.01319 | 0.01791 | 0.0081 | 0.0033 | 0.0004 | 0.0002 | 0.00093 | 0.045 | 0.00286 | 0.0055 | 0.00051 | 0.00063
2025-02-03 | A250685 | G-600-A | 1:01 | 1:32 | 3744.69 | 0 | 1528 | 0 | 20 | 0 | 0 | 0 | 0 | 30 | 0 | 0 | 0 | 0 | 0 | 0 | 0 | 0 | 0 | 131 | 0 | 0 | 0 | 0 | 16 | 0 | 0 | 0 | 0 | 0 | 0 | 0 | 0 | 0 | 60.9 | 1575 | 19 | 410
2025-02-03 | A250686 | G-600-A | 1:05 | 1:21 | 3640.645 | 30398.43 | 1528 | 0 | 0 | 0 | 0 | 0 | 0 | 0 | 0 | 0 | 0 | 0 | 0 | 0 | 0 | 0 | 0 | 93 | 0 | 0 | 0 | 0 | 14 | 0 | 0 | 0 | 0 | 0 | 0 | 0 | 0 | 0 | 64.98333 | 1570 | 23 | 157 | 0.04 | 0.11098 | 0.03978 | 0.01367 | 0.0135 | 0.00758 | 0.00349 | 0.0004 | 0.0002 | 0.0009 | 0.07782 | 0.0001 | 0.0049 | 0.00038 | 0.00075 | 0.043 | 0.1235 | 0.00672 | 0.01412 | 0.02653 | 0.00929 | 0.00385 | 0.0004 | 0.0002 | 0.00091 | 0.02995 | 0.00242 | 0.0055 | 0.0002 | 0.00105
2025-02-05 | D250747 | G-600-A | 0:58 | 1:21 | 0 |  | 1528 | 0 | 0 | 0 | 0 | 0 | 0 | 0 | 0 | 0 | 0 | 0 | 0 | 0 | 0 | 0 | 0 | 141 | 0 | 0 | 0 | 0 | 18 | 0 | 0 | 0 | 0 | 0 | 0 | 0 | 0 | 0 | 58.15 |  |  | 400 | 0.03639 | 0.10154 | 0.05 | 0.01202 | 0.01343 | 0.0069 | 0.00312 | 0.0004 | 0.0002 | 0.00099 | 0.02614 | 0.0002 | 0.0045 | 0.00048 | 0.00076 | 0.037 | 0.12439 | 0.00662 | 0.01126 | 0.016 | 0.00843 | 0.00382 | 0.0004 | 0.0002 | 0.00089 | 0.03292 | 0.00199 | 0.0054 | 0.0002 | 0.00114
2025-02-03 | A250688 | G-600-A | 0:35 | 0:44 | 2233.249 | 8670.649 | 1528 | 0 | 0 | 0 | 0 | 0 | 0 | 0 | 0 | 0 | 0 | 0 | 0 | 0 | 0 | 0 | 0 | 94.5 | 0 | 0 | 0 | 0 | 14 | 0 | 0 | 0 | 0 | 0 | 0 | 0 | 0 | 0 | 34.48333 | 1576 | 13 | 606 | 0.04078 | 0.11763 | 0.04785 | 0.01438 | 0.01565 | 0.00766 | 0.00311 | 0.00111 | 0.0002 | 0.00096 | 0.08835 | 0.00029 | 0.0047 | 0.0003 | 0.0002 | 0.03976 | 0.13819 | 0.00731 | 0.01549 | 0.03407 | 0.00698 | 0.00318 | 0.00108 | 0.0002 | 0.00069 | 0.03147 | 0.0015 | 0.0053 | 0.0002 | 0.0002
2025-02-05 | D250746 | G-600-A | 0:52 | 1:13 | 3926.929 | 8191.347 | 1528 | 0 | 56 | 0 | 0 | 0 | 0 | 0 | 0 | 0 | 0 | 0 | 0 | 0 | 0 | 0 | 0 | 149.9 | 0 | 0 | 0 | 0 | 19.6 | 0 | 0 | 0 | 0 | 0 | 0 | 0 | 0 | 0 | 52.81667 | 1578 | 22 | 595 | 0.032 | 0.09672 | 0.04503 | 0.01262 | 0.01466 | 0.00615 | 0.00357 | 0.0004 | 0.0002 | 0.00082 | 0.04259 | 0.00033 | 0.0045 | 0.00042 | 0.00045 | 0.041 | 0.13717 | 0.00617 | 0.01387 | 0.02466 | 0.00855 | 0.00372 | 0.0004 | 0.0002 | 0.00085 | 0.03333 | 0.0021 | 0.0054 | 0.00026 | 0.00055
2025-02-03 | B250657 | G-600-A | 2:28 | 2:40 | 6249.843 | 99595.58 | 1528 | 0 | 0 | 85 | 0 | 0 | 0 | 0 | 0 | 0 | 0 | 0 | 0 | 0 | 0 | 0 | 22 | 339.6 | 0 | 0 | 0 | 0 | 18.8 | 0 | 0 | 0 | 0 | 0 | 0 | 0 | 0 | 0 | 147.5667 | 1574 | 34 | 2096 | 0.03142 | 0.0742 | 0.06641 | 0.0091 | 0.00604 | 0.01132 | 0.00368 | 0.0004 | 0.0002 | 0.00071 | 0.00363 | 0.00038 | 0.0046 | 0.00033 | 0.0002 | 0.03746 | 0.17512 | 0.0072 | 0.0155 | 0.0284 | 0.0158 | 0.00409 | 0.0004 | 0.0002 | 0.00104 | 0.03193 | 0.0018 | 0.0055 | 0.0006 | 0.0002
2025-02-03 | B250658 | G-600-A | 3:39 | 3:52 | 2268.119 | 102351.8 | 1528 | 0 | 0 | 0 | 0 | 0 | 0 | 0 | 0 | 0 | 0 | 0 | 0 | 0 | 0 | 0 | 0 | 351.5 | 0 | 0 | 0 | 0 | 19.6 | 0 | 0 | 0 | 0 | 0 | 0 | 0 | 0 | 0 | 219.2833 | 1574 | 64 | 1215 | 0.03676 | 0.09505 | 0.06073 | 0.01143 | 0.01334 | 0.01057 | 0.00308 | 0.0004 | 0.0002 | 0.00086 | 0.03228 | 0.00018 | 0.00472 | 0.00026 | 0.0002 | 0.044 | 0.12811 | 0.007 | 0.01512 | 0.02279 | 0.01379 | 0.00383 | 0.0004 | 0.0002 | 0.00098 | 0.0311 | 0.0017 | 0.0052 | 0.00022 | 0.00124
2025-02-03 | B250659 | G-600-A | 3:25 | 5:42 | 8490.09 | 74732.78 | 1528 | 0 | 50 | 0 | 0 | 0 | 0 | 0 | 0 | 0 | 0 | 0 | 0 | 0 | 0 | 0 | 0 | 159.1 | 0 | 0 | 0 | 0 | 14 | 0 | 0 | 0 | 0 | 0 | 0 | 0 | 0 | 0 | 206.4 | 1570 | 48 | 698 | 0.037 | 0.08508 | 0.026 | 0.01295 | 0.00726 | 0.01861 | 0.00355 | 0.0004 | 0.0002 | 0.00079 | 0.03481 | 0.00014 | 0.0046 | 0.00061 | 0.00043 | 0.046 | 0.13695 | 0.007 | 0.01307 | 0.01 | 0.02175 | 0.00421 | 0.0004 | 0.0002 | 0.00095 | 0.038 | 0.0022 | 0.0051 | 0.00046 | 0.001
2025-02-03 | B250660 | G-600-A | 3:22 | 3:37 | 4849.986 | 33085.22 | 1528 | 0 | 0 | 0 | 0 | 0 | 0 | 0 | 0 | 0 | 0 | 0 | 0 | 0 | 0 | 0 | 0 | 237.2 | 0 | 0 | 0 | 0 | 21 | 0 | 0 | 0 | 0 | 0 | 0 | 0 | 0 | 0 | 203.0167 | 1571 | 64 | 1258 | 0.033 | 0.09494 | 0.0683 | 0.01325 | 0.01692 | 0.01236 | 0.00349 | 0.0004 | 0.0002 | 0.00087 | 0.0333 | 0.00046 | 0.0045 | 0.00056 | 0.0002 | 0.033 | 0.09494 | 0.0683 | 0.01325 | 0.01692 | 0.01236 | 0.00349 | 0.0004 | 0.0002 | 0.00087 | 0.0333 | 0.00046 | 0.0045 | 0.00056 | 0.0002
2025-02-03 | B250661 | G-600-A | 2:57 | 3:12 | 4197.875 | 55451 | 1528 | 0 | 0 | 0 | 0 | 0 | 0 | 50 | 0 | 0 | 0 | 0 | 0 | 0 | 0 | 0 | 0 | 204.7 | 0 | 0 | 0 | 0 | 17.5 | 0 | 0 | 0 | 0 | 0 | 0 | 0 | 0 | 0 | 177.7167 | 1570 | 39 | 618 | 0.03892 | 0.10692 | 0.06225 | 0.01745 | 0.0173 | 0.01588 | 0.00419 | 0.0004 | 0.0002 | 0.00101 | 0.02282 | 0.00019 | 0.0044 | 0.00035 | 0.0002 | 0.04164 | 0.11658 | 0.00647 | 0.0172 | 0.01773 | 0.01456 | 0.00423 | 0.0004 | 0.0002 | 0.0008 | 0.02816 | 0.0022 | 0.0052 | 0.00051 | 0.0002
2025-02-05 | D250745 | G-600-A | 0:01 | 3:19 |  |  | 1528 | 0 | 0 | 0 | 0 | 0 | 0 | 0 | 0 | 0 | 0 | 0 | 0 | 0 | 0 | 0 | 0 | 0 | 0 | 0 | 0 | 0 | 0 | 0 | 0 | 0 | 0 | 0 | 0 | 0 | 0 | 0 | 1.1 |  |  | 0
2025-02-03 | B250663 | G-600-A | 2:39 | 2:58 | 3134.9 | 97016.95 | 1528 | 0 | 0 | 0 | 0 | 0 | 0 | 0 | 0 | 0 | 0 | 0 | 0 | 0 | 0 | 0 | 0 | 297.1 | 0 | 0 | 0 | 0 | 15.4 | 0 | 0 | 0 | 0 | 0 | 0 | 0 | 0 | 0 | 158.4833 | 1570 | 49 | 788 | 0.04133 | 0.09098 | 0.04839 | 0.00865 | 0.0069 | 0.01794 | 0.00479 | 0.0004 | 0.0002 | 0.00076 | 0.0417 | 0.00012 | 0.0044 | 0.00027 | 0.00052 | 0.046 | 0.11725 | 0.00591 | 0.01372 | 0.01685 | 0.01915 | 0.0056 | 0.0004 | 0.0002 | 0.001 | 0.028 | 0.0024 | 0.0056 | 0.00031 | 0.00112
2025-02-03 | B250664 | G-600-A | 1:16 | 1:27 | 340.3335 | 12123.36 | 1528 | 0 | 0 | 0 | 0 | 0 | 0 | 0 | 0 | 0 | 0 | 0 | 0 | 0 | 0 | 0 | 0 | 110.8 | 0 | 0 | 0 | 0 | 24.8 | 0 | 0 | 0 | 0 | 0 | 0 | 0 | 0 | 0 | 75.48333 | 1580 | 19 | 397 | 0.046 | 0.10219 | 0.04227 | 0.0159 | 0.01928 | 0.01725 | 0.00484 | 0.0005 | 0.0002 | 0.00131 | 0.05847 | 0.00021 | 0.0044 | 0.00049 | 0.00102 | 0.054 | 0.11158 | 0.0073 | 0.01638 | 0.02116 | 0.0107 | 0.00575 | 0.0004 | 0.0002 | 0.00102 | 0.033 | 0.0027 | 0.0054 | 0.00037 | 0.00105
2025-02-03 | B250665 | G-600-A | 1:07 | 1:19 | 1889.219 | 7574.575 | 1528 | 0 | 0 | 0 | 0 | 0 | 0 | 0 | 0 | 0 | 0 | 0 | 0 | 0 | 0 | 0 | 0 | 123.3 | 0 | 0 | 0 | 0 | 17.5 | 0 | 0 | 0 | 0 | 0 | 0 | 0 | 0 | 0 | 66.51667 | 1567 | 14 | 437 | 0.04592 | 0.08455 | 0.03033 | 0.01017 | 0.01403 | 0.00868 | 0.00434 | 0.0004 | 0.0002 | 0.00074 | 0.04291 | 0.00014 | 0.0045 | 0.00043 | 0.0002 | 0.05 | 0.12553 | 0.007 | 0.01077 | 0.018 | 0.00921 | 0.00453 | 0.0004 | 0.0002 | 0.00084 | 0.03338 | 0.00254 | 0.0052 | 0.00047 | 0.00095
2025-02-03 | B250666 | G-600-A | 0:35 | 0:50 | 991.0355 | 9597.972 | 1528 | 0 | 102 | 0 | 0 | 0 | 0 | 0 | 0 | 0 | 0 | 0 | 0 | 0 | 0 | 0 | 0 | 90.6 | 0 | 0 | 0 | 0 | 14 | 0 | 0 | 0 | 0 | 0 | 0 | 0 | 0 | 0 | 35.1 | 1574 | 6 | 200 | 0.045 | 0.08907 | 0.035 | 0.00637 | 0.01424 | 0.00969 | 0.00457 | 0.0004 | 0.0002 | 0.00094 | 0.0516 | 0.00065 | 0.0041 | 0.00045 | 0.00102 | 0.048 | 0.10864 | 0.00805 | 0.00729 | 0.02533 | 0.01065 | 0.00504 | 0.0004 | 0.0002 | 0.001 | 0.036 | 0.00264 | 0.00508 | 0.0004 | 0.00112
2025-02-03 | B250667 | G-600-A | 0:40 | 0:54 | 2510.658 | 16284.6 | 1528 | 0 | 0 | 0 | 0 | 0 | 0 | 50 | 0 | 0 | 0 | 0 | 0 | 0 | 0 | 0 | 0 | 106.2 | 0 | 0 | 0 | 0 | 15.4 | 0 | 0 | 0 | 0 | 0 | 0 | 0 | 0 | 0 | 40.33333 | 1572 | 15 | 192 | 0.04199 | 0.09236 | 0.0369 | 0.00667 | 0.01798 | 0.01163 | 0.00409 | 0.00049 | 0.0002 | 0.00096 | 0.03559 | 0.00015 | 0.0045 | 0.00077 | 0.0003 | 0.04967 | 0.12399 | 0.0072 | 0.0079 | 0.03565 | 0.01323 | 0.00427 | 0.00092 | 0.0002 | 0.00101 | 0.04 | 0.0026 | 0.0053 | 0.00033 | 0.00039
2025-02-03 | B250668 | G-600-A | 0:45 | 0:58 | 1115.89 | 14584.28 | 1528 | 0 | 45 | 0 | 0 | 0 | 0 | 0 | 0 | 0 | 0 | 0 | 0 | 0 | 0 | 0 | 0 | 34.6 | 0 | 0 | 0 | 0 | 14 | 0 | 0 | 0 | 0 | 0 | 0 | 0 | 0 | 0 | 44.76667 | 1570 | 7 | 399 | 0.03966 | 0.08385 | 0.04502 | 0.00794 | 0.00927 | 0.01135 | 0.00471 | 0.00125 | 0.0002 | 0.00072 | 0.08679 | 0.00041 | 0.0042 | 0.00033 | 0.00055 | 0.0351 | 0.12868 | 0.00526 | 0.00886 | 0.0244 | 0.01015 | 0.0045 | 0.00165 | 0.0002 | 0.00081 | 0.03355 | 0.0023 | 0.0054 | 0.00023 | 0.0002
2025-02-03 | B250669 | G-600-A | 0:39 | 1:04 | 3062.333 | 17767.15 | 1528 | 0 | 0 | 0 | 0 | 0 | 0 | 0 | 0 | 0 | 0 | 0 | 0 | 0 | 0 | 0 | 0 | 41.4 | 0 | 0 | 0 | 0 | 15.1 | 0 | 0 | 0 | 0 | 0 | 0 | 0 | 0 | 0 | 41.11667 | 1574 | 17 | 288 | 0.03814 | 0.12041 | 0.03227 | 0.0091 | 0.03301 | 0.01499 | 0.00393 | 0.00275 | 0.0002 | 0.00093 | 0.09004 | 0.0003 | 0.0047 | 0.0002 | 0.0002 | 0.04206 | 0.12663 | 0.00659 | 0.00889 | 0.036 | 0.01593 | 0.00442 | 0.0004 | 0.0002 | 0.00088 | 0.039 | 0.0026 | 0.0054 | 0.00036 | 0.00101
2025-02-03 | B250670 | G-600-A | 0:54 | 1:09 | 2777.67 | 29844.03 | 1528 | 0 | 48 | 0 | 0 | 0 | 0 | 0 | 0 | 0 | 0 | 0 | 0 | 0 | 0 | 0 | 0 | 90.6 | 0 | 0 | 0 | 0 | 14 | 0 | 0 | 0 | 0 | 0 | 0 | 0 | 0 | 0 | 54.51667 | 1571 | 17 | 351 | 0.03563 | 0.08666 | 0.052 | 0.01074 | 0.0099 | 0.00909 | 0.00376 | 0.00112 | 0.0002 | 0.00067 | 0.0749 | 0.0003 | 0.0049 | 0.00047 | 0.0002 | 0.0389 | 0.13679 | 0.00697 | 0.01156 | 0.02084 | 0.01016 | 0.00371 | 0.0011 | 0.0002 | 0.00087 | 0.03721 | 0.0027 | 0.0055 | 0.00033 | 0.0002
2025-02-03 | B250671 | G-600-A | 0:52 | 1:16 | 2341.512 | 0 | 1528 | 0 | 40 | 0 | 0 | 0 | 0 | 0 | 0 | 0 | 0 | 0 | 0 | 0 | 0 | 0 | 0 | 0 | 0 | 0 | 0 | 0 | 16 | 0 | 0 | 0 | 0 | 0 | 0 | 0 | 0 | 0 | 51.78333 | 1575 | 12 | 755
2025-02-03 | B250672 | G-600-A | 1:00 | 1:20 | 1113.575 | 29474.35 | 1528 | 0 | 0 | 0 | 0 | 0 | 0 | 50 | 0 | 0 | 0 | 0 | 0 | 0 | 0 | 0 | 0 | 78.6 | 0 | 0 | 0 | 0 | 14 | 0 | 0 | 0 | 0 | 0 | 0 | 0 | 0 | 0 | 60.16667 | 1570 | 7 | 382 | 0.04321 | 0.10043 | 0.03803 | 0.00992 | 0.00936 | 0.00837 | 0.00323 | 0.00065 | 0.0002 | 0.00076 | 0.04414 | 0.00025 | 0.0048 | 0.00045 | 0.0002 | 0.044 | 0.12008 | 0.0064 | 0.00992 | 0.02381 | 0.01077 | 0.00408 | 0.0004 | 0.0002 | 0.00091 | 0.03534 | 0.0024 | 0.0055 | 0.00022 | 0.00119
2025-02-03 | B250673 | G-600-A | 0:43 | 1:02 | 2250.072 | 0 | 1528 | 0 | 0 | 0 | 0 | 0 | 0 | 0 | 0 | 0 | 0 | 0 | 0 | 0 | 0 | 0 | 66 | 112 | 0 | 0 | 0 | 0 | 16 | 0 | 0 | 0 | 0 | 0 | 0 | 0 | 0 | 0 | 43.33333 | 1575 | 11 | 666
2025-02-03 | B250674 | G-600-A | 0:56 | 1:29 | 2970.542 | 0 | 1528 | 0 | 30 | 0 | 0 | 0 | 0 | 0 | 0 | 0 | 0 | 0 | 0 | 0 | 0 | 0 | 0 | 150 | 0 | 0 | 0 | 0 | 18 | 0 | 0 | 0 | 0 | 0 | 0 | 0 | 0 | 0 | 56.36667 | 1572 | 15 | 700
2025-02-03 | B250675 | G-600-A | 0:55 | 1:23 | 2305.689 | 23589.44 | 1528 | 0 | 0 | 0 | 0 | 0 | 0 | 0 | 0 | 0 | 0 | 0 | 0 | 0 | 0 | 0 | 0 | 31.5 | 0 | 0 | 0 | 0 | 14 | 0 | 0 | 0 | 0 | 0 | 0 | 0 | 0 | 0 | 55.01667 | 1569 | 14 | 564 | 0.04262 | 0.10516 | 0.04546 | 0.01587 | 0.01182 | 0.00863 | 0.00425 | 0.00069 | 0.0002 | 0.00081 | 0.08718 | 0.00016 | 0.0045 | 0.00051 | 0.0002 | 0.043 | 0.12496 | 0.00811 | 0.01444 | 0.02388 | 0.01099 | 0.00512 | 0.0004 | 0.0002 | 0.00093 | 0.03233 | 0.00244 | 0.0056 | 0.00021 | 0.00119
2025-02-03 | B250676 | G-600-A | 0:57 | 1:11 | 2063.607 | 7617.662 | 1528 | 0 | 0 | 0 | 0 | 0 | 0 | 0 | 0 | 0 | 0 | 0 | 0 | 0 | 0 | 0 | 0 | 126.4 | 0 | 0 | 0 | 0 | 15.4 | 0 | 0 | 0 | 0 | 0 | 0 | 0 | 0 | 0 | 56.51667 | 1576 | 12 | 477 | 0.04505 | 0.09768 | 0.03184 | 0.01146 | 0.01239 | 0.01142 | 0.00401 | 0.0004 | 0.0002 | 0.00092 | 0.04183 | 0.00018 | 0.0047 | 0.00023 | 0.00129 | 0.03931 | 0.10965 | 0.00575 | 0.01298 | 0.02074 | 0.01013 | 0.00373 | 0.0004 | 0.0002 | 0.00077 | 0.0312 | 0.00204 | 0.0054 | 0.0002 | 0.0002
2025-02-05 | D250744 | G-600-A | 1:19 | 1:35 | 5016.048 | 789.5900934 | 1528 | 0 | 35 | 0 | 0 | 0 | 0 | 0 | 0 | 0 | 0 | 0 | 0 | 0 | 0 | 0 | 0 | 113.4 | 0 | 0 | 0 | 0 | 19.6 | 0 | 0 | 0 | 0 | 0 | 0 | 0 | 0 | 0 | 78.55 | 1572 | 28 | 437 | 0.03562 | 0.1072 | 0.04113 | 0.01623 | 0.01238 | 0.00574 | 0.00299 | 0.0004 | 0.0002 | 0.00084 | 0.02359 | 0.00027 | 0.0046 | 0.00046 | 0.0005 | 0.04483 | 0.13161 | 0.00577 | 0.01585 | 0.02296 | 0.00696 | 0.00302 | 0.0004 | 0.0002 | 0.0008 | 0.03082 | 0.00231 | 0.00745 | 0.00034 | 0.0005
2025-02-03 | B250678 | G-600-A | 1:02 | 1:21 | 3325.752 | 25747.77 | 1528 | 0 | 0 | 0 | 0 | 0 | 0 | 0 | 0 | 0 | 0 | 0 | 0 | 0 | 0 | 0 | 0 | 195.3 | 0 | 0 | 0 | 0 | 17.7 | 0 | 0 | 0 | 0 | 0 | 0 | 0 | 0 | 0 | 61.58333 | 1572 | 20 | 416 | 0.04 | 0.07675 | 0.04686 | 0.0089 | 0.01316 | 0.00933 | 0.00429 | 0.0004 | 0.0002 | 0.00096 | 0.02073 | 0.00021 | 0.005 | 0.00033 | 0.00067 | 0.047 | 0.11852 | 0.00513 | 0.0136 | 0.03213 | 0.00994 | 0.00446 | 0.0004 | 0.0002 | 0.00107 | 0.02 | 0.00323 | 0.0056 | 0.00043 | 0.00063
2025-02-03 | B250679 | G-600-A | 0:58 | 1:10 | 3017.3 | 7094.385 | 1528 | 0 | 69 | 0 | 0 | 0 | 0 | 0 | 0 | 0 | 0 | 0 | 0 | 0 | 0 | 0 | 110 | 208.7 | 0 | 0 | 0 | 0 | 20 | 0 | 0 | 0 | 0 | 0 | 0 | 0 | 0 | 0 | 58.4 | 1570 | 17 | 1697 | 0.038 | 0.08617 | 0.08919 | 0.01218 | 0.0119 | 0.00903 | 0.00347 | 0.0004 | 0.0002 | 0.00097 | 0.00249 | 0.00028 | 0.00463 | 0.00051 | 0.0002 | 0.04341 | 0.17077 | 0.00315 | 0.01801 | 0.05466 | 0.00907 | 0.00374 | 0.00102 | 0.00026 | 0.00126 | 0.036 | 0.0016 | 0.0055 | 0.0002 | 0.0002
2025-02-03 | B250680 | G-600-A | 0:41 | 1:00 | 1899.421 | 4345.17 | 1528 | 0 | 0 | 0 | 0 | 0 | 0 | 0 | 0 | 0 | 0 | 0 | 0 | 0 | 0 | 0 | 0 | 66.3 | 0 | 0 | 0 | 0 | 15.4 | 0 | 0 | 0 | 0 | 0 | 0 | 0 | 0 | 0 | 40.1 | 1575 | 10 | 450 | 0.03622 | 0.10288 | 0.05583 | 0.01783 | 0.02092 | 0.01457 | 0.00423 | 0.00109 | 0.0002 | 0.0012 | 0.07275 | 0.00053 | 0.0047 | 0.00048 | 0.0002 | 0.03453 | 0.10913 | 0.0084 | 0.01839 | 0.02934 | 0.01518 | 0.00428 | 0.0004 | 0.0002 | 0.00091 | 0.03465 | 0.0019 | 0.0054 | 0.00043 | 0.0002
2025-02-03 | B250681 | G-600-A | 0:57 | 1:02 | 3515.961 | 7100.381 | 1528 | 0 | 56 | 0 | 0 | 0 | 0 | 0 | 0 | 0 | 0 | 0 | 0 | 0 | 0 | 0 | 0 | 205.1 | 0 | 0 | 0 | 0 | 17.9 | 0 | 0 | 0 | 0 | 0 | 0 | 0 | 0 | 0 | 56.45 | 1570 | 19 | 1124 | 0.02462 | 0.07586 | 0.05406 | 0.01357 | 0.0115 | 0.00957 | 0.00421 | 0.0004 | 0.0002 | 0.00102 | 0.04145 | 0.00075 | 0.0047 | 0.00044 | 0.00093 | 0.03086 | 0.10905 | 0.00822 | 0.0175 | 0.01886 | 0.00921 | 0.00383 | 0.00137 | 0.0002 | 0.00083 | 0.02469 | 0.0018 | 0.0055 | 0.0002 | 0.0002
2025-02-03 | B250682 | G-600-A | 1:13 | 1:22 | 4842.479 | 6083.012 | 1528 | 0 | 0 | 0 | 0 | 0 | 0 | 0 | 0 | 0 | 0 | 0 | 0 | 0 | 0 | 0 | 0 | 85.4 | 0 | 0 | 0 | 0 | 17.8 | 0 | 0 | 0 | 0 | 0 | 0 | 0 | 0 | 0 | 72.1 | 1581 | 28 | 794 | 0.03406 | 0.11698 | 0.05367 | 0.01328 | 0.02989 | 0.01281 | 0.00548 | 0.00067 | 0.0002 | 0.00127 | 0.06561 | 0.00047 | 0.00463 | 0.00034 | 0.0002 | 0.04184 | 0.13854 | 0.0065 | 0.01453 | 0.02407 | 0.01362 | 0.0053 | 0.00082 | 0.0002 | 0.00094 | 0.039 | 0.0022 | 0.0053 | 0.00058 | 0.0002
2025-02-03 | B250683 | G-600-A | 0:49 | 1:07 | 2713.731 | 17327.8 | 1528 | 0 | 44 | 0 | 0 | 0 | 0 | 0 | 0 | 0 | 0 | 0 | 0 | 0 | 0 | 0 | 22 | 123 | 0 | 0 | 0 | 0 | 14 | 0 | 0 | 0 | 0 | 0 | 0 | 0 | 0 | 0 | 48.83333 | 1572 | 16 | 354 | 0.03993 | 0.09797 | 0.05867 | 0.01724 | 0.01529 | 0.01065 | 0.00323 | 0.00066 | 0.0002 | 0.00095 | 0.07025 | 0.00018 | 0.00462 | 0.0005 | 0.0003 | 0.0375 | 0.14124 | 0.00461 | 0.01677 | 0.0327 | 0.01067 | 0.00337 | 0.00073 | 0.0002 | 0.00095 | 0.03469 | 0.00155 | 0.0053 | 0.00041 | 0.0002
2025-02-03 | C250664 | G-600-A | 1:52 | 2:17 | 1153.474 | 761.0683 | 1528 | 0 | 0 | 0 | 0 | 0 | 0 | 0 | 0 | 0 | 0 | 0 | 0 | 0 | 0 | 0 | 0 | 113.4 | 0 | 0 | 0 | 0 | 18 | 0 | 0 | 0 | 0 | 0 | 0 | 0 | 0 | 0 | 112.3833 | 1564 | 19 | 231 | 0.03618 | 0.12499 | 0.03004 | 0.01287 | 0.00887 | 0.00648 | 0.00324 | 0.00072 | 0.0002 | 0.00077 | 0.06555 | 0.00066 | 0.0047 | 0.0003 | 0.0002 | 0.035 | 0.13421 | 0.0062 | 0.01317 | 0.01583 | 0.00586 | 0.00346 | 0.0004 | 0.0002 | 0.00073 | 0.03 | 0.00287 | 0.0053 | 0.00044 | 0.0002
2025-02-03 | C250665 | G-600-A | 1:53 | 2:35 | 3561.697 | 2587.99 | 1528 | 0 | 0 | 0 | 0 | 0 | 0 | 0 | 0 | 0 | 0 | 0 | 0 | 0 | 0 | 0 | 0 | 49.8 | 0 | 0 | 0 | 0 | 17.6 | 0 | 0 | 0 | 0 | 0 | 0 | 0 | 0 | 0 | 113.8 | 1570 | 20 | 217 | 0.04312 | 0.11431 | 0.0272 | 0.01173 | 0.01478 | 0.00803 | 0.00317 | 0.0004 | 0.0002 | 0.00088 | 0.06077 | 0.00016 | 0.0047 | 0.00034 | 0.0002 | 0.04448 | 0.13236 | 0.00501 | 0.01084 | 0.0307 | 0.00864 | 0.00327 | 0.0004 | 0.0002 | 0.00091 | 0.03322 | 0.00234 | 0.0054 | 0.00055 | 0.00031
2025-02-03 | C250666 | G-600-A | 2:15 | 2:42 | 3701.553 | 565.9944 | 1528 | 0 | 0 | 0 | 0 | 0 | 0 | 0 | 0 | 0 | 0 | 0 | 0 | 0 | 0 | 0 | 0 | 135.4 | 0 | 0 | 0 | 0 | 21 | 0 | 0 | 0 | 0 | 0 | 0 | 0 | 0 | 0 | 134.9333 | 1589 | 37 | 362 | 0.037 | 0.10045 | 0.04903 | 0.00984 | 0.01189 | 0.00828 | 0.00443 | 0.0004 | 0.0002 | 0.00098 | 0.05976 | 9e-05 | 0.0043 | 0.00046 | 0.00126 | 0.035 | 0.12675 | 0.00615 | 0.00997 | 0.01846 | 0.0057 | 0.0039 | 0.00065 | 0.0002 | 0.00084 | 0.03284 | 0.00336 | 0.0053 | 0.00052 | 0.00034
2025-02-03 | C250667 | G-600-A | 1:03 | 1:41 | 4091.615 | 22613.29 | 1528 | 0 | 0 | 0 | 0 | 0 | 0 | 0 | 0 | 0 | 0 | 0 | 0 | 0 | 0 | 0 | 0 | 63.1 | 0 | 0 | 0 | 0 | 17.6 | 0 | 0 | 0 | 0 | 0 | 0 | 0 | 0 | 0 | 62.16667 | 1579 | 22 | 249 | 0.045 | 0.11886 | 0.028 | 0.01618 | 0.01365 | 0.00888 | 0.00422 | 0.00077 | 0.0002 | 0.00083 | 0.10412 | 0.00018 | 0.0048 | 0.0002 | 0.00126 | 0.042 | 0.13095 | 0.00687 | 0.01939 | 0.02298 | 0.00838 | 0.00348 | 0.00056 | 0.0002 | 0.00086 | 0.03607 | 0.0019 | 0.0053 | 0.00032 | 0.0002
2025-02-03 | C250668 | G-600-A | 1:00 | 1:18 | 3505.744 | 23261.1 | 1528 | 0 | 0 | 0 | 0 | 0 | 0 | 0 | 0 | 0 | 0 | 0 | 0 | 0 | 0 | 0 | 0 | 96.8 | 0 | 0 | 0 | 0 | 17.4 | 0 | 0 | 0 | 0 | 0 | 0 | 0 | 0 | 0 | 60.96667 | 1583 | 19 | 235 | 0.043 | 0.11662 | 0.03 | 0.00867 | 0.00805 | 0.01256 | 0.00379 | 0.0004 | 0.0002 | 0.00083 | 0.05308 | 0.00015 | 0.00476 | 0.00043 | 0.00094 | 0.04142 | 0.12122 | 0.00471 | 0.00937 | 0.01994 | 0.01215 | 0.00335 | 0.00071 | 0.0002 | 0.00086 | 0.03428 | 0.00166 | 0.0053 | 0.0003 | 0.0002
2025-02-03 | C250669 | G-600-A | 1:10 | 1:28 | 3808.71 | 35300.76 | 1528 | 0 | 0 | 0 | 0 | 0 | 0 | 0 | 0 | 0 | 0 | 0 | 0 | 0 | 0 | 0 | 0 | 97.4 | 0 | 0 | 0 | 0 | 15 | 0 | 0 | 0 | 0 | 0 | 0 | 0 | 0 | 0 | 69.88333 | 1573 | 20 | 234 | 0.03671 | 0.12 | 0.03288 | 0.012 | 0.01 | 0.0134 | 0.00494 | 0.00348 | 0.0002 | 0.00118 | 0.081 | 0.00082 | 0.0052 | 0.00056 | 0.0002 | 0.03598 | 0.1335 | 0.004 | 0.01284 | 0.01609 | 0.01019 | 0.00472 | 0.00057 | 0.0002 | 0.00088 | 0.038 | 0.00279 | 0.0053 | 0.00044 | 0.0002
2025-02-03 | C250670 | G-600-A | 1:22 | 1:48 | 4211.554 | 12969.36 | 1528 | 0 | 26 | 0 | 0 | 0 | 0 | 0 | 0 | 0 | 0 | 0 | 0 | 0 | 0 | 0 | 0 | 94.6 | 0 | 0 | 0 | 0 | 16 | 0 | 0 | 0 | 0 | 0 | 0 | 0 | 0 | 0 | 82.58333 | 1574 | 22 | 917 | 0.04143 | 0.10926 | 0.04594 | 0.01441 | 0.01458 | 0.00858 | 0.00392 | 0.00123 | 0.0002 | 0.00083 | 0.08361 | 0.0003 | 0.0049 | 0.00057 | 0.0002 | 0.0465 | 0.13673 | 0.0104 | 0.01418 | 0.01556 | 0.00813 | 0.00398 | 0.00075 | 0.0002 | 0.0008 | 0.04805 | 0.00223 | 0.0057 | 0.00036 | 0.0002
2025-02-03 | C250671 | G-600-A | 0:53 | 1:01 | 2123.613 | 123.6763 | 1528 | 0 | 46 | 0 | 0 | 0 | 0 | 40 | 0 | 0 | 0 | 0 | 0 | 0 | 0 | 0 | 0 | 31.5 | 0 | 0 | 0 | 0 | 18.9 | 0 | 0 | 0 | 0 | 0 | 0 | 0 | 0 | 0 | 52.66667 | 1568 | 12 | 266 | 0.03734 | 0.11232 | 0.0374 | 0.01111 | 0.01631 | 0.00721 | 0.00345 | 0.00104 | 0.0002 | 0.00094 | 0.0702 | 0.0003 | 0.00468 | 0.0002 | 0.0002 | 0.041 | 0.14617 | 0.0074 | 0.01138 | 0.02042 | 0.00896 | 0.00425 | 0.0004 | 0.0002 | 0.00087 | 0.025 | 0.0015 | 0.0054 | 0.00025 | 0.00117
2025-02-03 | C250672 | G-600-A | 0:46 | 0:56 | 1005.976 | 56.62021961 | 1528 | 0 | 0 | 0 | 0 | 0 | 0 | 40 | 0 | 0 | 0 | 0 | 0 | 0 | 0 | 0 | 0 | 45.7 | 0 | 0 | 0 | 0 | 21 | 0 | 0 | 0 | 0 | 0 | 0 | 0 | 0 | 0 | 46.75 | 1573 | 6 | 116 | 0.04351 | 0.11197 | 0.03945 | 0.01471 | 0.02068 | 0.0104 | 0.00286 | 0.00133 | 0.0002 | 0.00102 | 0.088 | 0.00202 | 0.00418 | 0.00061 | 0.00044 | 0.043 | 0.14836 | 0.0074 | 0.01584 | 0.02675 | 0.0087 | 0.00418 | 0.0004 | 0.0002 | 0.00093 | 0.035 | 0.0022 | 0.0054 | 0.00029 | 0.00131
2025-02-03 | C250673 | G-600-A | 0:43 | 0:56 | 1908.32 | 286.654 | 1528 | 0 | 0 | 0 | 0 | 0 | 0 | 0 | 0 | 0 | 0 | 0 | 0 | 0 | 0 | 0 | 0 | 44.8 | 0 | 0 | 0 | 0 | 18.3 | 0 | 0 | 0 | 0 | 0 | 0 | 0 | 0 | 0 | 42.76667 | 1570 | 11 | 234 | 0.03836 | 0.11134 | 0.03612 | 0.01596 | 0.01331 | 0.01014 | 0.00315 | 0.00084 | 0.0002 | 0.00087 | 0.08962 | 0.00038 | 0.0048 | 0.00022 | 0.0002 | 0.03785 | 0.12887 | 0.00527 | 0.01636 | 0.01918 | 0.01053 | 0.00315 | 0.0004 | 0.0002 | 0.00089 | 0.03617 | 0.00152 | 0.0053 | 0.00045 | 0.0002
2025-02-03 | C250674 | G-600-A | 0:51 | 1:00 | 1454.219 | 3664.525 | 1528 | 0 | 0 | 0 | 0 | 0 | 0 | 0 | 0 | 0 | 0 | 0 | 0 | 0 | 0 | 0 | 0 | 51 | 0 | 0 | 0 | 0 | 18.2 | 0 | 0 | 0 | 0 | 0 | 0 | 0 | 0 | 0 | 51.33333 | 1577 | 9 | 229 | 0.03847 | 0.12228 | 0.03209 | 0.01019 | 0.02346 | 0.01228 | 0.00336 | 0.0005 | 0.0002 | 0.00128 | 0.04154 | 0.00043 | 0.00472 | 0.00022 | 0.0002 | 0.0372 | 0.12536 | 0.0074 | 0.01003 | 0.0291 | 0.01088 | 0.00327 | 0.00062 | 0.0002 | 0.00104 | 0.035 | 0.002 | 0.0054 | 0.00028 | 0.0002
2025-02-03 | C250675 | G-600-A | 0:24 | 0:37 | 546.6268 | 76.27868432 | 1528 | 0 | 0 | 0 | 0 | 0 | 0 | 0 | 0 | 0 | 0 | 0 | 0 | 0 | 0 | 0 | 0 | 26.8 | 0 | 0 | 0 | 0 | 20.9 | 0 | 0 | 0 | 0 | 0 | 0 | 0 | 0 | 0 | 23.81667 | 1578 | 3 | 116 | 0.03121 | 0.10688 | 0.03849 | 0.00956 | 0.01224 | 0.00912 | 0.00286 | 0.00213 | 0.0002 | 0.00079 | 0.1096 | 0.00021 | 0.0048 | 0.00044 | 0.0002 | 0.03263 | 0.12642 | 0.0061 | 0.01068 | 0.02826 | 0.01109 | 0.0033 | 0.0004 | 0.0002 | 0.00077 | 0.0273 | 0.00168 | 0.0054 | 0.00042 | 0.0002
2025-02-03 | C250676 | G-600-A | 0:32 | 0:44 | 724.961 | 4568.988 | 1528 | 0 | 0 | 0 | 0 | 0 | 0 | 0 | 0 | 0 | 0 | 0 | 0 | 0 | 0 | 0 | 0 | 78.7 | 0 | 0 | 0 | 0 | 17.5 | 0 | 0 | 0 | 0 | 0 | 0 | 0 | 0 | 0 | 32.46667 | 1575 | 5 | 322 | 0.03319 | 0.10395 | 0.04175 | 0.01213 | 0.01313 | 0.01131 | 0.00392 | 0.00093 | 0.0002 | 0.00052 | 0.05041 | 0.00027 | 0.0048 | 0.0002 | 0.0002 | 0.033 | 0.12315 | 0.00714 | 0.0135 | 0.04183 | 0.0119 | 0.00288 | 0.00053 | 0.0002 | 0.00106 | 0.039 | 0.0017 | 0.0054 | 0.00045 | 0.0002
2025-02-03 | C250677 | G-600-A | 0:42 | 0:58 | 1041.595 | 7349.439 | 1528 | 0 | 0 | 0 | 0 | 0 | 0 | 40 | 0 | 0 | 0 | 0 | 0 | 0 | 0 | 0 | 0 | 41.5 | 0 | 0 | 0 | 0 | 17.7 | 0 | 0 | 0 | 0 | 0 | 0 | 0 | 0 | 0 | 41.5 | 1577 | 6 | 322 | 0.03807 | 0.11227 | 0.03817 | 0.00863 | 0.01271 | 0.01097 | 0.00391 | 0.0004 | 0.0002 | 0.00095 | 0.08719 | 0.00489 | 0.0048 | 0.00033 | 0.0007 | 0.03323 | 0.12114 | 0.00597 | 0.0085 | 0.02196 | 0.01095 | 0.00333 | 0.00043 | 0.0002 | 0.00083 | 0.03635 | 0.0025 | 0.0054 | 0.0003 | 0.0002
2025-02-03 | C250678 | G-600-A | 0:44 | 0:58 | 3135.897 | 13733.37 | 1528 | 0 | 0 | 0 | 0 | 0 | 0 | 40 | 0 | 0 | 0 | 0 | 0 | 0 | 0 | 0 | 0 | 59.8 | 0 | 0 | 0 | 0 | 6.3 | 0 | 0 | 0 | 0 | 0 | 0 | 0 | 0 | 0 | 44.18333 | 1577 | 17 | 473 | 0.04002 | 0.10124 | 0.05355 | 0.01473 | 0.01089 | 0.01198 | 0.003 | 0.00101 | 0.0002 | 0.00081 | 0.08127 | 0.00018 | 0.0047 | 0.00033 | 0.0002 | 0.03938 | 0.13055 | 0.0075 | 0.01513 | 0.02562 | 0.01256 | 0.00308 | 0.00089 | 0.0002 | 0.00096 | 0.03487 | 0.0023 | 0.0054 | 0.0002 | 0.0002
2025-02-03 | C250679 | G-600-A | 0:23 | 0:42 | 938.1175 | 7347.626 | 1528 | 0 | 0 | 36 | 0 | 0 | 0 | 0 | 0 | 0 | 0 | 0 | 0 | 0 | 0 | 0 | 0 | 50.4 | 0 | 0 | 0 | 0 | 15.5 | 0 | 0 | 0 | 0 | 0 | 0 | 0 | 0 | 0 | 22.98333 | 1582 | 6 | 263 | 0.0365 | 0.11237 | 0.0182 | 0.01699 | 0.02341 | 0.01746 | 0.0031 | 0.00057 | 0.0002 | 0.00085 | 0.04526 | 0.00055 | 0.005 | 0.00022 | 0.0002 | 0.03777 | 0.13927 | 0.00454 | 0.01721 | 0.03752 | 0.01854 | 0.00314 | 0.00075 | 0.0002 | 0.00103 | 0.0387 | 0.00199 | 0.0054 | 0.0002 | 0.0002
2025-02-03 | C250680 | G-600-A | 0:37 | 0:53 | 1054.859 | 8901.603 | 1528 | 0 | 0 | 36 | 0 | 0 | 0 | 40 | 0 | 0 | 0 | 0 | 0 | 0 | 0 | 0 | 0 | 109.3 | 0 | 0 | 0 | 0 | 15.5 | 0 | 0 | 0 | 0 | 0 | 0 | 0 | 0 | 0 | 36.65 | 1578 | 6 | 485 | 0.03228 | 0.11297 | 0.01966 | 0.0119 | 0.01532 | 0.01696 | 0.00307 | 0.0004 | 0.0002 | 0.00088 | 0.03664 | 0.00031 | 0.005 | 0.00026 | 0.00021 | 0.03417 | 0.14487 | 0.00515 | 0.012 | 0.02683 | 0.01637 | 0.00321 | 0.00042 | 0.0002 | 0.00089 | 0.03601 | 0.0021 | 0.0054 | 0.00025 | 0.0002
2025-02-03 | D250690 | G-600-A | 2:06 | 2:48 | 0 | 56213.75 | 1528 | 0 | 0 | 0 | 0 | 0 | 0 | 50 | 0 | 0 | 0 | 0 | 0 | 0 | 0 | 0 | 0 | 195.3 | 0 | 0 | 0 | 0 | 18.8 | 0 | 0 | 0 | 0 | 0 | 0 | 0 | 0 | 0 | 125.4 | 1557 | 54 | 493 | 0.03 | 0.11019 | 0.03245 | 0.01425 | 0.00528 | 0.01345 | 0.00383 | 0.0004 | 0.0002 | 0.00086 | 0.02469 | 0.00028 | 0.0046 | 0.00024 | 0.00136 | 0.03641 | 0.12146 | 0.00216 | 0.0168 | 0.03123 | 0.01436 | 0.00297 | 0.0004 | 0.0002 | 0.00095 | 0.03056 | 0.00238 | 0.0054 | 0.0007 | 0.0002
2025-02-03 | D250691 | G-600-A | 2:44 | 3:14 | 1488.81 | 37395.73 | 1528 | 0 | 55 | 0 | 0 | 0 | 0 | 0 | 0 | 0 | 0 | 0 | 0 | 0 | 0 | 0 | 0 | 63 | 0 | 0 | 0 | 0 | 31.5 | 0 | 0 | 0 | 0 | 0 | 0 | 0 | 0 | 0 | 165.0333 | 1570 | 18 | 375 | 0.04 | 0.10323 | 0.031 | 0.00992 | 0.00918 | 0.01374 | 0.00439 | 0.0004 | 0.0002 | 0.00098 | 0.062 | 0.00043 | 0.0045 | 0.00029 | 0.00107 | 0.04338 | 0.1347 | 0.00497 | 0.01 | 0.03084 | 0.01436 | 0.00334 | 0.0004 | 0.0002 | 0.00101 | 0.03115 | 0.0025 | 0.0053 | 0.00041 | 0.00052
2025-02-03 | D250692 | G-600-A | 1:32 | 1:48 | 1514.835 | 25770.49 | 1528 | 0 | 0 | 0 | 0 | 0 | 0 | 0 | 0 | 0 | 0 | 0 | 0 | 0 | 0 | 0 | 0 | 31.5 | 0 | 0 | 0 | 0 | 17.5 | 0 | 0 | 0 | 0 | 0 | 0 | 0 | 0 | 0 | 92.23333 | 1572 | 23 | 372 | 0.03788 | 0.11385 | 0.04007 | 0.01224 | 0.01529 | 0.01256 | 0.00353 | 0.00075 | 0.0002 | 0.00082 | 0.09294 | 0.00045 | 0.0044 | 0.00029 | 0.00075 | 0.04491 | 0.12453 | 0.00689 | 0.01357 | 0.02293 | 0.01226 | 0.004 | 0.0004 | 0.0002 | 0.00104 | 0.03282 | 0.00318 | 0.005 | 0.00038 | 0.0012
2025-02-03 | D250693 | G-600-A | 1:20 | 1:32 | 1767.925 | 22220.58 | 1528 | 0 | 0 | 0 | 0 | 0 | 0 | 50 | 0 | 0 | 0 | 0 | 0 | 0 | 0 | 0 | 0 | 91.3 | 0 | 0 | 0 | 0 | 15.4 | 0 | 0 | 0 | 0 | 0 | 0 | 0 | 0 | 0 | 79.83333 | 1572 | 20 | 372 | 0.037 | 0.09794 | 0.03015 | 0.01166 | 0.00814 | 0.01153 | 0.00418 | 0.0004 | 0.0002 | 0.00071 | 0.06701 | 0.00039 | 0.0042 | 0.00023 | 0.00122 | 0.03853 | 0.1025 | 0.03823 | 0.00972 | 0.01422 | 0.00945 | 0.0033 | 0.00091 | 0.0002 | 0.00079 | 0.11539 | 0.00018 | 0.0043 | 0.00049 | 0.00031
2025-02-03 | D250694 | G-600-A | 0:51 | 1:08 | 3163.222 | 497.0313 | 1528 | 0 | 30 | 0 | 0 | 0 | 0 | 0 | 0 | 0 | 0 | 0 | 0 | 0 | 0 | 0 | 0 | 25.3 | 0 | 0 | 0 | 0 | 17.5 | 0 | 0 | 0 | 0 | 0 | 0 | 0 | 0 | 0 | 51.36667 | 1574 | 17 | 188 | 0.03853 | 0.1025 | 0.03823 | 0.00972 | 0.01422 | 0.00945 | 0.0033 | 0.00091 | 0.0002 | 0.00079 | 0.11539 | 0.00018 | 0.0043 | 0.00049 | 0.00031 | 0.042 | 0.13759 | 0.0074 | 0.01086 | 0.02431 | 0.00972 | 0.00376 | 0.0004 | 0.0002 | 0.00091 | 0.039 | 0.002 | 0.0051 | 0.00042 | 0.00095
2025-02-03 | D250695 | G-600-A | 1:01 | 1:11 | 2850.718 | 28270.23 | 1528 | 0 | 0 | 0 | 0 | 0 | 0 | 50 | 0 | 0 | 0 | 0 | 0 | 0 | 0 | 0 | 0 | 31.5 | 0 | 0 | 0 | 0 | 15.4 | 0 | 0 | 0 | 0 | 0 | 0 | 0 | 0 | 0 | 61.7 | 1569 | 16 | 246 | 0.03532 | 0.09867 | 0.04108 | 0.01063 | 0.01451 | 0.00755 | 0.00321 | 0.0004 | 0.0002 | 0.00079 | 0.09458 | 0.00021 | 0.0042 | 0.00065 | 0.0005 | 0.03413 | 0.12388 | 0.0065 | 0.01136 | 0.02112 | 0.0093 | 0.00325 | 0.0004 | 0.0002 | 0.00091 | 0.03517 | 0.00233 | 0.0055 | 0.00053 | 0.00044
2025-02-05 | D250743 | G-600-A | 0:41 | 0:51 | 1423.989 | 42.25716672 | 1528 | 0 | 0 | 0 | 0 | 0 | 0 | 0 | 0 | 0 | 0 | 0 | 0 | 0 | 0 | 0 | 0 | 93 | 0 | 0 | 0 | 0 | 21.3 | 0 | 0 | 0 | 0 | 0 | 0 | 0 | 0 | 0 | 41.03333 | 1569 | 8 | 240 | 0.03557 | 0.09725 | 0.06 | 0.01375 | 0.00918 | 0.00506 | 0.00282 | 0.00044 | 0.0002 | 0.00082 | 0.08828 | 0.00098 | 0.0045 | 0.00074 | 0.00039 | 0.03932 | 0.14229 | 0.00834 | 0.01651 | 0.01645 | 0.0058 | 0.00302 | 0.0004 | 0.0002 | 0.00075 | 0.02911 | 0.002 | 0.0055 | 0.00053 | 0.00042
2025-02-03 | D250697 | G-600-A | 0:52 | 1:14 | 4097.843 | 8055.956 | 1528 | 0 | 0 | 0 | 0 | 0 | 0 | 50 | 0 | 0 | 0 | 0 | 0 | 0 | 0 | 0 | 0 | 114.4 | 0 | 0 | 0 | 0 | 24 | 0 | 0 | 0 | 0 | 0 | 0 | 0 | 0 | 0 | 52.88333 | 1600 | 22 | 381 | 0.03306 | 0.09042 | 0.03942 | 0.01743 | 0.01543 | 0.00787 | 0.00295 | 0.00046 | 0.0002 | 0.00097 | 0.02896 | 0.00084 | 0.0048 | 0.00028 | 0.0002 | 0.03688 | 0.13101 | 0.00637 | 0.01841 | 0.0253 | 0.00933 | 0.00308 | 0.0004 | 0.0002 | 0.00101 | 0.039 | 0.0029 | 0.0055 | 0.00046 | 0.00022
2025-02-03 | D250698 | G-600-A | 1:00 | 1:20 | 3604.506 | 9724.228 | 1528 | 0 | 0 | 0 | 0 | 0 | 0 | 40 | 0 | 0 | 0 | 0 | 0 | 0 | 0 | 0 | 0 | 66.5 | 0 | 0 | 0 | 0 | 24.5 | 0 | 0 | 0 | 0 | 0 | 0 | 0 | 0 | 0 | 59.36667 | 1565 | 20 | 248 | 0.03148 | 0.0922 | 0.03012 | 0.01028 | 0.01329 | 0.01048 | 0.0039 | 0.00074 | 0.0002 | 0.00085 | 0.05316 | 0.00018 | 0.0049 | 0.00037 | 0.0002 | 0.03728 | 0.12526 | 0.00472 | 0.01161 | 0.0253 | 0.01149 | 0.00414 | 0.0005 | 0.0002 | 0.00088 | 0.03299 | 0.0015 | 0.0055 | 0.00037 | 0.0002
2025-02-03 | D250699 | G-600-A | 1:02 | 0:30 | 0 |  | 1528 | 0 | 0 | 0 | 0 | 0 | 0 | 50 | 0 | 0 | 0 | 0 | 0 | 0 | 0 | 0 | 0 | 66 | 0 | 0 | 0 | 0 | 18 | 0 | 0 | 0 | 0 | 0 | 0 | 0 | 0 | 0 | 9.883333 |  |  | 0 | 0.0371 | 0.13365 | 0.00458 | 0.0205 | 0.02331 | 0.00907 | 0.00341 | 0.00066 | 0.0002 | 0.0009 | 0.03199 | 0.00267 | 0.0054 | 0.0002 | 0.0002 | 0.0371 | 0.13365 | 0.00458 | 0.0205 | 0.02331 | 0.00907 | 0.00341 | 0.00066 | 0.0002 | 0.0009 | 0.03199 | 0.00267 | 0.0054 | 0.0002 | 0.0002
2025-02-03 | D250700 | G-600-A | 0:44 | 1:21 | 1935.587 | 64.53102148 | 1528 | 0 | 0 | 0 | 0 | 0 | 0 | 40 | 0 | 0 | 0 | 0 | 0 | 0 | 0 | 0 | 22 | 73.1 | 0 | 0 | 0 | 0 | 18.9 | 0 | 0 | 0 | 0 | 0 | 0 | 0 | 0 | 0 | 43.28333 | 1574 | 10 | 246 | 0.03611 | 0.11412 | 0.03031 | 0.01095 | 0.01102 | 0.00993 | 0.00356 | 0.0004 | 0.0002 | 0.00073 | 0.02342 | 0.00019 | 0.0048 | 0.00027 | 0.0002 | 0.03665 | 0.12345 | 0.00591 | 0.01098 | 0.025 | 0.01057 | 0.0034 | 0.0004 | 0.0002 | 0.00092 | 0.03371 | 0.00211 | 0.0054 | 0.00045 | 0.0002
2025-02-03 | D250701 | G-600-A | 1:23 | 1:58 | 607.9552 | 25679.88 | 1528 | 0 | 0 | 0 | 0 | 0 | 0 | 0 | 0 | 0 | 0 | 0 | 0 | 0 | 0 | 0 | 0 | 80.2 | 0 | 0 | 0 | 0 | 18.6 | 0 | 0 | 0 | 0 | 0 | 0 | 0 | 0 | 0 | 83.5 | 1576 | 23 | 262 | 0.03657 | 0.13076 | 0.018 | 0.00841 | 0.01817 | 0.00671 | 0.00354 | 0.00066 | 0.0002 | 0.00093 | 0.03157 | 0.0002 | 0.0049 | 0.00024 | 0.0002 | 0.03333 | 0.13216 | 0.00355 | 0.00823 | 0.03019 | 0.00674 | 0.00365 | 0.0004 | 0.0002 | 0.00095 | 0.03477 | 0.00168 | 0.0054 | 0.00023 | 0.0002
2025-02-03 | D250702 | G-600-A | 0:34 | 1:02 | 666.1727 | 3955.781 | 1528 | 0 | 0 | 0 | 0 | 0 | 0 | 0 | 0 | 0 | 0 | 0 | 0 | 0 | 0 | 0 | 0 | 135.8 | 0 | 0 | 0 | 0 | 19.6 | 0 | 0 | 0 | 0 | 0 | 0 | 0 | 0 | 0 | 34.66667 | 1586 | 4 | 648 | 0.02914 | 0.10731 | 0.03576 | 0.01519 | 0.00998 | 0.00828 | 0.00313 | 0.0004 | 0.0002 | 0.00077 | 0.03491 | 0.00024 | 0.0048 | 0.00053 | 0.0002 | 0.03652 | 0.1369 | 0.00382 | 0.015 | 0.02333 | 0.00985 | 0.00327 | 0.0004 | 0.0002 | 0.00091 | 0.03645 | 0.0028 | 0.0054 | 0.0003 | 0.0002
2025-02-03 | D250703 | G-600-A | 0:46 | 1:05 | 2217.682 | 14509.52 | 1528 | 0 | 0 | 0 | 0 | 0 | 0 | 0 | 0 | 0 | 0 | 0 | 0 | 0 | 0 | 0 | 0 | 86.6 | 0 | 0 | 0 | 0 | 17.8 | 0 | 0 | 0 | 0 | 0 | 0 | 0 | 0 | 0 | 45.58333 | 1594 | 12 | 391 | 0.041 | 0.11036 | 0.032 | 0.013 | 0.014 | 0.008 | 0.00374 | 0.0004 | 0.0002 | 0.00108 | 0.074 | 0.00013 | 0.0048 | 0.00039 | 0.00145 | 0.03926 | 0.12858 | 0.00477 | 0.01483 | 0.03025 | 0.00644 | 0.00328 | 0.0004 | 0.0002 | 0.00084 | 0.0349 | 0.00202 | 0.0054 | 0.00033 | 0.0002
2025-02-03 | D250704 | G-600-A | 1:00 | 1:16 | 1859.156 | 17956.45 | 1528 | 0 | 0 | 33 | 0 | 0 | 0 | 40 | 0 | 0 | 0 | 0 | 0 | 0 | 0 | 0 | 0 | 95.2 | 0 | 0 | 0 | 0 | 16.3 | 0 | 0 | 0 | 0 | 0 | 0 | 0 | 0 | 0 | 60.45 | 1571 | 11 | 562 | 0.02662 | 0.1105 | 0.03952 | 0.01159 | 0.02522 | 0.00844 | 0.00337 | 0.0004 | 0.0002 | 0.00101 | 0.01936 | 0.00026 | 0.0045 | 0.00049 | 0.00109 | 0.03104 | 0.144 | 0.0055 | 0.0125 | 0.01486 | 0.00857 | 0.0031 | 0.0004 | 0.0002 | 0.00078 | 0.0278 | 0.00299 | 0.0053 | 0.00042 | 0.0002
2025-02-03 | D250705 | G-600-A | 0:59 | 1:28 | 3285.58 | 27742.11 | 1528 | 0 | 0 | 39 | 0 | 0 | 0 | 0 | 0 | 0 | 0 | 0 | 0 | 0 | 0 | 0 | 0 | 78.6 | 0 | 0 | 0 | 0 | 14 | 0 | 0 | 0 | 0 | 0 | 0 | 0 | 0 | 0 | 58.73333 | 1572 | 17 | 444 | 0.03827 | 0.1162 | 0.00818 | 0.01257 | 0.0277 | 0.0081 | 0.00304 | 0.00045 | 0.0002 | 0.00089 | 0.04016 | 0.00013 | 0.0051 | 0.00041 | 0.0002 | 0.04138 | 0.15028 | 0.00441 | 0.0121 | 0.03447 | 0.0106 | 0.00313 | 0.00075 | 0.0002 | 0.00108 | 0.03377 | 0.0015 | 0.0054 | 0.00042 | 0.00024
2025-02-03 | D250706 | G-600-A | 0:35 | 1:03 | 2525.702 | 9428.723 | 1528 | 0 | 0 | 36 | 0 | 0 | 0 | 0 | 0 | 0 | 0 | 0 | 0 | 0 | 0 | 0 | 0 | 68 | 0 | 0 | 0 | 0 | 13.3 | 0 | 0 | 0 | 0 | 0 | 0 | 0 | 0 | 0 | 35.41667 | 1576 | 14 | 488 | 0.03692 | 0.10976 | 0.04802 | 0.01278 | 0.01732 | 0.00886 | 0.00291 | 0.00047 | 0.0002 | 0.00085 | 0.08639 | 0.00014 | 0.00474 | 0.00043 | 0.0002 | 0.04394 | 0.14174 | 0.00673 | 0.01287 | 0.025 | 0.01012 | 0.00346 | 0.00064 | 0.0002 | 0.00077 | 0.03327 | 0.0022 | 0.0053 | 0.0002 | 0.00022
2025-02-03 | D250707 | G-600-A | 0:37 | 0:55 | 1531.711 | 277.9552 | 1528 | 0 | 36 | 0 | 0 | 0 | 0 | 0 | 0 | 0 | 0 | 0 | 0 | 0 | 0 | 0 | 0 | 87.6 | 0 | 0 | 0 | 0 | 19 | 0 | 0 | 0 | 0 | 0 | 0 | 0 | 0 | 0 | 36.11667 | 1573 | 9 | 350 | 0.03597 | 0.09961 | 0.04074 | 0.01707 | 0.01133 | 0.01362 | 0.00329 | 0.00127 | 0.0002 | 0.00085 | 0.06881 | 0.00056 | 0.00461 | 0.00025 | 0.0002 | 0.03564 | 0.13671 | 0.0074 | 0.01923 | 0.02565 | 0.01426 | 0.00348 | 0.00052 | 0.0002 | 0.0009 | 0.036 | 0.00201 | 0.0054 | 0.00046 | 0.0002
2025-02-03 | D250708 | G-600-A | 0:52 | 1:09 | 3226.936 | 2988.141 | 1528 | 0 | 0 | 0 | 0 | 0 | 0 | 0 | 0 | 0 | 0 | 0 | 0 | 0 | 0 | 0 | 0 | 54.4 | 0 | 0 | 0 | 0 | 18 | 0 | 0 | 0 | 0 | 0 | 0 | 0 | 0 | 0 | 51.33333 | 1569 | 17 | 117 | 0.03798 | 0.09317 | 0.04194 | 0.01036 | 0.01707 | 0.00917 | 0.003 | 0.00097 | 0.0002 | 0.00082 | 0.08377 | 0.00018 | 0.0048 | 0.00031 | 0.0002 | 0.04798 | 0.12986 | 0.00832 | 0.01195 | 0.0226 | 0.01199 | 0.00339 | 0.00052 | 0.0002 | 0.00079 | 0.037 | 0.00183 | 0.0053 | 0.00036 | 0.0002
2025-02-03 | D250709 | G-600-A | 0:53 | 1:10 | 2546.478 | 228.4045 | 1528 | 0 | 36 | 0 | 0 | 0 | 0 | 0 | 0 | 0 | 0 | 0 | 0 | 0 | 0 | 0 | 0 | 124.4 | 0 | 0 | 0 | 0 | 18.2 | 0 | 0 | 0 | 0 | 0 | 0 | 0 | 0 | 0 | 52.33333 | 1573 | 14 | 362 | 0.04207 | 0.09669 | 0.03447 | 0.0146 | 0.01159 | 0.01413 | 0.00376 | 0.0004 | 0.0002 | 0.00083 | 0.02965 | 0.00218 | 0.005 | 0.00024 | 0.0009 | 0.03575 | 0.13575 | 0.00702 | 0.01783 | 0.0182 | 0.01454 | 0.00341 | 0.0004 | 0.0002 | 0.00083 | 0.03255 | 0.002 | 0.0055 | 0.00038 | 0.0002
2025-02-03 | D250710 | G-600-A | 0:41 | 1:15 | 3276.699 | 8467.146 | 1528 | 0 | 0 | 0 | 0 | 0 | 0 | 0 | 0 | 0 | 0 | 0 | 0 | 0 | 0 | 0 | 0 | 94.4 | 0 | 0 | 0 | 0 | 18.5 | 0 | 0 | 0 | 0 | 0 | 0 | 0 | 0 | 0 | 41.5 | 1584 | 17 | 229 | 0.03304 | 0.09984 | 0.03369 | 0.00736 | 0.00868 | 0.00923 | 0.00277 | 0.00055 | 0.0002 | 0.00078 | 0.04514 | 0.0002 | 0.00463 | 0.00028 | 0.0002 | 0.03512 | 0.13431 | 0.0072 | 0.00721 | 0.02403 | 0.01091 | 0.00291 | 0.00062 | 0.0002 | 0.00093 | 0.039 | 0.0023 | 0.0053 | 0.00041 | 0.0002
2025-02-03 | D250711 | G-600-A | 0:56 | 1:19 | 2964.688 | 286.7582 | 1528 | 0 | 43 | 0 | 0 | 0 | 0 | 0 | 0 | 0 | 0 | 0 | 0 | 0 | 0 | 0 | 0 | 51 | 0 | 0 | 0 | 0 | 17.5 | 0 | 0 | 0 | 0 | 0 | 0 | 0 | 0 | 0 | 56.3 | 1580 | 16 | 340 | 0.03364 | 0.10379 | 0.03877 | 0.0151 | 0.01487 | 0.01249 | 0.00296 | 0.00146 | 0.0002 | 0.00094 | 0.09564 | 0.0003 | 0.0048 | 0.00033 | 0.0002 | 0.03512 | 0.14435 | 0.00636 | 0.0165 | 0.02739 | 0.01328 | 0.00325 | 0.00071 | 0.0002 | 0.00097 | 0.03363 | 0.00212 | 0.00542 | 0.00032 | 0.0002
2025-02-04 | A250690 | G-600-A | 0:53 | 1:01 | 1346.198 | 12197.62 | 1528 | 0 | 37 | 0 | 0 | 0 | 0 | 0 | 0 | 0 | 0 | 0 | 0 | 0 | 0 | 0 | 0 | 155 | 0 | 0 | 0 | 0 | 16 | 0 | 0 | 0 | 0 | 0 | 0 | 0 | 0 | 0 | 53.86667 | 1567 | 8 | 684 | 0.03531 | 0.0944 | 0.05324 | 0.01225 | 0.01309 | 0.01547 | 0.00295 | 0.00041 | 0.0002 | 0.00104 | 0.03297 | 0.00027 | 0.0046 | 0.00054 | 0.0002 | 0.03557 | 0.15268 | 0.00752 | 0.01384 | 0.01707 | 0.01547 | 0.00331 | 0.0004 | 0.0002 | 0.00083 | 0.02526 | 0.00202 | 0.0052 | 0.00058 | 0.0002
2025-02-04 | A250691 | G-600-A | 0:53 | 1:03 | 3149.709 | 20843.98 | 1528 | 0 | 31 | 0 | 0 | 0 | 0 | 0 | 0 | 0 | 0 | 0 | 0 | 0 | 0 | 0 | 0 | 140.2 | 0 | 0 | 0 | 0 | 17.6 | 0 | 0 | 0 | 0 | 0 | 0 | 0 | 0 | 0 | 52.91667 | 1568 | 17 | 552 | 0.04041 | 0.08483 | 0.05082 | 0.01402 | 0.00924 | 0.01299 | 0.00297 | 0.0004 | 0.0002 | 0.00081 | 0.04802 | 0.00014 | 0.0042 | 0.00065 | 0.0002 | 0.042 | 0.12139 | 0.00684 | 0.01288 | 0.02701 | 0.01617 | 0.00395 | 0.0004 | 0.0002 | 0.00086 | 0.03121 | 0.0016 | 0.0054 | 0.00021 | 0.00099
2025-02-04 | A250692 | G-600-A | 0:58 | 1:18 | 3215.563 | 18916.5 | 1528 | 0 | 40 | 0 | 0 | 0 | 0 | 0 | 0 | 0 | 0 | 0 | 0 | 0 | 0 | 0 | 44 | 138.6 | 0 | 0 | 0 | 0 | 14 | 0 | 0 | 0 | 0 | 0 | 0 | 0 | 0 | 0 | 57.86667 | 1565 | 20 | 882 | 0.04173 | 0.08166 | 0.06426 | 0.01408 | 0.01082 | 0.01008 | 0.00372 | 0.0004 | 0.0002 | 0.00078 | 0.00209 | 0.00019 | 0.0045 | 0.00053 | 0.0002 | 0.045 | 0.12476 | 0.00579 | 0.013 | 0.03784 | 0.01327 | 0.005 | 0.0004 | 0.0002 | 0.00099 | 0.02816 | 0.00187 | 0.0058 | 0.0002 | 0.00065
2025-02-04 | A250693 | G-600-A | 1:01 | 1:20 | 3789.86 | 18925.25 | 1528 | 0 | 38 | 0 | 0 | 0 | 0 | 0 | 0 | 0 | 0 | 0 | 0 | 0 | 0 | 0 | 0 | 87.8 | 0 | 0 | 0 | 0 | 11 | 0 | 0 | 0 | 0 | 0 | 0 | 0 | 0 | 0 | 61.01667 | 1578 | 21 | 529 | 0.0382 | 0.09161 | 0.04512 | 0.0232 | 0.00963 | 0.00784 | 0.00307 | 0.0004 | 0.0002 | 0.00073 | 0.06936 | 0.00065 | 0.0044 | 0.00075 | 0.0002 | 0.04221 | 0.11819 | 0.00564 | 0.022 | 0.02621 | 0.01088 | 0.00392 | 0.0004 | 0.0002 | 0.00098 | 0.024 | 0.00148 | 0.0055 | 0.00043 | 0.00064
2025-02-04 | A250694 | G-600-A | 1:10 | 1:27 | 2885.995 | 19541.32 | 1528 | 0 | 34 | 0 | 0 | 0 | 0 | 0 | 0 | 0 | 0 | 0 | 0 | 0 | 0 | 0 | 0 | 85.1 | 0 | 0 | 0 | 0 | 22.4 | 0 | 0 | 0 | 0 | 0 | 0 | 0 | 0 | 0 | 70.1 | 1577 | 16 | 491 | 0.0335 | 0.09122 | 0.03964 | 0.01886 | 0.01211 | 0.01119 | 0.00291 | 0.00061 | 0.0002 | 0.0008 | 0.07452 | 0.00029 | 0.0044 | 0.0004 | 0.0002 | 0.042 | 0.12927 | 0.00656 | 0.01383 | 0.02374 | 0.01654 | 0.00513 | 0.0004 | 0.0002 | 0.00085 | 0.02398 | 0.00222 | 0.0056 | 0.0002 | 0.00081
2025-02-04 | A250695 | G-600-A | 0:42 | 1:05 | 1987.944 | 17725.71 | 1528 | 0 | 34 | 0 | 0 | 0 | 0 | 0 | 0 | 0 | 0 | 0 | 0 | 0 | 0 | 0 | 0 | 110.3 | 0 | 0 | 0 | 0 | 14 | 0 | 0 | 0 | 0 | 0 | 0 | 0 | 0 | 0 | 42.16667 | 1576 | 11 | 356 | 0.04213 | 0.09948 | 0.036 | 0.01799 | 0.00882 | 0.01895 | 0.00348 | 0.0004 | 0.0002 | 0.0008 | 0.02623 | 0.00029 | 0.0043 | 0.0005 | 0.00079 | 0.045 | 0.12795 | 0.00586 | 0.01809 | 0.03105 | 0.01987 | 0.00359 | 0.0004 | 0.0002 | 0.00097 | 0.03 | 0.00159 | 0.00556 | 0.00045 | 0.00075
2025-02-04 | A250696 | G-600-A | 0:47 | 1:04 | 0 | 22162.69 | 1528 | 0 | 38 | 0 | 0 | 0 | 0 | 0 | 0 | 0 | 0 | 0 | 0 | 0 | 0 | 0 | 0 | 119.7 | 0 | 0 | 0 | 0 | 14 | 0 | 0 | 0 | 0 | 0 | 0 | 0 | 0 | 0 | 46.88333 | 1570 | 17 | 510 | 0.03244 | 0.09086 | 0.04183 | 0.01551 | 0.00696 | 0.01289 | 0.00329 | 0.0004 | 0.0002 | 0.00074 | 0.03156 | 0.00019 | 0.0045 | 0.00044 | 0.0002 | 0.044 | 0.12956 | 0.00679 | 0.01617 | 0.02515 | 0.01222 | 0.00378 | 0.0004 | 0.0002 | 0.00105 | 0.034 | 0.0021 | 0.0051 | 0.00041 | 0.00051
2025-02-04 | A250697 | G-600-A | 1:49 | 4:13 | 5810.991 | 31886.92 | 1528 | 0 | 0 | 0 | 0 | 0 | 0 | 0 | 0 | 0 | 0 | 0 | 0 | 0 | 0 | 0 | 0 | 199.3 | 0 | 0 | 0 | 0 | 18.8 | 0 | 0 | 0 | 0 | 0 | 0 | 0 | 0 | 0 | 120.2167 | 1577 | 32 | 999 | 0.0445 | 0.11239 | 0.04404 | 0.01924 | 0.02032 | 0.00772 | 0.00308 | 0.00064 | 0.0002 | 0.00118 | 0.04541 | 0.00014 | 0.0047 | 0.00035 | 0.0002 | 0.05177 | 0.14272 | 0.003 | 0.01865 | 0.04116 | 0.00797 | 0.00317 | 0.0004 | 0.0002 | 0.00111 | 0.02942 | 0.00216 | 0.0059 | 0.00043 | 0.0002
2025-02-04 | A250698 | G-600-A | 2:04 | 2:27 | 0 | 0 | 1528 | 0 | 20 | 0 | 0 | 0 | 0 | 30 | 0 | 0 | 0 | 0 | 0 | 0 | 0 | 0 | 0 | 250 | 0 | 0 | 0 | 0 | 16 | 0 | 0 | 0 | 0 | 0 | 0 | 0 | 0 | 0 | 123.85 | 1574 | 30 | 913
2025-02-04 | A250699 | G-600-A | 0:57 | 1:47 | 2501.588 | 12636.15 | 1528 | 0 | 44 | 0 | 0 | 0 | 0 | 0 | 0 | 0 | 0 | 0 | 0 | 0 | 0 | 0 | 22 | 126.5 | 0 | 0 | 0 | 0 | 18.6 | 0 | 0 | 0 | 0 | 0 | 0 | 0 | 0 | 0 | 57.03333 | 1575 | 14 | 515 | 0.03189 | 0.08193 | 0.054 | 0.01949 | 0.0069 | 0.00832 | 0.00281 | 0.0004 | 0.0002 | 0.00074 | 0.03105 | 0.00038 | 0.0048 | 0.00053 | 0.0002 | 0.04819 | 0.14041 | 0.0056 | 0.02051 | 0.019 | 0.01399 | 0.00425 | 0.0004 | 0.0002 | 0.001 | 0.01833 | 0.0018 | 0.00578 | 0.0002 | 0.00093
2025-02-04 | A250700 | G-600-A | 1:24 | 1:40 | 3855.607 | 0 | 1528 | 0 | 40 | 0 | 0 | 0 | 0 | 40 | 0 | 0 | 0 | 0 | 0 | 0 | 0 | 0 | 0 | 110 | 0 | 0 | 0 | 0 | 16 | 0 | 0 | 0 | 0 | 0 | 0 | 0 | 0 | 0 | 83.7 | 1570 | 19 | 550
2025-02-04 | A250701 | G-600-A | 1:29 | 1:39 | 4019.093 | 16126.48 | 1528 | 0 | 30 | 0 | 0 | 0 | 0 | 0 | 0 | 0 | 0 | 0 | 0 | 0 | 0 | 0 | 0 | 161.5 | 0 | 0 | 0 | 0 | 15.5 | 0 | 0 | 0 | 0 | 0 | 0 | 0 | 0 | 0 | 88.45 | 1571 | 22 | 792 | 0.03907 | 0.0824 | 0.05179 | 0.01204 | 0.0091 | 0.01224 | 0.00294 | 0.0004 | 0.0002 | 0.00074 | 0.05379 | 0.00021 | 0.0049 | 0.00037 | 0.00026 | 0.03919 | 0.13619 | 0.00673 | 0.01254 | 0.0185 | 0.01389 | 0.00303 | 0.0004 | 0.0002 | 0.00083 | 0.02959 | 0.00244 | 0.0057 | 0.00024 | 0.0002
2025-02-04 | A250702 | G-600-A | 1:10 | 1:25 | 3345.213 | 0 | 1528 | 0 | 190 | 0 | 0 | 0 | 0 | 30 | 0 | 0 | 0 | 0 | 0 | 0 | 0 | 0 | 0 | 120 | 0 | 0 | 0 | 0 | 18 | 0 | 0 | 0 | 0 | 0 | 0 | 0 | 0 | 0 | 70.2 | 1576 | 17 | 1320
2025-02-04 | A250703 | G-600-A | 0:52 | 1:10 | 2108.007 | 18447.53 | 1528 | 0 | 56 | 0 | 0 | 0 | 0 | 0 | 0 | 0 | 0 | 0 | 0 | 0 | 0 | 0 | 0 | 113.5 | 0 | 0 | 0 | 0 | 15.5 | 0 | 0 | 0 | 0 | 0 | 0 | 0 | 0 | 0 | 52.63333 | 1573 | 11 | 744 | 0.03714 | 0.08936 | 0.05291 | 0.01548 | 0.00892 | 0.00934 | 0.003 | 0.00044 | 0.0002 | 0.00076 | 0.06735 | 0.00018 | 0.0049 | 0.00064 | 0.0002 | 0.049 | 0.12822 | 0.00735 | 0.01625 | 0.02248 | 0.0108 | 0.00313 | 0.0004 | 0.0002 | 0.00082 | 0.03389 | 0.00215 | 0.0056 | 0.0005 | 0.0002
2025-02-04 | A250704 | G-600-A | 0:49 | 1:06 | 2524.602 | 0 | 1528 | 0 | 0 | 0 | 0 | 0 | 0 | 0 | 0 | 0 | 0 | 0 | 0 | 0 | 0 | 0 | 0 | 111 | 0 | 0 | 0 | 0 | 14 | 0 | 0 | 0 | 0 | 0 | 0 | 0 | 0 | 0 | 49.41667 | 1570 | 13 | 786
2025-02-04 | A250705 | G-600-A | 0:55 | 1:05 | 3496.332 | 13529.59 | 1528 | 0 | 25 | 0 | 0 | 0 | 0 | 0 | 0 | 0 | 0 | 0 | 0 | 0 | 0 | 0 | 0 | 133.8 | 0 | 0 | 0 | 0 | 15.4 | 0 | 0 | 0 | 0 | 0 | 0 | 0 | 0 | 0 | 54.76667 | 1575 | 22 | 586 | 0.041 | 0.0929 | 0.06103 | 0.01763 | 0.01444 | 0.01301 | 0.00292 | 0.0004 | 0.0002 | 0.00092 | 0.06281 | 0.0002 | 0.0045 | 0.00062 | 0.00026 | 0.04786 | 0.1316 | 0.0082 | 0.01894 | 0.02154 | 0.01284 | 0.00313 | 0.0004 | 0.0002 | 0.00079 | 0.03011 | 0.00177 | 0.0055 | 0.00056 | 0.00021
2025-02-04 | A250706 | G-600-A | 0:41 | 1:11 | 2925.079 | 14479.03 | 1528 | 0 | 0 | 0 | 0 | 0 | 0 | 0 | 0 | 0 | 0 | 0 | 0 | 0 | 0 | 0 | 0 | 118 | 0 | 0 | 0 | 0 | 15.4 | 0 | 0 | 0 | 0 | 0 | 0 | 0 | 0 | 0 | 41.1 | 1576 | 18 | 492 | 0.05212 | 0.11756 | 0.053 | 0.01526 | 0.00953 | 0.01798 | 0.00322 | 0.0004 | 0.0002 | 0.00085 | 0.03358 | 0.0002 | 0.0046 | 0.00039 | 0.00029 | 0.05248 | 0.12475 | 0.00828 | 0.01501 | 0.03117 | 0.01822 | 0.00303 | 0.0004 | 0.0002 | 0.00104 | 0.029 | 0.0018 | 0.0054 | 0.00026 | 0.0003
2025-02-04 | A250707 | G-600-A | 0:40 | 0:52 | 2006.716 | 2243.922 | 1528 | 0 | 0 | 0 | 0 | 0 | 0 | 0 | 0 | 0 | 0 | 0 | 0 | 0 | 0 | 0 | 0 | 144.5 | 0 | 0 | 0 | 0 | 17.8 | 0 | 0 | 0 | 0 | 0 | 0 | 0 | 0 | 0 | 40.15 | 1575 | 11 | 655 | 0.03238 | 0.0973 | 0.057 | 0.01306 | 0.01956 | 0.00839 | 0.00324 | 0.0004 | 0.0002 | 0.00103 | 0.05832 | 0.00038 | 0.0045 | 0.00054 | 0.0002 | 0.036 | 0.11538 | 0.0057 | 0.01506 | 0.02827 | 0.01017 | 0.00351 | 0.0004 | 0.0002 | 0.00085 | 0.035 | 0.00186 | 0.0053 | 0.00034 | 0.0002
2025-02-04 | A250708 | G-600-A | 3:23 | 3:57 | 10069.15 | 19381.24 | 1528 | 0 | 105 | 0 | 0 | 0 | 0 | 0 | 0 | 0 | 0 | 0 | 0 | 0 | 0 | 0 | 0 | 385.8 | 0 | 0 | 0 | 0 | 17.5 | 0 | 0 | 0 | 0 | 0 | 0 | 0 | 0 | 0 | 203.2 | 1575 | 66 | 1196 | 0.03369 | 0.012 | 0.05024 | 0.01075 | 0.00574 | 0.00693 | 0.00338 | 0.0004 | 0.0002 | 0.001 | 0.0876 | 0.00012 | 0.0046 | 0.00059 | 0.00086 | 0.0445 | 0.18435 | 0.003 | 0.018 | 0.023 | 0.01114 | 0.00296 | 0.0004 | 0.0002 | 0.00084 | 0.032 | 0.002 | 0.0056 | 0.00084 | 0.0002
2025-02-04 | A250709 | G-600-A | 0:42 | 0:47 | 1958.249 | 4912.744 | 1528 | 0 | 172 | 0 | 0 | 0 | 0 | 0 | 0 | 0 | 0 | 0 | 0 | 0 | 0 | 0 | 0 | 130.6 | 0 | 0 | 0 | 0 | 14 | 0 | 0 | 0 | 0 | 0 | 0 | 0 | 0 | 0 | 41.56667 | 1570 | 11 | 383 | 0.03874 | 0.01342 | 0.04982 | 0.01552 | 0.00584 | 0.01045 | 0.00294 | 0.0004 | 0.0002 | 0.0008 | 0.05109 | 0.00062 | 0.0048 | 0.00048 | 0.0002 | 0.049 | 0.11562 | 0.00594 | 0.01602 | 0.01924 | 0.01462 | 0.00323 | 0.0004 | 0.0002 | 0.00092 | 0.03934 | 0.0018 | 0.0055 | 0.00052 | 0.0002
2025-02-04 | A250710 | G-600-A | 0:37 | 0:45 | 1178.511 | 7181.323 | 1528 | 0 | 0 | 0 | 0 | 0 | 0 | 0 | 0 | 0 | 0 | 0 | 0 | 0 | 0 | 0 | 0 | 113.6 | 0 | 0 | 0 | 0 | 15.4 | 0 | 0 | 0 | 0 | 0 | 0 | 0 | 0 | 0 | 36.48333 | 1580 | 8 | 411 | 0.03175 | 0.09386 | 0.04913 | 0.01794 | 0.00846 | 0.00578 | 0.00313 | 0.0004 | 0.0002 | 0.00084 | 0.06383 | 0.00024 | 0.0046 | 0.00056 | 0.0003 | 0.03578 | 0.12962 | 0.00527 | 0.01984 | 0.02491 | 0.00762 | 0.00342 | 0.0004 | 0.0002 | 0.00095 | 0.033 | 0.00157 | 0.0055 | 0.00042 | 0.00035
2025-02-04 | B250684 | G-600-A | 0:48 | 1:00 | 1912.437 | 7047.83 | 1528 | 0 | 0 | 0 | 0 | 0 | 0 | 0 | 0 | 0 | 0 | 0 | 0 | 0 | 0 | 0 | 0 | 353.8 | 0 | 0 | 0 | 0 | 22.1 | 0 | 0 | 0 | 0 | 0 | 0 | 0 | 0 | 0 | 48.23333 | 1559 | 11 | 2068 | 0.03018 | 0.072 | 0.07323 | 0.01093 | 0.00396 | 0.00893 | 0.00336 | 0.0004 | 0.0002 | 0.00074 | 0.01032 | 0.00028 | 0.0047 | 0.00035 | 0.0002 | 0.047 | 0.14459 | 0.006 | 0.01865 | 0.0243 | 0.01298 | 0.00401 | 0.0004 | 0.0002 | 0.00109 | 0.024 | 0.001 | 0.0055 | 0.00034 | 0.00105
2025-02-04 | B250685 | G-600-A | 1:11 | 1:30 | 4606.552 | 15472.68 | 1528 | 0 | 0 | 0 | 0 | 0 | 0 | 60 | 0 | 0 | 0 | 0 | 0 | 0 | 0 | 0 | 0 | 203.7 | 0 | 0 | 0 | 0 | 21 | 0 | 0 | 0 | 0 | 0 | 0 | 0 | 0 | 0 | 70.91667 | 1566 | 25 | 889 | 0.03013 | 0.0875 | 0.06296 | 0.01146 | 0.01632 | 0.00784 | 0.00355 | 0.0004 | 0.0002 | 0.00083 | 0.03811 | 0.00013 | 0.0043 | 0.00077 | 0.0002 | 0.041 | 0.13846 | 0.00635 | 0.01195 | 0.03127 | 0.0117 | 0.00427 | 0.0004 | 0.0002 | 0.00098 | 0.0376 | 0.00223 | 0.0058 | 0.0002 | 0.0006
2025-02-04 | B250686 | G-600-A | 1:04 | 1:34 | 1984.825 | 26274.87 | 1528 | 0 | 50 | 0 | 0 | 0 | 0 | 60 | 0 | 0 | 0 | 0 | 0 | 0 | 0 | 0 | 0 | 160.4 | 0 | 0 | 0 | 0 | 22.1 | 0 | 0 | 0 | 0 | 0 | 0 | 0 | 0 | 0 | 64.2 | 1570 | 13 | 493 | 0.041 | 0.0974 | 0.037 | 0.00935 | 0.00712 | 0.01313 | 0.00454 | 0.0004 | 0.0002 | 0.00081 | 0.04709 | 0.00018 | 0.0043 | 0.00084 | 0.0008 | 0.04 | 0.13706 | 0.00521 | 0.00855 | 0.0248 | 0.01888 | 0.00472 | 0.0004 | 0.0002 | 0.00092 | 0.029 | 0.0022 | 0.0054 | 0.0004 | 0.00098
2025-02-04 | B250687 | G-600-A | 1:18 | 1:48 | 5282.435 | 24430.68 | 1528 | 0 | 45 | 0 | 0 | 0 | 0 | 60 | 0 | 0 | 0 | 0 | 0 | 0 | 0 | 0 | 0 | 126 | 0 | 0 | 0 | 0 | 21 | 0 | 0 | 0 | 0 | 0 | 0 | 0 | 0 | 0 | 77.46667 | 1563 | 30 | 653 | 0.04 | 0.09923 | 0.04293 | 0.02237 | 0.01047 | 0.01003 | 0.00317 | 0.0004 | 0.0002 | 0.00079 | 0.05083 | 0.00013 | 0.0046 | 0.00025 | 0.00086 | 0.047 | 0.13759 | 0.00665 | 0.02 | 0.01909 | 0.01308 | 0.00397 | 0.0004 | 0.0002 | 0.0009 | 0.02202 | 0.00288 | 0.0058 | 0.0002 | 0.00056
2025-02-04 | B250688 | G-600-A | 1:20 | 1:42 | 3499.913 | 33077.58 | 1528 | 0 | 0 | 0 | 0 | 0 | 0 | 60 | 0 | 0 | 0 | 0 | 0 | 0 | 0 | 0 | 0 | 182.8 | 0 | 0 | 0 | 0 | 25.3 | 0 | 0 | 0 | 0 | 0 | 0 | 0 | 0 | 0 | 79.78333 | 1580 | 18 | 593 | 0.039 | 0.0859 | 0.0511 | 0.00875 | 0.00872 | 0.0099 | 0.00658 | 0.0004 | 0.0002 | 0.00071 | 0.05048 | 0.00026 | 0.0045 | 0.00049 | 0.0002 | 0.044 | 0.14614 | 0.00635 | 0.01 | 0.0218 | 0.0144 | 0.00746 | 0.0004 | 0.0002 | 0.00099 | 0.02486 | 0.0024 | 0.0054 | 0.00029 | 0.00103
2025-02-04 | B250689 | G-600-A | 0:52 | 1:06 | 3797.826 | 23111.6 | 1528 | 0 | 56 | 0 | 0 | 0 | 0 | 60 | 0 | 0 | 0 | 0 | 0 | 0 | 0 | 0 | 0 | 61.5 | 0 | 0 | 0 | 0 | 17.5 | 0 | 0 | 0 | 0 | 0 | 0 | 0 | 0 | 0 | 51.71667 | 1594 | 20 | 498 | 0.04158 | 0.08073 | 0.04826 | 0.00852 | 0.01063 | 0.01113 | 0.00766 | 0.0004 | 0.0002 | 0.00096 | 0.0777 | 0.00028 | 0.0044 | 0.00049 | 0.0007 | 0.046 | 0.13618 | 0.00799 | 0.0085 | 0.02314 | 0.01416 | 0.00779 | 0.0004 | 0.0002 | 0.00106 | 0.038 | 0.0025 | 0.00516 | 0.00029 | 0.0011
2025-02-04 | B250690 | G-600-A | 0:55 | 1:15 | 2676.347 | 17712.25 | 1528 | 0 | 56 | 0 | 0 | 0 | 0 | 60 | 0 | 0 | 0 | 0 | 0 | 0 | 0 | 0 | 0 | 138.8 | 0 | 0 | 0 | 0 | 18.6 | 0 | 0 | 0 | 0 | 0 | 0 | 0 | 0 | 0 | 54.78333 | 1584 | 14 | 509 | 0.04314 | 0.08749 | 0.044 | 0.01106 | 0.00863 | 0.01703 | 0.00526 | 0.0004 | 0.0002 | 0.00087 | 0.0225 | 0.00019 | 0.0042 | 0.00054 | 0.00076 | 0.03807 | 0.13112 | 0.0075 | 0.013 | 0.02111 | 0.01996 | 0.00513 | 0.0004 | 0.0002 | 0.00082 | 0.03911 | 0.00273 | 0.0051 | 0.00042 | 0.0002
2025-02-04 | B250691 | G-600-A | 1:21 | 1:56 | 4353.538 | 37906.31 | 1528 | 0 | 48 | 0 | 0 | 0 | 0 | 0 | 0 | 0 | 0 | 0 | 0 | 0 | 0 | 0 | 0 | 121.3 | 0 | 0 | 0 | 0 | 16.1 | 0 | 0 | 0 | 0 | 0 | 0 | 0 | 0 | 0 | 81.26667 | 1575 | 23 | 294 | 0.04 | 0.09048 | 0.03918 | 0.01484 | 0.00771 | 0.01386 | 0.00437 | 0.0004 | 0.0002 | 0.00086 | 0.03449 | 9e-05 | 0.0048 | 0.00046 | 0.00059 | 0.04524 | 0.11984 | 0.0057 | 0.01489 | 0.03518 | 0.01701 | 0.00481 | 0.0004 | 0.0002 | 0.00114 | 0.03229 | 0.00198 | 0.00607 | 0.00023 | 0.00078
2025-02-04 | B250692 | G-600-A | 1:08 | 1:30 | 4423.24 | 10773.97 | 1528 | 0 | 0 | 0 | 0 | 0 | 0 | 0 | 0 | 0 | 0 | 0 | 0 | 0 | 0 | 0 | 0 | 132.9 | 0 | 0 | 0 | 0 | 24.8 | 0 | 0 | 0 | 0 | 0 | 0 | 0 | 0 | 0 | 67.76667 | 1596 | 26 | 790 | 0.043 | 0.07545 | 0.03462 | 0.00644 | 0.00854 | 0.0086 | 0.00418 | 0.0004 | 0.0002 | 0.00096 | 0.04765 | 9e-05 | 0.0048 | 0.00028 | 0.00104 | 0.046 | 0.13905 | 0.0053 | 0.00738 | 0.01536 | 0.01254 | 0.004 | 0.0004 | 0.0002 | 0.0009 | 0.02546 | 0.00226 | 0.0059 | 0.00028 | 0.00085
2025-02-04 | B250693 | G-600-A | 1:10 | 1:44 | 7255.239 | 44253.09 | 1528 | 0 | 0 | 22 | 0 | 0 | 0 | 0 | 0 | 0 | 0 | 0 | 0 | 0 | 0 | 0 | 0 | 110.3 | 0 | 0 | 0 | 0 | 21 | 0 | 0 | 0 | 0 | 0 | 0 | 0 | 0 | 0 | 70.63333 | 1600 | 39 | 651 | 0.0403 | 0.10025 | 0.03318 | 0.0101 | 0.00881 | 0.00816 | 0.00414 | 0.0004 | 0.0002 | 0.00082 | 0.04053 | 0.00011 | 0.0046 | 0.00022 | 0.00078 | 0.042 | 0.118 | 0.0073 | 0.01124 | 0.01656 | 0.00936 | 0.00318 | 0.00043 | 0.0002 | 0.0009 | 0.037 | 0.0038 | 0.0054 | 0.00052 | 0.00036
2025-02-04 | B250694 | G-600-A | 1:56 | 2:12 | 3273.353 | 15853.36 | 1528 | 0 | 30 | 0 | 0 | 0 | 0 | 0 | 0 | 0 | 0 | 0 | 0 | 0 | 0 | 0 | 0 | 111.7 | 0 | 0 | 0 | 0 | 16.1 | 0 | 0 | 0 | 0 | 0 | 0 | 0 | 0 | 0 | 115.6333 | 1570 | 27 | 537 | 0.03598 | 0.08956 | 0.0423 | 0.00606 | 0.0106 | 0.00683 | 0.00341 | 0.0004 | 0.0002 | 0.00079 | 0.05789 | 0.00023 | 0.0048 | 0.00062 | 0.0002 | 0.045 | 0.14057 | 0.00803 | 0.00748 | 0.01347 | 0.01657 | 0.00426 | 0.0004 | 0.0002 | 0.00099 | 0.02993 | 0.0026 | 0.0061 | 0.00024 | 0.00079
2025-02-04 | B250695 | G-600-A | 1:14 | 1:37 | 3528.438 | 24828.47 | 1528 | 0 | 125 | 0 | 0 | 0 | 0 | 50 | 0 | 0 | 0 | 0 | 0 | 0 | 0 | 0 | 0 | 48.8 | 0 | 0 | 0 | 0 | 15.5 | 0 | 0 | 0 | 0 | 0 | 0 | 0 | 0 | 0 | 73.8 | 1573 | 20 | 729 | 0.03254 | 0.02422 | 0.04956 | 0.00774 | 0.00712 | 0.00676 | 0.00308 | 0.00071 | 0.0002 | 0.00075 | 0.06194 | 0.00017 | 0.0046 | 0.00041 | 0.0002 | 0.039 | 0.13481 | 0.0064 | 0.007 | 0.02491 | 0.0084 | 0.00391 | 0.0004 | 0.0002 | 0.00091 | 0.036 | 0.00218 | 0.0055 | 0.00044 | 0.00075
2025-02-05 | D250742 | G-600-A | 0:00 | 6:25 |  |  | 1528 | 0 | 0 | 0 | 0 | 0 | 0 | 0 | 0 | 0 | 0 | 0 | 0 | 0 | 0 | 0 | 0 | 100 | 0 | 0 | 0 | 0 | 17 | 0 | 0 | 0 | 0 | 0 | 0 | 0 | 0 | 0 | 0.4833333 |  |  | 400
2025-02-05 | D250741 | G-600-A | 0:00 | 7:26 |  |  | 1528 | 0 | 0 | 0 | 0 | 0 | 0 | 0 | 0 | 0 | 0 | 0 | 0 | 0 | 0 | 0 | 0 | 95 | 0 | 0 | 0 | 0 | 17 | 0 | 0 | 0 | 0 | 0 | 0 | 0 | 0 | 0 | 0.5166667 |  |  | 450
2025-02-04 | B250698 | G-600-A | 0:38 | 0:58 | 2077.223 | 9557.787 | 1528 | 0 | 25 | 0 | 0 | 0 | 0 | 0 | 0 | 0 | 0 | 0 | 0 | 0 | 0 | 0 | 0 | 78.7 | 0 | 0 | 0 | 0 | 15.4 | 0 | 0 | 0 | 0 | 0 | 0 | 0 | 0 | 0 | 37.48333 | 1576 | 12 | 411 | 0.03711 | 0.10067 | 0.04104 | 0.01603 | 0.0112 | 0.01115 | 0.00372 | 0.0004 | 0.0002 | 0.00081 | 0.054 | 0.00016 | 0.0045 | 0.00047 | 0.0002 | 0.04213 | 0.13536 | 0.0083 | 0.01633 | 0.02704 | 0.01127 | 0.00367 | 0.0004 | 0.0002 | 0.00086 | 0.034 | 0.00218 | 0.0055 | 0.00051 | 0.0002
2025-02-04 | B250699 | G-600-A | 0:51 | 1:03 | 2746.799 | 11074.2 | 1528 | 0 | 198 | 0 | 0 | 0 | 0 | 0 | 0 | 0 | 0 | 0 | 0 | 0 | 0 | 0 | 0 | 118.6 | 0 | 0 | 0 | 0 | 14.7 | 0 | 0 | 0 | 0 | 0 | 0 | 0 | 0 | 0 | 51 | 1584 | 15 | 782 | 0.037 | 0.03306 | 0.0378 | 0.0181 | 0.00658 | 0.01385 | 0.00375 | 0.0004 | 0.0002 | 0.00082 | 0.04979 | 0.00018 | 0.0049 | 0.00047 | 0.00081 | 0.04554 | 0.13243 | 0.0065 | 0.0209 | 0.02481 | 0.01443 | 0.00341 | 0.0004 | 0.0002 | 0.00085 | 0.034 | 0.0016 | 0.0056 | 0.00049 | 0.0002
2025-02-04 | B250700 | G-600-A | 0:54 | 1:09 | 2085.834 | 3023.065 | 1528 | 0 | 0 | 0 | 0 | 0 | 0 | 0 | 0 | 0 | 0 | 0 | 0 | 0 | 0 | 0 | 0 | 136.8 | 0 | 0 | 0 | 0 | 14.1 | 0 | 0 | 0 | 0 | 0 | 0 | 0 | 0 | 0 | 53.25 | 1583 | 12 | 845 | 0.042 | 0.09864 | 0.044 | 0.01338 | 0.01433 | 0.01375 | 0.00377 | 0.0004 | 0.0002 | 0.00092 | 0.05192 | 0.00011 | 0.0045 | 0.00041 | 0.00055 | 0.0452 | 0.1179 | 0.007 | 0.01423 | 0.02345 | 0.01539 | 0.00361 | 0.0004 | 0.0002 | 0.0008 | 0.04 | 0.00185 | 0.0054 | 0.00056 | 0.00021
2025-02-04 | B250701 | G-600-A | 1:05 | 1:25 | 3132.445 | 0 | 1528 | 0 | 50 | 0 | 0 | 0 | 0 | 0 | 0 | 0 | 0 | 0 | 0 | 0 | 0 | 0 | 0 | 180 | 0 | 0 | 0 | 0 | 17 | 0 | 0 | 0 | 0 | 0 | 0 | 0 | 0 | 0 | 64.93333 | 1585 | 16 | 689
2025-02-04 | B250702 | G-600-A | 0:44 | 1:00 | 1630.679 | 11736.15 | 1528 | 0 | 0 | 0 | 0 | 0 | 0 | 0 | 0 | 0 | 0 | 0 | 0 | 0 | 0 | 0 | 0 | 102.3 | 0 | 0 | 0 | 0 | 16.4 | 0 | 0 | 0 | 0 | 0 | 0 | 0 | 0 | 0 | 44 | 1575 | 11 | 366 | 0.05118 | 0.10538 | 0.03991 | 0.01709 | 0.01017 | 0.00989 | 0.00376 | 0.0004 | 0.0002 | 0.00082 | 0.06418 | 0.00043 | 0.0049 | 0.0002 | 0.00118 | 0.05 | 0.11263 | 0.0102 | 0.02028 | 0.02432 | 0.01012 | 0.00334 | 0.0004 | 0.0002 | 0.00083 | 0.035 | 0.00166 | 0.0057 | 0.00057 | 0.0002
2025-02-04 | B250703 | G-600-A | 1:04 | 1:22 | 3122.356 | 0 | 1528 | 0 | 130 | 0 | 0 | 0 | 0 | 0 | 0 | 0 | 0 | 0 | 0 | 0 | 0 | 0 | 0 | 170 | 0 | 0 | 0 | 0 | 17 | 0 | 0 | 0 | 0 | 0 | 0 | 0 | 0 | 0 | 64.53333 | 1572 | 16 | 1150
2025-02-04 | B250704 | G-600-A | 0:46 | 0:53 | 2649.25 | 6277.442 | 1528 | 0 | 80 | 0 | 0 | 0 | 0 | 0 | 0 | 0 | 0 | 0 | 0 | 0 | 0 | 0 | 0 | 157.7 | 0 | 0 | 0 | 0 | 16.1 | 0 | 0 | 0 | 0 | 0 | 0 | 0 | 0 | 0 | 46.28333 | 1574 | 18 | 676 | 0.03701 | 0.08132 | 0.0542 | 0.01093 | 0.01283 | 0.00861 | 0.00315 | 0.0004 | 0.0002 | 0.0009 | 0.05862 | 0.00083 | 0.0049 | 0.0007 | 0.00063 | 0.039 | 0.13529 | 0.00521 | 0.01283 | 0.02726 | 0.0099 | 0.00309 | 0.0004 | 0.0002 | 0.00086 | 0.032 | 0.00157 | 0.0055 | 0.0006 | 0.0002
2025-02-04 | B250705 | G-600-A | 0:40 | 1:03 | 1925.557 | 5077.464 | 1528 | 30 | 0 | 0 | 0 | 0 | 0 | 0 | 0 | 0 | 0 | 0 | 0 | 0 | 0 | 0 | 0 | 96.9 | 0 | 0 | 0 | 0 | 17.7 | 0 | 0 | 0 | 0 | 0 | 0 | 0 | 0 | 0 | 40.7 | 1575 | 12 | 424 | 0.038 | 0.10576 | 0.025 | 0.01539 | 0.00875 | 0.00934 | 0.00326 | 0.0004 | 0.0002 | 0.00078 | 0.02267 | 0.00054 | 0.0047 | 0.00055 | 0.00035 | 0.04186 | 0.13403 | 0.004 | 0.0146 | 0.02975 | 0.0066 | 0.00324 | 0.0004 | 0.0002 | 0.00086 | 0.035 | 0.00157 | 0.0055 | 0.00043 | 0.0002
2025-02-04 | C250681 | G-600-A | 0:47 | 1:26 | 3209.177 | 5601.864 | 1528 | 0 | 0 | 0 | 0 | 0 | 0 | 0 | 0 | 0 | 0 | 0 | 0 | 0 | 0 | 0 | 88 | 89.7 | 0 | 0 | 0 | 0 | 19.3 | 0 | 0 | 0 | 0 | 0 | 0 | 0 | 0 | 0 | 46.31667 | 1568 | 18 | 565 | 0.042 | 0.09964 | 0.04669 | 0.01227 | 0.00508 | 0.01032 | 0.00358 | 0.0004 | 0.0002 | 0.00092 | 0.04887 | 0.00013 | 0.0044 | 0.00047 | 0.00069 | 0.04 | 0.11217 | 0.00569 | 0.01 | 0.03092 | 0.011 | 0.00381 | 0.0004 | 0.0002 | 0.00092 | 0.0248 | 0.00202 | 0.0056 | 0.00023 | 0.00101
2025-02-04 | C250682 | G-600-A | 1:03 | 1:14 | 5037.52 | 19482.58 | 1528 | 0 | 0 | 0 | 0 | 0 | 0 | 0 | 0 | 0 | 0 | 0 | 0 | 0 | 0 | 0 | 0 | 93.6 | 0 | 0 | 0 | 0 | 31.4 | 0 | 0 | 0 | 0 | 0 | 0 | 0 | 0 | 0 | 64.06667 | 1595 | 26 | 472 | 0.04094 | 0.12124 | 0.04033 | 0.01604 | 0.01196 | 0.01166 | 0.00314 | 0.0004 | 0.0002 | 0.00077 | 0.06916 | 0.0004 | 0.0044 | 0.00043 | 0.0002 | 0.04157 | 0.12603 | 0.006 | 0.015 | 0.03393 | 0.01436 | 0.00408 | 0.0004 | 0.0002 | 0.00096 | 0.02159 | 0.00199 | 0.0055 | 0.0002 | 0.00084
2025-02-04 | C250683 | G-600-A | 1:33 | 2:16 | 4882.659 | 7841.366 | 1528 | 0 | 0 | 0 | 23 | 0 | 0 | 0 | 0 | 0 | 0 | 0 | 0 | 0 | 0 | 0 | 0 | 91.9 | 0 | 0 | 0 | 0 | 18.8 | 0 | 0 | 0 | 0 | 0 | 0 | 0 | 0 | 0 | 93.26667 | 1577 | 26 | 471 | 0.04132 | 0.11036 | 0.0392 | 0.02143 | 0.01079 | 0.01455 | 0.00304 | 0.0004 | 0.0002 | 0.00089 | 0.04938 | 0.00035 | 0.0044 | 0.00062 | 0.0002 | 0.0447 | 0.13079 | 0.00538 | 0.01717 | 0.03195 | 0.01786 | 0.00383 | 0.0004 | 0.0002 | 0.0011 | 0.02665 | 0.00116 | 0.0056 | 0.0002 | 0.00091
2025-02-04 | C250684 | G-600-A | 0:53 | 1:26 | 5069.328 | 2082.039362 | 1528 | 0 | 0 | 35 | 0 | 0 | 0 | 0 | 0 | 0 | 0 | 0 | 0 | 0 | 0 | 0 | 0 | 100.9 | 0 | 0 | 0 | 0 | 17.5 | 0 | 0 | 0 | 0 | 0 | 0 | 0 | 0 | 0 | 53.21667 | 1583 | 26 | 425 | 0.03795 | 0.09412 | 0.06096 | 0.00775 | 0.00772 | 0.00693 | 0.00423 | 0.0004 | 0.0002 | 0.00074 | 0.05777 | 0.00019 | 0.0042 | 0.00047 | 0.0002 | 0.04 | 0.10649 | 0.00769 | 0.00786 | 0.03293 | 0.00668 | 0.00432 | 0.00055 | 0.0002 | 0.00086 | 0.0312 | 0.00203 | 0.0052 | 0.00025 | 0.0002
2025-02-04 | C250685 | G-600-A | 0:50 | 1:31 | 0 | 1903.509 | 1528 | 0 | 0 | 0 | 0 | 0 | 0 | 0 | 0 | 0 | 0 | 0 | 0 | 0 | 0 | 0 | 0 | 110.2 | 0 | 0 | 0 | 0 | 17.5 | 0 | 0 | 0 | 0 | 0 | 0 | 0 | 0 | 0 | 50.28333 | 1575 | 27 | 436 | 0.0453 | 0.1045 | 0.04176 | 0.01487 | 0.00817 | 0.01643 | 0.00456 | 0.0004 | 0.0002 | 0.00104 | 0.03115 | 0.00012 | 0.0046 | 0.00039 | 0.00035 | 0.044 | 0.11467 | 0.00732 | 0.01327 | 0.02104 | 0.00971 | 0.00503 | 0.0004 | 0.0002 | 0.00089 | 0.03405 | 0.0018 | 0.00519 | 0.00043 | 0.00078
2025-02-04 | C250686 | G-600-A | 0:01 | 6:56 | 0 | 0.08709606 | 1528 | 0 | 0 | 50 | 0 | 0 | 0 | 0 | 0 | 0 | 0 | 0 | 0 | 0 | 0 | 0 | 0 | 0 | 0 | 0 | 0 | 0 | 0 | 0 | 0 | 0 | 0 | 0 | 0 | 0 | 0 | 0 | 0.2833333 |  | 0 | 600
2025-02-04 | C250687 | G-600-A | 0:00 | 6:12 | 0 |  | 1528 | 0 | 0 | 65 | 0 | 0 | 0 | 0 | 0 | 0 | 0 | 0 | 0 | 0 | 0 | 0 | 0 | 0 | 0 | 0 | 0 | 0 | 0 | 0 | 0 | 0 | 0 | 0 | 0 | 0 | 0 | 0 | 0.2333333 |  |  | 500
2025-02-04 | C250688 | G-600-A | 2:05 | 2:42 | 7603.562 | 27739.97 | 1528 | 0 | 0 | 0 | 0 | 0 | 0 | 50 | 0 | 0 | 0 | 0 | 0 | 0 | 0 | 0 | 0 | 130.6 | 0 | 0 | 0 | 0 | 19.6 | 0 | 0 | 0 | 0 | 0 | 0 | 0 | 0 | 0 | 125.4833 | 1580 | 43 | 368 | 0.04511 | 0.11185 | 0.035 | 0.01126 | 0.00813 | 0.00587 | 0.00385 | 0.0004 | 0.0002 | 0.00075 | 0.01949 | 0.00031 | 0.0044 | 0.00037 | 0.0002 | 0.045 | 0.13551 | 0.00666 | 0.0118 | 0.02292 | 0.01313 | 0.00494 | 0.0004 | 0.0002 | 0.00108 | 0.02328 | 0.00156 | 0.0058 | 0.00036 | 0.0007
2025-02-04 | C250689 | G-600-A | 0:00 | 2:14 | 0 |  | 1528 | 0 | 101 | 0 | 0 | 0 | 0 | 0 | 0 | 0 | 0 | 0 | 0 | 0 | 0 | 0 | 0 | 0 | 0 | 0 | 0 | 0 | 0 | 0 | 0 | 0 | 0 | 0 | 0 | 0 | 0 | 0 | 0.25 |  |  | 600
2025-02-04 | C250690 | G-600-A | 1:11 | 1:22 | 3043.97 | 56.14210424 | 1528 | 0 | 0 | 0 | 0 | 0 | 0 | 50 | 0 | 0 | 0 | 0 | 0 | 0 | 0 | 0 | 0 | 119.6 | 0 | 0 | 0 | 0 | 19.5 | 0 | 0 | 0 | 0 | 0 | 0 | 0 | 0 | 0 | 70.81667 | 1573 | 17 | 317 | 0.03989 | 0.10855 | 0.03778 | 0.01389 | 0.01242 | 0.00599 | 0.00302 | 0.00059 | 0.0002 | 0.00081 | 0.06538 | 0.00054 | 0.0047 | 0.0003 | 0.0002
2025-02-04 | C250691 | G-600-A | 1:03 | 1:15 | 3516.665 | 3829.495 | 1528 | 0 | 29 | 0 | 0 | 0 | 0 | 50 | 0 | 0 | 0 | 0 | 0 | 0 | 0 | 0 | 0 | 119.6 | 0 | 0 | 0 | 0 | 19.6 | 0 | 0 | 0 | 0 | 0 | 0 | 0 | 0 | 0 | 62.9 | 1570 | 18 | 313 | 0.04 | 0.09479 | 0.03281 | 0.00627 | 0.00917 | 0.006 | 0.00334 | 0.0004 | 0.0002 | 0.00082 | 0.04838 | 0.00014 | 0.0048 | 0.00044 | 0.00091 | 0.03912 | 0.13364 | 0.0074 | 0.01008 | 0.02349 | 0.00606 | 0.00294 | 0.0004 | 0.0002 | 0.0009 | 0.035 | 0.00201 | 0.0057 | 0.00027 | 0.0002
2025-02-05 | D250740 | G-600-A | 0:57 | 2:35 | 6693.808 | 80.12240591 | 1528 | 0 | 0 | 0 | 0 | 0 | 0 | 0 | 0 | 0 | 0 | 0 | 0 | 0 | 0 | 0 | 0 | 153.1 | 0 | 0 | 0 | 0 | 25.1 | 0 | 0 | 0 | 0 | 0 | 0 | 0 | 0 | 0 | 82.16667 | 1578 | 35 | 1055 | 0.0418 | 0.06408 | 0.0238 | 0.01336 | 0.00574 | 0.01155 | 0.00288 | 0.0004 | 0.0002 | 0.00086 | 0.01162 | 0.00031 | 0.0049 | 0.00046 | 0.00041 | 0.03602 | 0.12522 | 0.00683 | 0.01322 | 0.01409 | 0.00958 | 0.00317 | 0.0004 | 0.0002 | 0.00079 | 0.02733 | 0.0017 | 0.0052 | 0.00041 | 0.00045
2025-02-04 | C250693 | G-600-A | 0:43 | 1:01 | 3326.402 | 1263.208 | 1528 | 0 | 0 | 0 | 0 | 0 | 0 | 0 | 0 | 0 | 0 | 0 | 0 | 0 | 0 | 0 | 0 | 154.5 | 0 | 0 | 0 | 0 | 20.3 | 0 | 0 | 0 | 0 | 0 | 0 | 0 | 0 | 0 | 43.16667 | 1570 | 18 | 355 | 0.03437 | 0.12744 | 0.03603 | 0.01242 | 0.00716 | 0.00614 | 0.00304 | 0.0004 | 0.0002 | 0.00076 | 0.06136 | 0.00056 | 0.005 | 0.00065 | 0.0002 | 0.04 | 0.13801 | 0.00743 | 0.0114 | 0.01827 | 0.00701 | 0.00352 | 0.0004 | 0.0002 | 0.00087 | 0.03522 | 0.00178 | 0.0054 | 0.00036 | 0.00076
2025-02-04 | C250694 | G-600-A | 0:51 | 1:02 | 2924.187 | 178.009 | 1528 | 0 | 0 | 0 | 0 | 0 | 0 | 0 | 0 | 0 | 0 | 0 | 0 | 0 | 0 | 0 | 0 | 124.7 | 0 | 0 | 0 | 0 | 18.2 | 0 | 0 | 0 | 0 | 0 | 0 | 0 | 0 | 0 | 50.98333 | 1578 | 16 | 332 | 0.03678 | 0.10462 | 0.045 | 0.00868 | 0.00698 | 0.00922 | 0.0031 | 0.0004 | 0.0002 | 0.00073 | 0.0492 | 0.00019 | 0.0045 | 0.00043 | 0.0002 | 0.038 | 0.13442 | 0.00776 | 0.00914 | 0.02077 | 0.01421 | 0.00325 | 0.0004 | 0.0002 | 0.00089 | 0.02292 | 0.00221 | 0.005 | 0.00037 | 0.00118
2025-02-05 | D250739 | G-600-A | 0:57 | 1:13 | 3804.027 | 9561.212 | 1528 | 0 | 36 | 0 | 0 | 0 | 0 | 0 | 0 | 0 | 0 | 0 | 0 | 0 | 0 | 0 | 0 | 155.8 | 0 | 0 | 0 | 0 | 21 | 0 | 0 | 0 | 0 | 0 | 0 | 0 | 0 | 0 | 56.36667 | 1569 | 20 | 473 | 0.03055 | 0.0978 | 0.04639 | 0.017 | 0.00726 | 0.00736 | 0.00426 | 0.0004 | 0.0002 | 0.00087 | 0.01092 | 8e-05 | 0.0046 | 0.00031 | 0.00083 | 0.04254 | 0.13 | 0.0084 | 0.01741 | 0.02436 | 0.0128 | 0.00463 | 0.0004 | 0.0002 | 0.00104 | 0.03053 | 0.00205 | 0.00592 | 0.0004 | 0.00112
2025-02-05 | D250738 | G-600-A | 0:47 | 1:00 | 2093.95 | 151.2892 | 1528 | 0 | 36 | 0 | 0 | 0 | 0 | 50 | 0 | 0 | 0 | 0 | 0 | 0 | 0 | 0 | 0 | 161.2 | 0 | 0 | 0 | 0 | 23.3 | 0 | 0 | 0 | 0 | 0 | 0 | 0 | 0 | 0 | 47.33333 | 1576 | 11 | 283 | 0.03025 | 0.10118 | 0.04674 | 0.00779 | 0.01284 | 0.01124 | 0.00723 | 0.0004 | 0.0002 | 0.00087 | 0.01734 | 0.00016 | 0.0046 | 0.00029 | 0.00106 | 0.035 | 0.13507 | 0.00725 | 0.013 | 0.03191 | 0.02199 | 0.00737 | 0.0004 | 0.0002 | 0.00115 | 0.02989 | 0.0021 | 0.0061 | 0.00042 | 0.00118
2025-02-05 | D250737 | G-600-A | 1:17 | 1:27 | 3145.029 | 35235.94 | 1528 | 0 | 0 | 0 | 0 | 0 | 0 | 0 | 0 | 0 | 0 | 0 | 0 | 0 | 0 | 0 | 22 | 129.2 | 0 | 0 | 0 | 0 | 17.5 | 0 | 0 | 0 | 0 | 0 | 0 | 0 | 0 | 0 | 77.11667 | 1573 | 17 | 472 | 0.03763 | 0.10682 | 0.04486 | 0.01266 | 0.01647 | 0.00757 | 0.00363 | 0.0004 | 0.0002 | 0.00085 | 0.05786 | 0.00016 | 0.0049 | 0.00039 | 0.00025 | 0.042 | 0.13222 | 0.00705 | 0.01406 | 0.02654 | 0.01067 | 0.00426 | 0.0004 | 0.0002 | 0.00075 | 0.03919 | 0.0016 | 0.00577 | 0.00033 | 0.00102
2025-02-05 | D250736 | G-600-A | 0:00 | 4:21 | 0 |  | 1528 | 0 | 0 | 0 | 0 | 0 | 0 | 0 | 0 | 0 | 0 | 0 | 0 | 0 | 0 | 0 | 0 | 0 | 0 | 0 | 0 | 0 | 0 | 0 | 0 | 0 | 0 | 0 | 0 | 0 | 0 | 0 | 0.1333333 |  |  | 0
2025-02-04 | C250699 | G-600-A | 0:41 | 0:54 | 2447.068 | 510.8788354 | 1528 | 0 | 0 | 0 | 0 | 0 | 0 | 0 | 0 | 0 | 0 | 0 | 0 | 0 | 0 | 0 | 0 | 113.4 | 0 | 0 | 0 | 0 | 18.2 | 0 | 0 | 0 | 0 | 0 | 0 | 0 | 0 | 0 | 40.51667 | 1569 | 13 | 463 | 0.03835 | 0.10203 | 0.03199 | 0.00859 | 0.00727 | 0.00748 | 0.00383 | 0.0004 | 0.0002 | 0.00073 | 0.07122 | 0.00057 | 0.0049 | 0.0002 | 0.00053 | 0.04 | 0.12953 | 0.00591 | 0.01095 | 0.01671 | 0.00902 | 0.00339 | 0.0004 | 0.0002 | 0.00076 | 0.03212 | 0.00172 | 0.0056 | 0.00044 | 0.0002
2025-02-04 | D250712 | G-600-A | 0:35 | 1:12 | 1353.641 | 7633.534 | 1528 | 0 | 0 | 0 | 0 | 0 | 0 | 0 | 0 | 0 | 0 | 0 | 0 | 0 | 0 | 0 | 0 | 68 | 0 | 0 | 0 | 0 | 15.5 | 0 | 0 | 0 | 0 | 0 | 0 | 0 | 0 | 0 | 34.5 | 1575 | 7 | 322 | 0.03445 | 0.11124 | 0.03437 | 0.01565 | 0.01305 | 0.01569 | 0.00306 | 0.0006 | 0.0002 | 0.00097 | 0.03804 | 0.00022 | 0.0047 | 0.00048 | 0.0002 | 0.044 | 0.11647 | 0.00648 | 0.01652 | 0.03315 | 0.01568 | 0.00368 | 0.0004 | 0.0002 | 0.00111 | 0.03168 | 0.00214 | 0.00541 | 0.00043 | 0.00101
2025-02-04 | D250713 | G-600-A | 0:47 | 1:11 | 2405.588 | 15456.11 | 1528 | 0 | 0 | 0 | 0 | 0 | 0 | 0 | 0 | 0 | 0 | 0 | 0 | 0 | 0 | 0 | 0 | 154.3 | 0 | 0 | 0 | 0 | 17.5 | 0 | 0 | 0 | 0 | 0 | 0 | 0 | 0 | 0 | 46.66667 | 1570 | 13 | 531 | 0.04378 | 0.10258 | 0.05612 | 0.01024 | 0.01672 | 0.01222 | 0.00334 | 0.0004 | 0.0002 | 0.00082 | 0.03391 | 0.00014 | 0.0044 | 0.00048 | 0.0002 | 0.049 | 0.11931 | 0.00743 | 0.0126 | 0.02379 | 0.01493 | 0.0035 | 0.0004 | 0.0002 | 0.00077 | 0.02694 | 0.00209 | 0.0053 | 0.00031 | 0.0002
2025-02-04 | D250714 | G-600-A | 1:27 | 1:46 | 4381.622 | 42846.13 | 1528 | 0 | 0 | 0 | 0 | 0 | 0 | 0 | 0 | 0 | 0 | 0 | 0 | 0 | 0 | 0 | 0 | 70.8 | 0 | 0 | 0 | 0 | 16.2 | 0 | 0 | 0 | 0 | 0 | 0 | 0 | 0 | 0 | 88.5 | 1575 | 23 | 424 | 0.03757 | 0.10561 | 0.04222 | 0.01066 | 0.01729 | 0.00815 | 0.00308 | 0.00051 | 0.0002 | 0.00097 | 0.08046 | 0.00029 | 0.0043 | 0.0005 | 0.0002 | 0.04267 | 0.11611 | 0.00717 | 0.01104 | 0.02068 | 0.00835 | 0.00341 | 0.0004 | 0.0002 | 0.00077 | 0.02556 | 0.00255 | 0.005 | 0.00034 | 0.0002
2025-02-04 | D250715 | G-600-A | 6:13 | 7:06 | 21187.12 | 88676.07 | 1528 | 0 | 0 | 43 | 0 | 0 | 0 | 0 | 0 | 0 | 0 | 0 | 0 | 0 | 0 | 0 | 0 | 525.6 | 0 | 0 | 0 | 0 | 58.7 | 0 | 0 | 0 | 0 | 0 | 0 | 0 | 0 | 0 | 372.95 | 1532 | 108 | 2523 | 0.03952 | 0.09683 | 0.04887 | 0.01982 | 0.01031 | 0.01071 | 0.00304 | 0.0004 | 0.0002 | 0.00077 | 0.03725 | 0.00016 | 0.00474 | 0.00066 | 0.0002 | 0.04 | 0.102 | 0.0083 | 0.019 | 0.02596 | 0.01055 | 0.00358 | 0.0004 | 0.0002 | 0.00046 | 0.03 | 0.0022 | 0.0052 | 0.0005 | 0.00028
2025-02-04 | D250716 | G-600-A | 0:01 | 9:12 | 0 | 0.10158391 | 1528 | 0 | 0 | 65 | 0 | 0 | 0 | 0 | 0 | 0 | 0 | 0 | 0 | 0 | 0 | 0 | 0 | 0 | 0 | 0 | 0 | 0 | 0 | 0 | 0 | 0 | 0 | 0 | 0 | 0 | 0 | 0 | 0.35 |  | 0 | 450 | 0.042 | 0.11539 | 0.00655 | 0.00708 | 0.02181 | 0.01519 | 0.00461 | 0.0004 | 0.0002 | 0.00093 | 0.02098 | 0.00162 | 0.0054 | 0.0002 | 0.0009 | 0.042 | 0.11539 | 0.00655 | 0.00708 | 0.02181 | 0.01519 | 0.00461 | 0.0004 | 0.0002 | 0.00093 | 0.02098 | 0.00162 | 0.0054 | 0.0002 | 0.0009
2025-02-04 | D250717 | G-600-A | 1:07 | 1:19 | 3214.22 | 227.1022 | 1528 | 0 | 39 | 0 | 0 | 0 | 0 | 40 | 0 | 0 | 0 | 0 | 0 | 0 | 0 | 0 | 0 | 96.6 | 0 | 0 | 0 | 0 | 17.8 | 0 | 0 | 0 | 0 | 0 | 0 | 0 | 0 | 0 | 66.75 | 1571 | 20 | 405 | 0.039 | 0.09436 | 0.045 | 0.00765 | 0.00837 | 0.00749 | 0.00384 | 0.0004 | 0.0002 | 0.00087 | 0.08536 | 0.0002 | 0.0045 | 0.00059 | 0.00075 | 0.04052 | 0.12942 | 0.00563 | 0.00869 | 0.03187 | 0.01017 | 0.00434 | 0.0004 | 0.0002 | 0.00095 | 0.03957 | 0.00262 | 0.0056 | 0.0002 | 0.00083
2025-02-04 | D250718 | G-600-A | 2:36 | 3:02 | 5947.384 | 2754.026 | 1528 | 0 | 0 | 0 | 0 | 0 | 0 | 40 | 0 | 0 | 0 | 0 | 0 | 0 | 0 | 0 | 0 | 54.5 | 0 | 0 | 0 | 0 | 32.9 | 0 | 0 | 0 | 0 | 0 | 0 | 0 | 0 | 0 | 156.5 | 1576 | 32 | 418 | 0.03784 | 0.11161 | 0.02242 | 0.01117 | 0.01306 | 0.00879 | 0.00387 | 0.0004 | 0.0002 | 0.00086 | 0.04964 | 0.00027 | 0.0045 | 0.00021 | 0.00101 | 0.04369 | 0.14235 | 0.0056 | 0.01144 | 0.02697 | 0.01229 | 0.0041 | 0.0004 | 0.0002 | 0.00093 | 0.03146 | 0.0015 | 0.0057 | 0.0002 | 0.00085
2025-02-04 | D250719 | G-600-A | 6:35 | 7:13 | 17786.79 | 83380.83 | 1528 | 0 | 30 | 188 | 0 | 0 | 0 | 0 | 0 | 0 | 0 | 0 | 0 | 0 | 0 | 0 | 0 | 459.1 | 0 | 0 | 0 | 0 | 87.2 | 0 | 0 | 0 | 0 | 0 | 0 | 0 | 0 | 0 | 395.1 | 1572 | 94 | 2335 | 0.0485 | 0.02946 | 0.02598 | 0.01321 | 0.00777 | 0.01117 | 0.00629 | 0.0004 | 0.0002 | 0.00093 | 0.08532 | 0.0006 | 0.0048 | 0.00049 | 0.00078 | 0.04436 | 0.12855 | 0.00523 | 0.01231 | 0.02103 | 0.01036 | 0.00502 | 0.00043 | 0.0002 | 0.00093 | 0.03478 | 0.0032 | 0.0055 | 0.00072 | 0.00022
2025-02-04 | D250720 | G-600-A | 0:51 | 1:24 | 1920.836 | 11831.42 | 1528 | 0 | 0 | 0 | 0 | 0 | 0 | 0 | 0 | 0 | 0 | 0 | 0 | 0 | 0 | 0 | 0 | 144.8 | 0 | 0 | 0 | 0 | 21 | 0 | 0 | 0 | 0 | 0 | 0 | 0 | 0 | 0 | 50.7 | 1570 | 10 | 275 | 0.03736 | 0.14942 | 0.017 | 0.01792 | 0.01006 | 0.00948 | 0.00422 | 0.0004 | 0.0002 | 0.00074 | 0.01998 | 0.00017 | 0.0052 | 0.00037 | 0.0002 | 0.04 | 0.15016 | 0.0048 | 0.01716 | 0.02499 | 0.00926 | 0.0041 | 0.0004 | 0.0002 | 0.00085 | 0.035 | 0.0023 | 0.0056 | 0.00052 | 0.0002
2025-02-04 | D250721 | G-600-A | 1:40 | 2:11 | 1106.106 | 11907.02 | 1528 | 0 | 0 | 0 | 0 | 0 | 0 | 0 | 0 | 0 | 0 | 0 | 0 | 0 | 0 | 0 | 0 | 94.5 | 0 | 0 | 0 | 0 | 17.5 | 0 | 0 | 0 | 0 | 0 | 0 | 0 | 0 | 0 | 99.96667 | 1573 | 6 | 304 | 0.034 | 0.13202 | 0.0334 | 0.01892 | 0.01291 | 0.01198 | 0.00333 | 0.0004 | 0.0002 | 0.00089 | 0.02969 | 0.00033 | 0.0046 | 0.0006 | 0.00024 | 0.037 | 0.1354 | 0.0063 | 0.01827 | 0.03062 | 0.01052 | 0.00345 | 0.0004 | 0.0002 | 0.0008 | 0.0323 | 0.0024 | 0.0054 | 0.00027 | 0.0002
2025-02-05 | D250735 | G-600-A | 0:44 | 1:04 | 2023.843 | 12688.74 | 1528 | 0 | 0 | 0 | 0 | 0 | 0 | 0 | 0 | 0 | 0 | 0 | 0 | 0 | 0 | 0 | 0 | 108.8 | 0 | 0 | 0 | 0 | 15.3 | 0 | 0 | 0 | 0 | 0 | 0 | 0 | 0 | 0 | 44.51667 | 1579 | 11 | 278 | 0.03917 | 0.10366 | 0.05298 | 0.01297 | 0.00978 | 0.00978 | 0.00284 | 0.00054 | 0.0002 | 0.0008 | 0.0715 | 0.00018 | 0.0049 | 0.00048 | 0.0002 | 0.044 | 0.15097 | 0.00524 | 0.01444 | 0.03208 | 0.01416 | 0.00409 | 0.0004 | 0.0002 | 0.00126 | 0.02665 | 0.0022 | 0.006 | 0.0002 | 0.00111
2025-02-04 | D250723 | G-600-A | 1:08 | 1:21 | 3440.485 | 13261.88 | 1528 | 0 | 0 | 0 | 0 | 0 | 0 | 0 | 0 | 0 | 0 | 0 | 0 | 0 | 0 | 0 | 0 | 87.6 | 0 | 0 | 0 | 0 | 14.4 | 0 | 0 | 0 | 0 | 0 | 0 | 0 | 0 | 0 | 68.2 | 1576 | 22 | 485 | 0.03923 | 0.1021 | 0.048 | 0.01538 | 0.01565 | 0.00771 | 0.00439 | 0.00114 | 0.0002 | 0.00083 | 0.11293 | 0.00017 | 0.0045 | 0.00047 | 0.00022 | 0.038 | 0.11585 | 0.00637 | 0.016 | 0.02479 | 0.00853 | 0.00504 | 0.0004 | 0.0002 | 0.00094 | 0.035 | 0.00185 | 0.0055 | 0.00028 | 0.00093
2025-02-04 | D250724 | G-600-A | 0:40 | 1:54 | 3842.838 | 1165.186 | 1528 | 0 | 0 | 0 | 0 | 0 | 0 | 0 | 0 | 0 | 0 | 0 | 0 | 0 | 0 | 0 | 0 | 78.7 | 0 | 0 | 0 | 0 | 22.4 | 0 | 0 | 0 | 0 | 0 | 0 | 0 | 0 | 0 | 39.35 | 1584 | 20 | 233 | 0.03644 | 0.11721 | 0.0295 | 0.01375 | 0.01101 | 0.01005 | 0.0034 | 0.0004 | 0.0002 | 0.00076 | 0.0621 | 0.00018 | 0.0046 | 0.0004 | 0.0002 | 0.03757 | 0.12173 | 0.00621 | 0.01295 | 0.02745 | 0.00982 | 0.00359 | 0.0004 | 0.0002 | 0.00085 | 0.04 | 0.00189 | 0.0052 | 0.00039 | 0.0002
2025-02-05 | D250734 | G-600-A | 0:00 | 6:29 | 0 |  | 1528 | 0 | 0 | 0 | 0 | 0 | 0 | 0 | 0 | 0 | 0 | 0 | 0 | 0 | 0 | 0 | 0 | 0 | 0 | 0 | 0 | 0 | 0 | 0 | 0 | 0 | 0 | 0 | 0 | 0 | 0 | 0 | 0.1166667 |  |  | 0
2025-02-05 | D250733 | G-600-A | 0:02 | 7:41 |  |  | 1528 | 0 | 0 | 0 | 0 | 0 | 0 | 0 | 0 | 0 | 0 | 0 | 0 | 0 | 0 | 0 | 0 | 0 | 0 | 0 | 0 | 0 | 0 | 0 | 0 | 0 | 0 | 0 | 0 | 0 | 0 | 0 | 1.933333 |  |  | 0
2025-02-05 | A250711 | G-600-A | 0:56 | 1:07 | 2435.396 | 2987.210935 | 1528 | 0 | 0 | 0 | 0 | 0 | 0 | 0 | 0 | 0 | 0 | 0 | 0 | 0 | 0 | 0 | 0 | 156.7 | 0 | 0 | 0 | 0 | 15.4 | 0 | 0 | 0 | 0 | 0 | 0 | 0 | 0 | 0 | 56.46667 | 1573 | 13 | 528 | 0.03984 | 0.10711 | 0.05 | 0.0082 | 0.00776 | 0.00626 | 0.00295 | 0.0004 | 0.0002 | 0.00073 | 0.02118 | 0.00021 | 0.0045 | 0.00105 | 0.0002 | 0.046 | 0.12776 | 0.0084 | 0.01088 | 0.01798 | 0.00845 | 0.00381 | 0.0004 | 0.0002 | 0.001 | 0.03893 | 0.00158 | 0.0053 | 0.00052 | 0.0008
2025-02-05 | A250712 | G-600-A | 1:03 | 1:20 | 5181.664 | 13698.04 | 1528 | 0 | 35 | 0 | 0 | 0 | 0 | 0 | 0 | 0 | 0 | 0 | 0 | 0 | 0 | 0 | 0 | 349.6 | 0 | 0 | 0 | 0 | 17.5 | 0 | 0 | 0 | 0 | 0 | 0 | 0 | 0 | 0 | 62.1 | 1570 | 31 | 1072 | 0.038 | 0.07808 | 0.044 | 0.01126 | 0.00572 | 0.00926 | 0.00342 | 0.0004 | 0.0002 | 0.00078 | 0.00192 | 0.00012 | 0.0045 | 0.00052 | 0.0007 | 0.04307 | 0.13098 | 0.00706 | 0.0162 | 0.0218 | 0.0138 | 0.00336 | 0.0004 | 0.0002 | 0.00087 | 0.0351 | 0.002 | 0.0052 | 0.00055 | 0.0002
2025-02-05 | A250713 | G-600-A | 0:41 | 0:53 | 2409.362 | 14252.97 | 1528 | 0 | 78 | 0 | 0 | 0 | 0 | 0 | 0 | 0 | 0 | 0 | 0 | 0 | 0 | 0 | 0 | 151.2 | 0 | 0 | 0 | 0 | 14 | 0 | 0 | 0 | 0 | 0 | 0 | 0 | 0 | 0 | 40.21667 | 1750 | 13 | 893 | 0.03 | 0.07717 | 0.0595 | 0.01749 | 0.01411 | 0.00903 | 0.00314 | 0.0004 | 0.0002 | 0.00089 | 0.07454 | 0.00046 | 0.0044 | 0.00059 | 0.0002 | 0.038 | 0.15626 | 0.00843 | 0.022 | 0.02498 | 0.0103 | 0.00347 | 0.0004 | 0.0002 | 0.0009 | 0.03659 | 0.00215 | 0.0053 | 0.00045 | 0.0002
2025-02-05 | A250714 | G-600-A | 0:47 | 1:02 | 2981.759 | 19653.09 | 1528 | 0 | 65 | 0 | 0 | 0 | 0 | 0 | 0 | 0 | 0 | 0 | 0 | 0 | 0 | 0 | 0 | 113.8 | 0 | 0 | 0 | 0 | 14 | 0 | 0 | 0 | 0 | 0 | 0 | 0 | 0 | 0 | 47.53333 | 1568 | 15 | 511 | 0.039 | 0.09719 | 0.04042 | 0.01054 | 0.01435 | 0.00779 | 0.00306 | 0.0004 | 0.0002 | 0.00093 | 0.04447 | 0.00019 | 0.0046 | 0.00062 | 0.0002 | 0.043 | 0.1264 | 0.00716 | 0.01073 | 0.02095 | 0.00719 | 0.00335 | 0.0004 | 0.0002 | 0.00129 | 0.036 | 0.0021 | 0.0053 | 0.00045 | 0.0002
2025-02-05 | A250715 | G-600-A | 0:49 | 1:26 | 3603.886 | 30220.52 | 1528 | 0 | 64 | 0 | 0 | 0 | 0 | 0 | 0 | 0 | 0 | 0 | 0 | 0 | 0 | 0 | 0 | 113.6 | 0 | 0 | 0 | 0 | 17.3 | 0 | 0 | 0 | 0 | 0 | 0 | 0 | 0 | 0 | 72.83333 | 1570 | 19 | 698 | 0.038 | 0.1017 | 0.048 | 0.01516 | 0.0178 | 0.00833 | 0.00294 | 0.0004 | 0.0002 | 0.00102 | 0.072 | 0.00062 | 0.0044 | 0.00057 | 0.0002 | 0.047 | 0.14858 | 0.0077 | 0.0155 | 0.0232 | 0.00965 | 0.00317 | 0.0004 | 0.0002 | 0.00091 | 0.03622 | 0.0025 | 0.0053 | 0.0006 | 0.00029
2025-02-05 | A250716 | G-600-A | 1:04 | 1:23 | 4274.004 | 0 | 1528 | 0 | 0 | 0 | 0 | 0 | 0 | 50 | 0 | 0 | 0 | 0 | 0 | 0 | 0 | 0 | 0 | 102 | 0 | 0 | 0 | 0 | 16 | 0 | 0 | 0 | 0 | 0 | 0 | 0 | 0 | 0 | 63.25 | 1578 | 21 | 455
2025-02-05 | D250732 | G-600-A | 0:00 | 8:36 | 0 |  | 1528 | 0 | 0 | 0 | 0 | 0 | 0 | 0 | 0 | 0 | 0 | 0 | 0 | 0 | 0 | 0 | 0 | 0 | 0 | 0 | 0 | 0 | 0 | 0 | 0 | 0 | 0 | 0 | 0 | 0 | 0 | 0 | 0.1166667 |  |  | 0
2025-02-05 | A250718 | G-600-A | 0:31 | 0:48 | 718.2361 | 0 | 1528 | 0 | 0 | 0 | 0 | 0 | 0 | 50 | 0 | 0 | 0 | 0 | 0 | 0 | 0 | 0 | 0 | 80 | 0 | 0 | 0 | 0 | 18 | 0 | 0 | 0 | 0 | 0 | 0 | 0 | 0 | 0 | 31.16667 | 1575 | 4 | 300
2025-02-05 | A250719 | G-600-A | 0:26 | 0:42 | 927.5397 | 0 | 1528 | 0 | 0 | 0 | 0 | 0 | 0 | 50 | 0 | 0 | 0 | 0 | 0 | 0 | 0 | 0 | 0 | 127 | 0 | 0 | 0 | 0 | 16 | 0 | 0 | 0 | 0 | 0 | 0 | 0 | 0 | 0 | 25.81667 | 1575 | 5 | 550
2025-02-05 | A250720 | G-600-A | 0:40 | 1:00 | 2760.784 | 0 | 1528 | 0 | 0 | 0 | 0 | 0 | 0 | 0 | 0 | 0 | 0 | 0 | 0 | 0 | 0 | 0 | 0 | 82 | 0 | 0 | 0 | 0 | 18 | 0 | 0 | 0 | 0 | 0 | 0 | 0 | 0 | 0 | 39.66667 | 1573 | 14 | 560
2025-02-05 | A250721 | G-600-A | 0:41 | 1:29 | 459.2615 | 9513.154 | 1528 | 0 | 0 | 0 | 0 | 0 | 0 | 0 | 0 | 0 | 0 | 0 | 0 | 0 | 0 | 0 | 0 | 62 | 0 | 0 | 0 | 0 | 17 | 0 | 0 | 0 | 0 | 0 | 0 | 0 | 0 | 0 | 40.35 | 1572 | 11 | 538 | 0.03716 | 0.09878 | 0.04001 | 0.01263 | 0.01087 | 0.00953 | 0.00279 | 0.00069 | 0.0002 | 0.00095 | 0.0815 | 0.00151 | 0.0048 | 0.00034 | 0.0002 | 0.03997 | 0.13963 | 0.00847 | 0.01281 | 0.02529 | 0.02128 | 0.00391 | 0.0004 | 0.0002 | 0.00102 | 0.02563 | 0.0021 | 0.0057 | 0.00028 | 0.00088
2025-02-05 | A250722 | G-600-A | 0:43 | 0:56 | 2601.454 | 0 | 1528 | 0 | 30 | 0 | 0 | 0 | 0 | 0 | 0 | 0 | 0 | 0 | 0 | 0 | 0 | 0 | 0 | 105 | 0 | 0 | 0 | 0 | 21 | 0 | 0 | 0 | 0 | 0 | 0 | 0 | 0 | 0 | 42.16667 | 1576 | 14 | 600
2025-02-05 | A250723 | G-600-A | 0:49 | 1:07 | 2629.508 | 0 | 1528 | 0 | 40 | 0 | 0 | 0 | 0 | 0 | 0 | 0 | 0 | 0 | 0 | 0 | 0 | 0 | 0 | 99 | 0 | 0 | 0 | 0 | 18 | 0 | 0 | 0 | 0 | 0 | 0 | 0 | 0 | 0 | 49.53333 | 1572 | 14 | 500
2025-02-05 | A250724 | G-600-A | 0:02 | 2:20 | 0 | 0 | 1528 | 0 | 0 | 0 | 0 | 0 | 0 | 0 | 0 | 0 | 0 | 0 | 0 | 0 | 0 | 0 | 0 | 150 | 0 | 0 | 0 | 0 | 18 | 0 | 0 | 0 | 0 | 0 | 0 | 0 | 0 | 0 | 104.6667 |  | 0 | 600
2025-02-05 | D250731 | G-600-A | 0:00 | 9:29 | 0 |  | 1528 | 0 | 0 | 0 | 0 | 0 | 0 | 0 | 0 | 0 | 0 | 0 | 0 | 0 | 0 | 0 | 0 | 0 | 0 | 0 | 0 | 0 | 0 | 0 | 0 | 0 | 0 | 0 | 0 | 0 | 0 | 0 | 0.1333333 |  |  | 0
2025-02-05 | A250726 | G-600-A | 1:01 | 1:20 | 5637.723 | 0 | 1528 | 0 | 30 | 0 | 0 | 0 | 0 | 60 | 0 | 0 | 0 | 0 | 0 | 0 | 0 | 0 | 0 | 102 | 0 | 0 | 0 | 0 | 22 | 0 | 0 | 0 | 0 | 0 | 0 | 0 | 0 | 0 | 61.01667 | 1609 | 28 | 700
2025-02-05 | A250727 | G-600-A | 0:46 | 0:57 | 1695.113 | 20180.89 | 1528 | 0 | 0 | 0 | 0 | 0 | 0 | 0 | 0 | 0 | 0 | 0 | 0 | 0 | 0 | 0 | 0 | 148.3 | 0 | 0 | 0 | 0 | 20.2 | 0 | 0 | 0 | 0 | 0 | 0 | 0 | 0 | 0 | 46.31667 | 1579 | 10 | 845 | 0.02826 | 0.0956 | 0.03686 | 0.02088 | 0.01042 | 0.00545 | 0.00281 | 0.00056 | 0.0002 | 0.00082 | 0.06197 | 0.00039 | 0.0049 | 0.00045 | 0.00045 | 0.03281 | 0.12842 | 0.008 | 0.0205 | 0.0254 | 0.00568 | 0.00277 | 0.00058 | 0.0002 | 0.00084 | 0.039 | 0.0015 | 0.0054 | 0.00033 | 0.00036
2025-02-05 | A250728 | G-600-A | 0:47 | 0:58 | 2677.026 | 16189.43 | 1528 | 0 | 0 | 0 | 0 | 0 | 0 | 0 | 0 | 0 | 0 | 0 | 0 | 0 | 0 | 0 | 0 | 102.3 | 0 | 0 | 0 | 0 | 15.1 | 0 | 0 | 0 | 0 | 0 | 0 | 0 | 0 | 0 | 47.4 | 1571 | 16 | 630 | 0.04733 | 0.09134 | 0.061 | 0.01638 | 0.01448 | 0.01418 | 0.00308 | 0.0004 | 0.0002 | 0.00111 | 0.04843 | 0.00026 | 0.0045 | 0.00052 | 0.00058 | 0.043 | 0.1384 | 0.00389 | 0.01724 | 0.03189 | 0.01381 | 0.00307 | 0.0004 | 0.0002 | 0.00103 | 0.0249 | 0.0018 | 0.0053 | 0.00032 | 0.00085
2025-02-05 | A250729 | G-600-A | 0:54 | 1:07 | 3850.776 | 22781.96 | 1528 | 0 | 56 | 0 | 0 | 0 | 0 | 0 | 0 | 0 | 0 | 0 | 0 | 0 | 0 | 0 | 0 | 117 | 0 | 0 | 0 | 0 | 15.4 | 0 | 0 | 0 | 0 | 0 | 0 | 0 | 0 | 0 | 54.2 | 1572 | 24 | 483 | 0.037 | 0.0813 | 0.05111 | 0.02001 | 0.00946 | 0.00825 | 0.00282 | 0.0004 | 0.0002 | 0.00078 | 0.06764 | 0.00016 | 0.0046 | 0.00063 | 0.00056 | 0.03964 | 0.13751 | 0.00697 | 0.02082 | 0.0194 | 0.00769 | 0.00296 | 0.0004 | 0.0002 | 0.00077 | 0.03435 | 0.00227 | 0.0055 | 0.00046 | 0.00045
2025-02-05 | A250730 | G-600-A | 0:52 | 1:07 | 4120.969 | 0 | 1528 | 0 | 30 | 0 | 0 | 0 | 0 | 0 | 0 | 0 | 0 | 0 | 0 | 0 | 0 | 0 | 0 | 147 | 0 | 0 | 0 | 0 | 14 | 0 | 0 | 0 | 0 | 0 | 0 | 0 | 0 | 0 | 51.51667 | 1576 | 21 | 722
2025-02-05 | A250731 | G-600-A | 0:47 | 0:57 | 2420.496 | 7698.949 | 1528 | 0 | 0 | 0 | 0 | 0 | 0 | 0 | 0 | 0 | 0 | 0 | 0 | 0 | 0 | 0 | 0 | 75.6 | 0 | 0 | 0 | 0 | 21.2 | 0 | 0 | 0 | 0 | 0 | 0 | 0 | 0 | 0 | 46.4 | 1573 | 14 | 727 | 0.03602 | 0.08359 | 0.06 | 0.01423 | 0.01069 | 0.00718 | 0.00264 | 0.0004 | 0.0002 | 0.00086 | 0.1073 | 0.00033 | 0.0046 | 0.00039 | 0.00045 | 0.04112 | 0.13064 | 0.00787 | 0.01639 | 0.01535 | 0.01119 | 0.00298 | 0.0004 | 0.0002 | 0.00082 | 0.035 | 0.00182 | 0.0055 | 0.00054 | 0.00026
2025-02-05 | A250732 | G-600-A | 1:05 | 1:21 | 3762.331 | 0 | 1528 | 0 | 30 | 0 | 0 | 0 | 0 | 0 | 0 | 0 | 0 | 0 | 0 | 0 | 0 | 0 | 0 | 105 | 0 | 0 | 0 | 0 | 15 | 0 | 0 | 0 | 0 | 0 | 0 | 0 | 0 | 0 | 65.21667 | 1568 | 19 | 680
2025-02-05 | A250733 | G-600-A | 0:48 | 1:09 | 3728.1 | 18625.32 | 1528 | 0 | 100 | 0 | 0 | 0 | 0 | 0 | 0 | 0 | 0 | 0 | 0 | 0 | 0 | 0 | 0 | 154.7 | 0 | 0 | 0 | 0 | 14.7 | 0 | 0 | 0 | 0 | 0 | 0 | 0 | 0 | 0 | 47.93333 | 1574 | 21 | 652 | 0.03664 | 0.02833 | 0.054 | 0.01528 | 0.00627 | 0.01423 | 0.00317 | 0.0004 | 0.0002 | 0.00092 | 0.02469 | 0.00015 | 0.0046 | 0.00053 | 0.00063 | 0.04308 | 0.11968 | 0.00385 | 0.01506 | 0.03515 | 0.01383 | 0.00302 | 0.0004 | 0.0002 | 0.00141 | 0.03158 | 0.0025 | 0.0056 | 0.00041 | 0.00058
2025-02-05 | A250734 | G-600-A | 0:56 | 1:09 | 2788.013 | 13184.95 | 1528 | 0 | 37 | 0 | 0 | 0 | 0 | 0 | 0 | 0 | 0 | 0 | 0 | 0 | 0 | 0 | 0 | 127.7 | 0 | 0 | 0 | 0 | 14.7 | 0 | 0 | 0 | 0 | 0 | 0 | 0 | 0 | 0 | 55.31667 | 1574 | 18 | 592 | 0.03558 | 0.08563 | 0.04377 | 0.01391 | 0.00794 | 0.00829 | 0.00357 | 0.0004 | 0.0002 | 0.00091 | 0.06461 | 0.00051 | 0.0047 | 0.00021 | 0.00099 | 0.038 | 0.11762 | 0.0061 | 0.01931 | 0.02278 | 0.00745 | 0.00338 | 0.0004 | 0.0002 | 0.0009 | 0.03117 | 0.00237 | 0.0055 | 0.00036 | 0.00052
2025-02-05 | A250735 | G-600-A | 0:38 | 0:55 | 1713.591 | 7644.215 | 1528 | 0 | 0 | 0 | 0 | 0 | 0 | 0 | 0 | 0 | 0 | 0 | 0 | 0 | 0 | 0 | 0 | 75.6 | 0 | 0 | 0 | 0 | 14.7 | 0 | 0 | 0 | 0 | 0 | 0 | 0 | 0 | 0 | 37.83333 | 1577 | 11 | 397 | 0.0314 | 0.09651 | 0.05111 | 0.01346 | 0.01063 | 0.00881 | 0.00283 | 0.00043 | 0.0002 | 0.00083 | 0.08196 | 0.00238 | 0.0046 | 0.00047 | 0.00055 | 0.04011 | 0.12339 | 0.007 | 0.01427 | 0.02321 | 0.01173 | 0.00299 | 0.0004 | 0.0002 | 0.00088 | 0.03205 | 0.00216 | 0.0055 | 0.00047 | 0.00052
2025-02-05 | A250736 | G-600-A | 0:39 | 0:49 | 2324.846 | 9916.765 | 1528 | 0 | 41 | 0 | 0 | 0 | 0 | 0 | 0 | 0 | 0 | 0 | 0 | 0 | 0 | 0 | 0 | 98.2 | 0 | 0 | 0 | 0 | 14.6 | 0 | 0 | 0 | 0 | 0 | 0 | 0 | 0 | 0 | 39.41667 | 1580 | 14 | 293 | 0.03581 | 0.08152 | 0.04017 | 0.01587 | 0.00924 | 0.00577 | 0.00257 | 0.0004 | 0.0002 | 0.00078 | 0.06342 | 0.00027 | 0.0046 | 0.00042 | 0.00053 | 0.042 | 0.12311 | 0.00559 | 0.01809 | 0.02452 | 0.00638 | 0.00285 | 0.0004 | 0.0002 | 0.00094 | 0.03075 | 0.00231 | 0.0055 | 0.0007 | 0.00039
2025-02-05 | D250730 | G-600-A | 0:02 | 3:15 | 0 | 0 | 1528 | 0 | 0 | 20 | 0 | 0 | 0 | 50 | 0 | 0 | 0 | 0 | 0 | 0 | 0 | 0 | 0 | 98 | 0 | 0 | 0 | 0 | 18 | 0 | 0 | 0 | 0 | 0 | 0 | 0 | 0 | 0 | 1.516667 |  | 0 | 600
2025-02-05 | B250707 | G-600-A | 0:46 | 1:00 | 1487.898 | 6569.542 | 1528 | 0 | 85 | 0 | 0 | 0 | 0 | 0 | 0 | 0 | 0 | 0 | 0 | 0 | 0 | 0 | 0 | 107.2 | 0 | 0 | 0 | 0 | 14 | 0 | 0 | 0 | 0 | 0 | 0 | 0 | 0 | 0 | 46.01667 | 1575 | 8 | 670 | 0.035 | 0.09353 | 0.04973 | 0.02 | 0.01103 | 0.01535 | 0.00392 | 0.0004 | 0.0002 | 0.00091 | 0.01764 | 0.0001 | 0.0044 | 0.00043 | 0.0009 | 0.04043 | 0.13612 | 0.00769 | 0.02197 | 0.0194 | 0.01706 | 0.00356 | 0.0004 | 0.0002 | 0.00081 | 0.02904 | 0.00189 | 0.005 | 0.00051 | 0.0002
2025-02-05 | B250708 | G-600-A | 0:51 | 1:12 | 3144.214 | 22085.02 | 1528 | 0 | 26 | 0 | 0 | 0 | 0 | 0 | 0 | 0 | 0 | 0 | 0 | 0 | 0 | 0 | 0 | 158.4 | 0 | 0 | 0 | 0 | 17.5 | 0 | 0 | 0 | 0 | 0 | 0 | 0 | 0 | 0 | 52.3 | 1587 | 19 | 532 | 0.033 | 0.09775 | 0.055 | 0.01039 | 0.0379 | 0.01302 | 0.00384 | 0.0004 | 0.0002 | 0.00126 | 0.01523 | 0.00148 | 0.0042 | 0.00046 | 0.00098 | 0.045 | 0.12685 | 0.00586 | 0.01127 | 0.03489 | 0.01074 | 0.0045 | 0.0004 | 0.0002 | 0.00131 | 0.03255 | 0.0025 | 0.005 | 0.0004 | 0.0007
2025-02-05 | B250709 | G-600-A | 1:00 | 1:23 | 3047.534 | 15229.62 | 1528 | 0 | 41 | 0 | 0 | 0 | 0 | 0 | 0 | 0 | 0 | 0 | 0 | 0 | 0 | 0 | 0 | 124.5 | 0 | 0 | 0 | 0 | 17.5 | 0 | 0 | 0 | 0 | 0 | 0 | 0 | 0 | 0 | 60.78333 | 1571 | 19 | 498 | 0.03858 | 0.08383 | 0.06265 | 0.0099 | 0.01378 | 0.06599 | 0.00777 | 0.00084 | 0.0002 | 0.00084 | 0.03925 | 0.00027 | 0.0045 | 0.00041 | 0.0002 | 0.043 | 0.14024 | 0.00715 | 0.01 | 0.02405 | 0.06736 | 0.00831 | 0.0004 | 0.0002 | 0.00099 | 0.03162 | 0.0024 | 0.0054 | 0.00034 | 0.00113
2025-02-05 | B250710 | G-600-A | 1:12 | 1:46 | 3668.257 | 15324.67 | 1528 | 0 | 32 | 0 | 0 | 0 | 0 | 0 | 0 | 0 | 0 | 0 | 0 | 0 | 0 | 0 | 0 | 177.3 | 0 | 0 | 0 | 0 | 16.6 | 0 | 0 | 0 | 0 | 0 | 0 | 0 | 0 | 0 | 72.68333 | 1569 | 22 | 604 | 0.039 | 0.08983 | 0.05637 | 0.01311 | 0.01166 | 0.01962 | 0.00667 | 0.0004 | 0.0002 | 0.00094 | 0.03038 | 0.00019 | 0.0043 | 0.00041 | 0.00092 | 0.04 | 0.12119 | 0.0073 | 0.01398 | 0.02711 | 0.01937 | 0.0062 | 0.00086 | 0.0002 | 0.00083 | 0.03106 | 0.00277 | 0.0053 | 0.00042 | 0.0002
2025-02-05 | B250711 | G-600-A | 1:09 | 2:03 | 3568.436 | 49721.7 | 1528 | 0 | 74 | 0 | 0 | 0 | 0 | 0 | 0 | 0 | 0 | 0 | 0 | 0 | 0 | 0 | 0 | 113.6 | 0 | 0 | 0 | 0 | 22.4 | 0 | 0 | 0 | 0 | 0 | 0 | 0 | 0 | 0 | 69.26667 | 1572 | 19 | 575 | 0.042 | 0.08761 | 0.04458 | 0.01712 | 0.00665 | 0.01042 | 0.00552 | 0.0004 | 0.0002 | 0.00092 | 0.05755 | 0.0006 | 0.0042 | 0.0004 | 0.00089 | 0.04774 | 0.11624 | 0.00765 | 0.01598 | 0.01979 | 0.01045 | 0.00505 | 0.0004 | 0.0002 | 0.00078 | 0.03838 | 0.00238 | 0.0055 | 0.00055 | 0.0002
2025-02-05 | B250712 | G-600-A | 1:29 | 1:54 | 1393.57 | 41052.63 | 1528 | 0 | 85 | 0 | 0 | 0 | 0 | 0 | 0 | 0 | 0 | 0 | 0 | 0 | 0 | 0 | 0 | 218.8 | 0 | 0 | 0 | 0 | 17.7 | 0 | 0 | 0 | 0 | 0 | 0 | 0 | 0 | 0 | 89.4 | 1570 | 18 | 701 | 0.03299 | 0.08151 | 0.05272 | 0.00632 | 0.01415 | 0.0101 | 0.00516 | 0.0004 | 0.0002 | 0.00083 | 0.06727 | 0.00021 | 0.0046 | 0.00051 | 0.0002 | 0.037 | 0.13734 | 0.00721 | 0.00758 | 0.02231 | 0.0112 | 0.00533 | 0.0004 | 0.0002 | 0.00084 | 0.034 | 0.00243 | 0.0052 | 0.00065 | 0.0002
2025-02-05 | C250718 | G-600-A | 0:46 | 0:56 | 0 | 866.6582 | 1528 | 0 | 39 | 0 | 0 | 0 | 0 | 0 | 0 | 0 | 0 | 0 | 0 | 0 | 0 | 0 | 0 | 79.5 | 0 | 0 | 0 | 0 | 20.3 | 0 | 0 | 0 | 0 | 0 | 0 | 0 | 0 | 0 | 46.23333 | 1572 | 13 | 544 | 0.03572 | 0.0937 | 0.05035 | 0.01307 | 0.0148 | 0.00762 | 0.00299 | 0.00076 | 0.0002 | 0.00093 | 0.0808 | 0.00056 | 0.0046 | 0.00048 | 0.00063 | 0.03814 | 0.13659 | 0.0076 | 0.01508 | 0.01894 | 0.00724 | 0.00305 | 0.0004 | 0.0002 | 0.00082 | 0.03308 | 0.002 | 0.0055 | 0.00037 | 0.00068
2025-02-05 | B250714 | G-600-A | 0:52 | 1:08 | 2253.824 | 12278.29 | 1528 | 0 | 69 | 0 | 0 | 0 | 0 | 0 | 0 | 0 | 0 | 0 | 0 | 0 | 0 | 0 | 44 | 132.5 | 0 | 0 | 0 | 0 | 10 | 0 | 0 | 0 | 0 | 0 | 0 | 0 | 0 | 0 | 52.15 | 1593 | 11 | 896 | 0.03254 | 0.08189 | 0.065 | 0.00779 | 0.01088 | 0.00511 | 0.00302 | 0.0004 | 0.0002 | 0.00073 | 0.01633 | 0.00014 | 0.0045 | 0.00076 | 0.0002 | 0.03992 | 0.11746 | 0.00653 | 0.00886 | 0.02292 | 0.011 | 0.0049 | 0.0004 | 0.0002 | 0.00087 | 0.02405 | 0.0017 | 0.0056 | 0.00025 | 0.00096
2025-02-05 | C250717 | G-600-A | 1:34 | 2:05 | 990.1978 | 56.18944303 | 1528 | 0 | 43 | 0 | 0 | 0 | 0 | 0 | 0 | 0 | 0 | 0 | 0 | 0 | 0 | 0 | 0 | 78.8 | 0 | 0 | 0 | 0 | 0 | 0 | 0 | 0 | 0 | 0 | 0 | 0 | 0 | 0 | 93.38333 | 1626 | 24 | 228 | 0.03423 | 0.09359 | 0.0408 | 0.02026 | 0.00927 | 0.00956 | 0.00332 | 0.0004 | 0.0002 | 0.00068 | 0.05626 | 0.00034 | 0.0047 | 0.00032 | 0.00079 | 0.03652 | 0.1313 | 0.022 | 0.023 | 0.00785 | 0.00964 | 0.00315 | 0.0004 | 0.0002 | 0.00063 | 0.03137 | 0.00022 | 0.0052 | 0.00046 | 0.00045
2025-02-05 | B250716 | G-600-A | 0:52 | 1:12 | 1887.506 | 20366.72 | 1528 | 0 | 0 | 0 | 0 | 0 | 0 | 0 | 0 | 0 | 0 | 0 | 0 | 0 | 0 | 0 | 0 | 131.5 | 0 | 0 | 0 | 0 | 16.1 | 0 | 0 | 0 | 0 | 0 | 0 | 0 | 0 | 0 | 52.01667 | 1572 | 10 | 691 | 0.03732 | 0.09195 | 0.04713 | 0.00995 | 0.01127 | 0.00797 | 0.00331 | 0.0004 | 0.0002 | 0.00083 | 0.06322 | 0.00256 | 0.0049 | 0.00052 | 0.0002 | 0.039 | 0.13214 | 0.0063 | 0.01054 | 0.02824 | 0.00856 | 0.00378 | 0.0004 | 0.0002 | 0.00084 | 0.0353 | 0.0018 | 0.0054 | 0.0005 | 0.00031
2025-02-05 | B250717 | G-600-A | 0:51 | 1:05 | 1975.999 | 12168.3 | 1528 | 0 | 45 | 0 | 0 | 0 | 0 | 0 | 0 | 0 | 0 | 0 | 0 | 0 | 0 | 0 | 0 | 76.6 | 0 | 0 | 0 | 0 | 14 | 0 | 0 | 0 | 0 | 0 | 0 | 0 | 0 | 0 | 50.68333 | 1570 | 11 | 486 | 0.0349 | 0.07888 | 0.04651 | 0.00996 | 0.01394 | 0.00864 | 0.00377 | 0.0004 | 0.0002 | 0.00082 | 0.05234 | 0.00024 | 0.0045 | 0.00036 | 0.00028 | 0.036 | 0.12319 | 0.00815 | 0.01152 | 0.0249 | 0.01336 | 0.00447 | 0.0004 | 0.0002 | 0.00098 | 0.04018 | 0.0029 | 0.0058 | 0.00034 | 0.00105
2025-02-05 | B250718 | G-600-A | 1:05 | 1:27 | 3102.893 | 25294.9 | 1528 | 0 | 0 | 0 | 0 | 0 | 0 | 0 | 0 | 0 | 0 | 0 | 0 | 0 | 0 | 0 | 0 | 102.3 | 0 | 0 | 0 | 0 | 15.6 | 0 | 0 | 0 | 0 | 0 | 0 | 0 | 0 | 0 | 64.25 | 1572 | 18 | 501 | 0.03874 | 0.09237 | 0.04516 | 0.01016 | 0.02597 | 0.01544 | 0.00316 | 0.0004 | 0.0002 | 0.00117 | 0.0244 | 0.003 | 0.0045 | 0.00104 | 0.0005 | 0.047 | 0.14045 | 0.00649 | 0.01175 | 0.03253 | 0.02015 | 0.00456 | 0.0004 | 0.0002 | 0.00101 | 0.02672 | 0.00238 | 0.00573 | 0.00025 | 0.00107
2025-02-05 | B250719 | G-600-A | 0:54 | 1:12 | 3577.037 | 23256.34 | 1528 | 0 | 0 | 0 | 0 | 0 | 0 | 0 | 0 | 0 | 0 | 0 | 0 | 0 | 0 | 0 | 0 | 131.5 | 0 | 0 | 0 | 0 | 15.4 | 0 | 0 | 0 | 0 | 0 | 0 | 0 | 0 | 0 | 53.45 | 1572 | 19 | 477 | 0.04046 | 0.08433 | 0.04688 | 0.00892 | 0.01976 | 0.01057 | 0.00318 | 0.00211 | 0.0002 | 0.00094 | 0.07499 | 0.0003 | 0.0045 | 0.00041 | 0.00027 | 0.04823 | 0.12734 | 0.00644 | 0.01101 | 0.02435 | 0.01747 | 0.00405 | 0.0004 | 0.0002 | 0.00103 | 0.02791 | 0.00155 | 0.0056 | 0.00035 | 0.00092
2025-02-05 | B250720 | G-600-A | 0:58 | 1:16 | 3200.447 | 14324.71 | 1528 | 0 | 0 | 0 | 0 | 0 | 0 | 0 | 0 | 0 | 0 | 0 | 0 | 0 | 0 | 0 | 0 | 101.3 | 0 | 0 | 0 | 0 | 16.8 | 0 | 0 | 0 | 0 | 0 | 0 | 0 | 0 | 0 | 58.65 | 1575 | 18 | 515 | 0.04364 | 0.08662 | 0.05008 | 0.01571 | 0.01394 | 0.01089 | 0.00298 | 0.0006 | 0.0002 | 0.00101 | 0.0732 | 0.00031 | 0.0048 | 0.00057 | 0.00074 | 0.0435 | 0.13107 | 0.00666 | 0.01578 | 0.02385 | 0.01021 | 0.00327 | 0.0004 | 0.0002 | 0.0009 | 0.03392 | 0.00227 | 0.0054 | 0.00062 | 0.00059
2025-02-05 | C250716 | G-600-A | 1:19 | 1:35 | 1838.086 | 436.3153 | 1528 | 0 | 36 | 0 | 0 | 0 | 0 | 0 | 0 | 0 | 0 | 0 | 0 | 0 | 0 | 0 | 0 | 122.7 | 0 | 0 | 0 | 0 | 19.6 | 0 | 0 | 0 | 0 | 0 | 0 | 0 | 0 | 0 | 79.33333 | 1567 | 20 | 357 | 0.03624 | 0.08838 | 0.051 | 0.01072 | 0.00909 | 0.01003 | 0.00311 | 0.00046 | 0.0002 | 0.00078 | 0.06406 | 0.00084 | 0.0046 | 0.00047 | 0.00046 | 0.039 | 0.1311 | 0.00661 | 0.01314 | 0.02093 | 0.00979 | 0.00318 | 0.0004 | 0.0002 | 0.00078 | 0.035 | 0.0023 | 0.0057 | 0.00048 | 0.0004
2025-02-05 | B250722 | G-600-A | 0:52 | 1:11 | 2589.131 | 0 | 1528 | 0 | 0 | 0 | 0 | 0 | 0 | 0 | 0 | 0 | 0 | 0 | 0 | 0 | 0 | 0 | 0 | 110 | 0 | 0 | 0 | 0 | 16 | 0 | 0 | 0 | 0 | 0 | 0 | 0 | 0 | 0 | 51.58333 | 1575 | 13 | 300
2025-02-05 | B250723 | G-600-A | 0:38 | 0:49 | 1373.769 | 10107.35 | 1528 | 0 | 0 | 0 | 0 | 0 | 0 | 0 | 0 | 0 | 0 | 0 | 0 | 0 | 0 | 0 | 0 | 138.5 | 0 | 0 | 0 | 0 | 18.3 | 0 | 0 | 0 | 0 | 0 | 0 | 0 | 0 | 0 | 38.4 | 1572 | 7 | 770 | 0.02868 | 0.07559 | 0.05034 | 0.00907 | 0.01852 | 0.0126 | 0.00387 | 0.00128 | 0.0002 | 0.00108 | 0.05879 | 0.00047 | 0.0045 | 0.00032 | 0.00041 | 0.036 | 0.13021 | 0.005 | 0.01201 | 0.03374 | 0.0172 | 0.00417 | 0.00053 | 0.0002 | 0.00104 | 0.02641 | 0.00197 | 0.0055 | 0.00058 | 0.00044
2025-02-05 | B250724 | G-600-A | 0:51 | 1:17 | 3722.238 | 23112.62 | 1528 | 0 | 0 | 168 | 0 | 0 | 0 | 0 | 0 | 0 | 0 | 0 | 0 | 0 | 0 | 0 | 44 | 86.2 | 0 | 0 | 0 | 0 | 22.4 | 0 | 0 | 0 | 0 | 0 | 0 | 0 | 0 | 0 | 51.63333 | 1598 | 20 | 1163 | 0.03421 | 0.0154 | 0.06319 | 0.01518 | 0.0067 | 0.00973 | 0.00366 | 0.00054 | 0.0002 | 0.00076 | 0.0579 | 0.00017 | 0.0045 | 0.00059 | 0.00036 | 0.04051 | 0.13519 | 0.00747 | 0.0154 | 0.01785 | 0.01335 | 0.00391 | 0.0004 | 0.0002 | 0.00081 | 0.02925 | 0.0023 | 0.0054 | 0.0005 | 0.00031
2025-02-05 | B250725 | G-600-A | 1:15 | 1:29 | 3730.96 | 33730.93 | 1528 | 0 | 0 | 0 | 0 | 0 | 0 | 0 | 0 | 0 | 0 | 0 | 0 | 0 | 0 | 0 | 22 | 197 | 0 | 0 | 0 | 0 | 15.4 | 0 | 0 | 0 | 0 | 0 | 0 | 0 | 0 | 0 | 74.93333 | 1573 | 23 | 309 | 0.03795 | 0.11833 | 0.05 | 0.00853 | 0.01357 | 0.01128 | 0.00559 | 0.00046 | 0.0002 | 0.0008 | 0.01359 | 0.00017 | 0.0046 | 0.00031 | 0.00042 | 0.043 | 0.15461 | 0.00415 | 0.01152 | 0.02915 | 0.01431 | 0.00579 | 0.0006 | 0.0002 | 0.00089 | 0.02832 | 0.00219 | 0.0055 | 0.00034 | 0.00044
2025-02-05 | B250726 | G-600-A | 1:10 | 1:40 | 5536.767 | 14658.45 | 1528 | 0 | 0 | 107 | 0 | 0 | 0 | 0 | 0 | 0 | 0 | 0 | 0 | 0 | 0 | 0 | 0 | 119.7 | 0 | 0 | 0 | 0 | 18.9 | 0 | 0 | 0 | 0 | 0 | 0 | 0 | 0 | 0 | 69.88333 | 1574 | 32 | 728 | 0.04712 | 0.05546 | 0.071 | 0.01357 | 0.011 | 0.01761 | 0.00656 | 0.00068 | 0.0002 | 0.00093 | 0.07216 | 0.00017 | 0.0045 | 0.0007 | 0.00042 | 0.05095 | 0.15177 | 0.008 | 0.01409 | 0.02127 | 0.01858 | 0.00672 | 0.00081 | 0.0002 | 0.00088 | 0.038 | 0.00214 | 0.0056 | 0.00049 | 0.00044
2025-02-05 | B250727 | G-600-A | 1:12 | 1:44 | 5791.96 | 21500.14 | 1528 | 0 | 0 | 0 | 0 | 0 | 0 | 0 | 0 | 0 | 0 | 0 | 0 | 0 | 0 | 0 | 0 | 143.5 | 0 | 0 | 0 | 0 | 17.5 | 0 | 0 | 0 | 0 | 0 | 0 | 0 | 0 | 0 | 71.86667 | 1576 | 31 | 962 | 0.03789 | 0.06733 | 0.05956 | 0.01421 | 0.0075 | 0.00863 | 0.00411 | 0.0004 | 0.0002 | 0.00073 | 0.02928 | 0.0002 | 0.0045 | 0.00051 | 0.00042 | 0.043 | 0.12026 | 0.0062 | 0.014 | 0.02323 | 0.00922 | 0.00413 | 0.0004 | 0.0002 | 0.00087 | 0.035 | 0.00231 | 0.0056 | 0.00059 | 0.0005
2025-02-05 | C250715 | G-600-A | 0:50 | 1:12 | 3339.885 | 2922.009 | 1528 | 0 | 39 | 0 | 0 | 0 | 0 | 0 | 0 | 0 | 0 | 0 | 0 | 0 | 0 | 0 | 0 | 141.3 | 0 | 0 | 0 | 0 | 20.8 | 0 | 0 | 0 | 0 | 0 | 0 | 0 | 0 | 0 | 50.08333 | 1566 | 19 | 564 | 0.03557 | 0.09085 | 0.049 | 0.01296 | 0.00655 | 0.00887 | 0.00327 | 0.0004 | 0.0002 | 0.0008 | 0.01697 | 0.00019 | 0.0045 | 0.00063 | 0.00038 | 0.03733 | 0.1356 | 0.0072 | 0.01337 | 0.01146 | 0.0099 | 0.00372 | 0.0004 | 0.0002 | 0.00071 | 0.02942 | 0.00163 | 0.00522 | 0.00025 | 0.00101
2025-02-05 | C250700 | G-600-A | 0:49 | 1:07 | 3630.643 | 10038.54 | 1528 | 0 | 0 | 0 | 0 | 0 | 0 | 60 | 0 | 0 | 0 | 0 | 0 | 0 | 0 | 0 | 0 | 89.7 | 0 | 0 | 0 | 0 | 21 | 0 | 0 | 0 | 0 | 0 | 0 | 0 | 0 | 0 | 48.68333 | 1571 | 19 | 524 | 0.04136 | 0.09316 | 0.04062 | 0.01322 | 0.00712 | 0.01809 | 0.00382 | 0.00288 | 0.0002 | 0.00057 | 0.05015 | 0.00018 | 0.0045 | 0.00044 | 0.0002 | 0.04673 | 0.13658 | 0.0084 | 0.01563 | 0.02253 | 0.02025 | 0.00376 | 0.00321 | 0.0002 | 0.00083 | 0.03683 | 0.00214 | 0.0055 | 0.00043 | 0.0002
2025-02-05 | C250701 | G-600-A | 0:37 | 1:04 | 2978.872 | 1001.327 | 1528 | 0 | 0 | 0 | 0 | 0 | 0 | 60 | 0 | 0 | 0 | 0 | 0 | 0 | 0 | 0 | 0 | 122.2 | 0 | 0 | 0 | 0 | 20 | 0 | 0 | 0 | 0 | 0 | 0 | 0 | 0 | 0 | 36.51667 | 1576 | 15 | 662 | 0.04042 | 0.11223 | 0.05549 | 0.01904 | 0.00886 | 0.00993 | 0.00333 | 0.0004 | 0.0002 | 0.00083 | 0.02823 | 0.00016 | 0.0045 | 0.00054 | 0.0002 | 0.04231 | 0.1272 | 0.00748 | 0.02105 | 0.0267 | 0.00872 | 0.0035 | 0.00047 | 0.0002 | 0.00083 | 0.03019 | 0.00151 | 0.0054 | 0.00045 | 0.0002
2025-02-05 | C250702 | G-600-A | 0:44 | 1:02 | 2111.584 | 374.5115 | 1528 | 0 | 45 | 0 | 0 | 0 | 0 | 0 | 0 | 0 | 0 | 0 | 0 | 0 | 0 | 0 | 0 | 86.2 | 0 | 0 | 0 | 0 | 18.2 | 0 | 0 | 0 | 0 | 0 | 10 | 0 | 0 | 0 | 43.86667 | 1571 | 11 | 620 | 0.036 | 0.10213 | 0.03623 | 0.02018 | 0.00948 | 0.02011 | 0.00527 | 0.0009 | 0.0002 | 0.00091 | 0.04026 | 0.00021 | 0.0044 | 0.00049 | 0.00085 | 0.0382 | 0.12884 | 0.0076 | 0.02 | 0.02263 | 0.01995 | 0.00462 | 0.00264 | 0.0002 | 0.0008 | 0.0252 | 0.00172 | 0.0054 | 0.00043 | 0.0002
2025-02-05 | C250703 | G-600-A | 0:56 | 1:09 | 1227.666 | 1009.43 | 1528 | 0 | 35 | 0 | 0 | 0 | 0 | 0 | 0 | 0 | 0 | 0 | 0 | 0 | 0 | 0 | 0 | 133.7 | 0 | 0 | 0 | 0 | 17.8 | 0 | 0 | 0 | 0 | 0 | 0 | 0 | 0 | 0 | 55.86667 | 1571 | 14 | 476 | 0.03759 | 0.09128 | 0.05739 | 0.01301 | 0.01673 | 0.009 | 0.00328 | 0.00068 | 0.0002 | 0.00085 | 0.084 | 0.00032 | 0.0045 | 0.00051 | 0.0002 | 0.04376 | 0.12607 | 0.0084 | 0.01528 | 0.02313 | 0.00974 | 0.00353 | 0.00041 | 0.0002 | 0.0008 | 0.03894 | 0.00191 | 0.0053 | 0.00055 | 0.0002
2025-02-05 | C250704 | G-600-A | 0:52 | 1:15 | 2752.979 | 3057.517 | 1528 | 0 | 0 | 0 | 0 | 0 | 0 | 0 | 0 | 0 | 0 | 0 | 0 | 0 | 0 | 0 | 0 | 86.6 | 0 | 0 | 0 | 0 | 19.6 | 0 | 0 | 0 | 0 | 0 | 0 | 0 | 0 | 0 | 52.06667 | 1569 | 15 | 358 | 0.03442 | 0.10937 | 0.04736 | 0.01764 | 0.01196 | 0.00524 | 0.00313 | 0.00042 | 0.0002 | 0.00079 | 0.06981 | 0.00037 | 0.0044 | 0.00054 | 0.0002 | 0.038 | 0.1385 | 0.00581 | 0.01871 | 0.0286 | 0.00816 | 0.00393 | 0.0004 | 0.0002 | 0.00115 | 0.02828 | 0.0013 | 0.0055 | 0.00021 | 0.00105
2025-02-05 | C250705 | G-600-A | 0:59 | 1:16 | 2705.545 | 2895.987 | 1528 | 0 | 0 | 0 | 0 | 0 | 0 | 60 | 0 | 0 | 0 | 0 | 0 | 0 | 0 | 0 | 0 | 108.2 | 0 | 0 | 0 | 0 | 19.5 | 0 | 0 | 0 | 0 | 0 | 0 | 0 | 0 | 0 | 58.83333 | 1569 | 14 | 339 | 0.04063 | 0.10073 | 0.04263 | 0.02097 | 0.0116 | 0.00979 | 0.00309 | 0.0004 | 0.0002 | 0.00081 | 0.05184 | 0.00027 | 0.0045 | 0.00033 | 0.0002 | 0.04281 | 0.13683 | 0.00654 | 0.02129 | 0.03471 | 0.01191 | 0.00345 | 0.0004 | 0.0002 | 0.001 | 0.03243 | 0.00198 | 0.0054 | 0.00032 | 0.0002
2025-02-05 | C250706 | G-600-A | 1:04 | 1:20 | 3060.595 | 1091.792 | 1528 | 0 | 0 | 0 | 0 | 0 | 0 | 0 | 0 | 0 | 0 | 0 | 0 | 0 | 0 | 0 | 0 | 135.5 | 0 | 0 | 0 | 0 | 19.6 | 0 | 0 | 0 | 0 | 0 | 0 | 0 | 0 | 0 | 63.9 | 1571 | 17 | 597 | 0.03605 | 0.10037 | 0.05411 | 0.02021 | 0.00945 | 0.00675 | 0.00291 | 0.0004 | 0.0002 | 0.00076 | 0.0333 | 0.00028 | 0.0046 | 0.00039 | 0.0002 | 0.04224 | 0.142 | 0.0073 | 0.02083 | 0.02321 | 0.00883 | 0.00317 | 0.0004 | 0.0002 | 0.00092 | 0.02776 | 0.0015 | 0.005 | 0.0002 | 0.0002
2025-02-05 | C250707 | G-600-A | 1:06 | 1:21 | 3099.482 | 1771.639 | 1528 | 0 | 0 | 0 | 0 | 0 | 0 | 50 | 0 | 0 | 0 | 0 | 0 | 0 | 0 | 0 | 0 | 97.8 | 0 | 0 | 0 | 0 | 37.6 | 0 | 0 | 0 | 0 | 0 | 0 | 0 | 0 | 0 | 65.83333 | 1574 | 17 | 336 | 0.0329 | 0.09972 | 0.04788 | 0.01138 | 0.01247 | 0.0118 | 0.0028 | 0.0004 | 0.0002 | 0.00081 | 0.07288 | 0.00018 | 0.0044 | 0.00034 | 0.00026 | 0.039 | 0.14452 | 0.00589 | 0.014 | 0.02795 | 0.01483 | 0.00395 | 0.0004 | 0.0002 | 0.00111 | 0.02413 | 0.00191 | 0.0056 | 0.00026 | 0.00106
2025-02-05 | C250708 | G-600-A | 0:52 | 1:15 | 2891.101 | 3513.841 | 1528 | 0 | 0 | 0 | 0 | 0 | 0 | 50 | 0 | 0 | 0 | 0 | 0 | 0 | 0 | 0 | 0 | 105.8 | 0 | 0 | 0 | 0 | 21 | 0 | 0 | 0 | 0 | 0 | 0 | 0 | 0 | 0 | 52.26667 | 1598 | 15 | 488 | 0.03573 | 0.09369 | 0.04587 | 0.02109 | 0.01069 | 0.01181 | 0.00283 | 0.0004 | 0.0002 | 0.00092 | 0.0514 | 0.00024 | 0.0049 | 0.00063 | 0.0003 | 0.03308 | 0.13413 | 0.00801 | 0.021 | 0.03492 | 0.01021 | 0.00279 | 0.00042 | 0.0002 | 0.00098 | 0.038 | 0.00182 | 0.0056 | 0.00047 | 0.0004
2025-02-05 | C250709 | G-600-A | 1:33 | 1:46 | 4717.132 | 270.6671 | 1528 | 0 | 0 | 0 | 0 | 0 | 0 | 50 | 0 | 0 | 0 | 0 | 0 | 0 | 0 | 0 | 0 | 210.5 | 0 | 0 | 0 | 0 | 28.8 | 0 | 0 | 0 | 0 | 0 | 0 | 0 | 0 | 0 | 93.35 | 1579 | 26 | 750 | 0.0367 | 0.08531 | 0.05212 | 0.00965 | 0.01026 | 0.00571 | 0.00279 | 0.00056 | 0.0002 | 0.00086 | 0.04434 | 0.00029 | 0.0048 | 0.00044 | 0.00024 | 0.03967 | 0.144 | 0.006 | 0.0122 | 0.02549 | 0.01122 | 0.00361 | 0.0004 | 0.0002 | 0.00107 | 0.02544 | 0.0018 | 0.0058 | 0.00036 | 0.00079
2025-02-05 | C250710 | G-600-A | 0:06 | 3:28 |  |  | 1528 | 0 | 0 | 0 | 0 | 0 | 0 | 0 | 0 | 0 | 0 | 0 | 0 | 0 | 0 | 0 | 0 | 0 | 0 | 0 | 0 | 0 | 0 | 0 | 0 | 0 | 0 | 0 | 0 | 0 | 0 | 0 | 6.083333 |  |  | 0 | 0.03288 | 0.12234 | 0.00514 | 0.0155 | 0.04476 | 0.01044 | 0.00404 | 0.0004 | 0.0002 | 0.00133 | 0.03233 | 0.0016 | 0.00588 | 0.00028 | 0.001 | 0.03288 | 0.12234 | 0.00514 | 0.0155 | 0.04476 | 0.01044 | 0.00404 | 0.0004 | 0.0002 | 0.00133 | 0.03233 | 0.0016 | 0.00588 | 0.00028 | 0.001
2025-02-05 | C250711 | G-600-A | 0:01 | 8:49 |  |  | 1528 | 0 | 0 | 0 | 0 | 0 | 0 | 0 | 0 | 0 | 0 | 0 | 0 | 0 | 0 | 0 | 0 | 141 | 0 | 0 | 0 | 0 | 18 | 0 | 0 | 0 | 0 | 0 | 0 | 0 | 0 | 0 | 0.8666667 |  |  | 450 | 0.0402 | 0.10153 | 0.00616 | 0.01913 | 0.04279 | 0.01392 | 0.00407 | 0.0004 | 0.0002 | 0.00129 | 0.02887 | 0.00206 | 0.00591 | 0.00032 | 0.00105 | 0.0402 | 0.10153 | 0.00616 | 0.01913 | 0.04279 | 0.01392 | 0.00407 | 0.0004 | 0.0002 | 0.00129 | 0.02887 | 0.00206 | 0.00591 | 0.00032 | 0.00105
2025-02-05 | C250712 | G-600-A | 0:01 | 7:34 |  |  | 1528 | 0 | 0 | 0 | 0 | 0 | 0 | 0 | 0 | 0 | 0 | 0 | 0 | 0 | 0 | 0 | 0 | 150 | 0 | 0 | 0 | 0 | 17 | 0 | 0 | 0 | 0 | 0 | 0 | 0 | 0 | 0 | 1.316667 |  |  | 450
2025-02-05 | C250713 | G-600-A | 0:46 | 1:02 | 2590.653 | 176.7638 | 1528 | 0 | 0 | 0 | 0 | 0 | 0 | 40 | 0 | 0 | 0 | 0 | 0 | 0 | 0 | 0 | 0 | 99.9 | 0 | 0 | 0 | 0 | 17.8 | 0 | 0 | 0 | 0 | 0 | 0 | 0 | 0 | 0 | 45.9 | 1582 | 15 | 280 | 0.03653 | 0.0986 | 0.03559 | 0.00775 | 0.01093 | 0.00816 | 0.00312 | 0.00069 | 0.0002 | 0.00083 | 0.06999 | 0.00018 | 0.0047 | 0.00029 | 0.00051 | 0.0407 | 0.14272 | 0.00578 | 0.00953 | 0.02372 | 0.00714 | 0.00313 | 0.00071 | 0.0002 | 0.00081 | 0.03576 | 0.0029 | 0.0053 | 0.00036 | 0.00041
2025-02-05 | C250714 | G-600-A | 0:46 | 1:02 | 0 | 160.5324 | 1528 | 0 | 46 | 0 | 0 | 0 | 0 | 0 | 0 | 0 | 0 | 0 | 0 | 0 | 0 | 0 | 0 | 70.9 | 0 | 0 | 0 | 0 | 19.5 | 0 | 0 | 0 | 0 | 0 | 0 | 0 | 0 | 0 | 45.73333 | 1568 | 13 | 375 | 0.031 | 0.09485 | 0.04661 | 0.00733 | 0.01025 | 0.0066 | 0.00391 | 0.00052 | 0.0002 | 0.00075 | 0.0663 | 0.00021 | 0.0045 | 0.00047 | 0.00047 | 0.03644 | 0.13274 | 0.00775 | 0.00901 | 0.0164 | 0.00916 | 0.004 | 0.0004 | 0.0002 | 0.00082 | 0.02599 | 0.0023 | 0.0051 | 0.00038 | 0.00049
2025-02-05 | C250715 | G-600-A | 0:50 | 1:12 | 3339.885 | 2922.009 | 1528 | 0 | 39 | 0 | 0 | 0 | 0 | 0 | 0 | 0 | 0 | 0 | 0 | 0 | 0 | 0 | 0 | 141.3 | 0 | 0 | 0 | 0 | 20.8 | 0 | 0 | 0 | 0 | 0 | 0 | 0 | 0 | 0 | 50.08333 | 1566 | 19 | 564 | 0.03557 | 0.09085 | 0.049 | 0.01296 | 0.00655 | 0.00887 | 0.00327 | 0.0004 | 0.0002 | 0.0008 | 0.01697 | 0.00019 | 0.0045 | 0.00063 | 0.00038 | 0.03733 | 0.1356 | 0.0072 | 0.01337 | 0.01146 | 0.0099 | 0.00372 | 0.0004 | 0.0002 | 0.00071 | 0.02942 | 0.00163 | 0.00522 | 0.00025 | 0.00101
2025-02-05 | C250716 | G-600-A | 1:19 | 1:35 | 1838.086 | 436.3153 | 1528 | 0 | 36 | 0 | 0 | 0 | 0 | 0 | 0 | 0 | 0 | 0 | 0 | 0 | 0 | 0 | 0 | 122.7 | 0 | 0 | 0 | 0 | 19.6 | 0 | 0 | 0 | 0 | 0 | 0 | 0 | 0 | 0 | 79.33333 | 1567 | 20 | 357 | 0.03624 | 0.08838 | 0.051 | 0.01072 | 0.00909 | 0.01003 | 0.00311 | 0.00046 | 0.0002 | 0.00078 | 0.06406 | 0.00084 | 0.0046 | 0.00047 | 0.00046 | 0.039 | 0.1311 | 0.00661 | 0.01314 | 0.02093 | 0.00979 | 0.00318 | 0.0004 | 0.0002 | 0.00078 | 0.035 | 0.0023 | 0.0057 | 0.00048 | 0.0004
2025-02-05 | C250718 | G-600-A | 0:46 | 0:56 | 0 | 866.6582 | 1528 | 0 | 39 | 0 | 0 | 0 | 0 | 0 | 0 | 0 | 0 | 0 | 0 | 0 | 0 | 0 | 0 | 79.5 | 0 | 0 | 0 | 0 | 20.3 | 0 | 0 | 0 | 0 | 0 | 0 | 0 | 0 | 0 | 46.23333 | 1572 | 13 | 544 | 0.03572 | 0.0937 | 0.05035 | 0.01307 | 0.0148 | 0.00762 | 0.00299 | 0.00076 | 0.0002 | 0.00093 | 0.0808 | 0.00056 | 0.0046 | 0.00048 | 0.00063 | 0.03814 | 0.13659 | 0.0076 | 0.01508 | 0.01894 | 0.00724 | 0.00305 | 0.0004 | 0.0002 | 0.00082 | 0.03308 | 0.002 | 0.0055 | 0.00037 | 0.00068
2025-02-05 | D250727 | G-600-A | 0:02 | 3:11 | 0 | 0 | 1528 | 0 | 0 | 30 | 0 | 0 | 0 | 50 | 0 | 0 | 0 | 0 | 0 | 0 | 0 | 0 | 0 | 98 | 0 | 0 | 0 | 0 | 18 | 0 | 0 | 0 | 0 | 0 | 0 | 0 | 0 | 0 | 2.383333 | 1570 | 0 | 450
2025-02-05 | D250728 | G-600-A | 0:02 | 2:05 | 0 | 0 | 1528 | 0 | 0 | 20 | 0 | 0 | 0 | 50 | 0 | 0 | 0 | 0 | 0 | 0 | 0 | 0 | 0 | 144 | 0 | 0 | 0 | 0 | 18 | 0 | 0 | 0 | 0 | 0 | 0 | 0 | 0 | 0 | 1.75 | 1570 | 0 | 450
2025-02-05 | D250729 | G-600-A | 0:38 | 1:20 | 0 |  | 1528 | 0 | 0 | 0 | 0 | 0 | 0 | 0 | 0 | 0 | 0 | 0 | 0 | 0 | 0 | 0 | 0 | 0 | 0 | 0 | 0 | 0 | 0 | 0 | 0 | 0 | 0 | 0 | 0 | 0 | 0 | 0 | 37.56667 | 1570 |  | 0 | 0.038 | 0.12376 | 0.023 | 0.01503 | 0.02402 | 0.00959 | 0.00332 | 0.0004 | 0.0002 | 0.00088 | 0.05394 | 0.00019 | 0.0046 | 0.00081 | 0.0002 | 0.045 | 0.14325 | 0.0068 | 0.01372 | 0.03279 | 0.01209 | 0.00394 | 0.0004 | 0.0002 | 0.00097 | 0.03374 | 0.00206 | 0.0051 | 0.00044 | 0.0002
2025-02-05 | D250730 | G-600-A | 0:02 | 3:15 | 0 | 0 | 1528 | 0 | 0 | 20 | 0 | 0 | 0 | 50 | 0 | 0 | 0 | 0 | 0 | 0 | 0 | 0 | 0 | 98 | 0 | 0 | 0 | 0 | 18 | 0 | 0 | 0 | 0 | 0 | 0 | 0 | 0 | 0 | 1.516667 |  | 0 | 600
2025-02-05 | D250731 | G-600-A | 0:00 | 9:29 | 0 |  | 1528 | 0 | 0 | 0 | 0 | 0 | 0 | 0 | 0 | 0 | 0 | 0 | 0 | 0 | 0 | 0 | 0 | 0 | 0 | 0 | 0 | 0 | 0 | 0 | 0 | 0 | 0 | 0 | 0 | 0 | 0 | 0 | 0.1333333 |  |  | 0
2025-02-05 | D250732 | G-600-A | 0:00 | 8:36 | 0 |  | 1528 | 0 | 0 | 0 | 0 | 0 | 0 | 0 | 0 | 0 | 0 | 0 | 0 | 0 | 0 | 0 | 0 | 0 | 0 | 0 | 0 | 0 | 0 | 0 | 0 | 0 | 0 | 0 | 0 | 0 | 0 | 0 | 0.1166667 |  |  | 0
2025-02-05 | D250733 | G-600-A | 0:02 | 7:41 |  |  | 1528 | 0 | 0 | 0 | 0 | 0 | 0 | 0 | 0 | 0 | 0 | 0 | 0 | 0 | 0 | 0 | 0 | 0 | 0 | 0 | 0 | 0 | 0 | 0 | 0 | 0 | 0 | 0 | 0 | 0 | 0 | 0 | 1.933333 |  |  | 0
2025-02-05 | D250734 | G-600-A | 0:00 | 6:29 | 0 |  | 1528 | 0 | 0 | 0 | 0 | 0 | 0 | 0 | 0 | 0 | 0 | 0 | 0 | 0 | 0 | 0 | 0 | 0 | 0 | 0 | 0 | 0 | 0 | 0 | 0 | 0 | 0 | 0 | 0 | 0 | 0 | 0 | 0.1166667 |  |  | 0
2025-02-05 | D250735 | G-600-A | 0:44 | 1:04 | 2023.843 | 12688.74 | 1528 | 0 | 0 | 0 | 0 | 0 | 0 | 0 | 0 | 0 | 0 | 0 | 0 | 0 | 0 | 0 | 0 | 108.8 | 0 | 0 | 0 | 0 | 15.3 | 0 | 0 | 0 | 0 | 0 | 0 | 0 | 0 | 0 | 44.51667 | 1579 | 11 | 278 | 0.03917 | 0.10366 | 0.05298 | 0.01297 | 0.00978 | 0.00978 | 0.00284 | 0.00054 | 0.0002 | 0.0008 | 0.0715 | 0.00018 | 0.0049 | 0.00048 | 0.0002 | 0.044 | 0.15097 | 0.00524 | 0.01444 | 0.03208 | 0.01416 | 0.00409 | 0.0004 | 0.0002 | 0.00126 | 0.02665 | 0.0022 | 0.006 | 0.0002 | 0.00111
2025-02-05 | D250736 | G-600-A | 0:00 | 4:21 | 0 |  | 1528 | 0 | 0 | 0 | 0 | 0 | 0 | 0 | 0 | 0 | 0 | 0 | 0 | 0 | 0 | 0 | 0 | 0 | 0 | 0 | 0 | 0 | 0 | 0 | 0 | 0 | 0 | 0 | 0 | 0 | 0 | 0 | 0.1333333 |  |  | 0
2025-02-05 | D250737 | G-600-A | 1:17 | 1:27 | 3145.029 | 35235.94 | 1528 | 0 | 0 | 0 | 0 | 0 | 0 | 0 | 0 | 0 | 0 | 0 | 0 | 0 | 0 | 0 | 22 | 129.2 | 0 | 0 | 0 | 0 | 17.5 | 0 | 0 | 0 | 0 | 0 | 0 | 0 | 0 | 0 | 77.11667 | 1573 | 17 | 472 | 0.03763 | 0.10682 | 0.04486 | 0.01266 | 0.01647 | 0.00757 | 0.00363 | 0.0004 | 0.0002 | 0.00085 | 0.05786 | 0.00016 | 0.0049 | 0.00039 | 0.00025 | 0.042 | 0.13222 | 0.00705 | 0.01406 | 0.02654 | 0.01067 | 0.00426 | 0.0004 | 0.0002 | 0.00075 | 0.03919 | 0.0016 | 0.00577 | 0.00033 | 0.00102
2025-02-05 | D250738 | G-600-A | 0:47 | 1:00 | 2093.95 | 151.2892 | 1528 | 0 | 36 | 0 | 0 | 0 | 0 | 50 | 0 | 0 | 0 | 0 | 0 | 0 | 0 | 0 | 0 | 161.2 | 0 | 0 | 0 | 0 | 23.3 | 0 | 0 | 0 | 0 | 0 | 0 | 0 | 0 | 0 | 47.33333 | 1576 | 11 | 283 | 0.03025 | 0.10118 | 0.04674 | 0.00779 | 0.01284 | 0.01124 | 0.00723 | 0.0004 | 0.0002 | 0.00087 | 0.01734 | 0.00016 | 0.0046 | 0.00029 | 0.00106 | 0.035 | 0.13507 | 0.00725 | 0.013 | 0.03191 | 0.02199 | 0.00737 | 0.0004 | 0.0002 | 0.00115 | 0.02989 | 0.0021 | 0.0061 | 0.00042 | 0.00118
2025-02-05 | D250739 | G-600-A | 0:57 | 1:13 | 3804.027 | 9561.212 | 1528 | 0 | 36 | 0 | 0 | 0 | 0 | 0 | 0 | 0 | 0 | 0 | 0 | 0 | 0 | 0 | 0 | 155.8 | 0 | 0 | 0 | 0 | 21 | 0 | 0 | 0 | 0 | 0 | 0 | 0 | 0 | 0 | 56.36667 | 1569 | 20 | 473 | 0.03055 | 0.0978 | 0.04639 | 0.017 | 0.00726 | 0.00736 | 0.00426 | 0.0004 | 0.0002 | 0.00087 | 0.01092 | 8e-05 | 0.0046 | 0.00031 | 0.00083 | 0.04254 | 0.13 | 0.0084 | 0.01741 | 0.02436 | 0.0128 | 0.00463 | 0.0004 | 0.0002 | 0.00104 | 0.03053 | 0.00205 | 0.00592 | 0.0004 | 0.00112
2025-02-05 | D250740 | G-600-A | 0:57 | 2:35 | 6693.808 | 80.12240591 | 1528 | 0 | 0 | 0 | 0 | 0 | 0 | 0 | 0 | 0 | 0 | 0 | 0 | 0 | 0 | 0 | 0 | 153.1 | 0 | 0 | 0 | 0 | 25.1 | 0 | 0 | 0 | 0 | 0 | 0 | 0 | 0 | 0 | 82.16667 | 1578 | 35 | 1055 | 0.0418 | 0.06408 | 0.0238 | 0.01336 | 0.00574 | 0.01155 | 0.00288 | 0.0004 | 0.0002 | 0.00086 | 0.01162 | 0.00031 | 0.0049 | 0.00046 | 0.00041 | 0.03602 | 0.12522 | 0.00683 | 0.01322 | 0.01409 | 0.00958 | 0.00317 | 0.0004 | 0.0002 | 0.00079 | 0.02733 | 0.0017 | 0.0052 | 0.00041 | 0.00045
2025-02-05 | D250741 | G-600-A | 0:00 | 7:26 |  |  | 1528 | 0 | 0 | 0 | 0 | 0 | 0 | 0 | 0 | 0 | 0 | 0 | 0 | 0 | 0 | 0 | 0 | 95 | 0 | 0 | 0 | 0 | 17 | 0 | 0 | 0 | 0 | 0 | 0 | 0 | 0 | 0 | 0.5166667 |  |  | 450
2025-02-05 | D250742 | G-600-A | 0:00 | 6:25 |  |  | 1528 | 0 | 0 | 0 | 0 | 0 | 0 | 0 | 0 | 0 | 0 | 0 | 0 | 0 | 0 | 0 | 0 | 100 | 0 | 0 | 0 | 0 | 17 | 0 | 0 | 0 | 0 | 0 | 0 | 0 | 0 | 0 | 0.4833333 |  |  | 400
2025-02-05 | D250743 | G-600-A | 0:41 | 0:51 | 1423.989 | 42.25716672 | 1528 | 0 | 0 | 0 | 0 | 0 | 0 | 0 | 0 | 0 | 0 | 0 | 0 | 0 | 0 | 0 | 0 | 93 | 0 | 0 | 0 | 0 | 21.3 | 0 | 0 | 0 | 0 | 0 | 0 | 0 | 0 | 0 | 41.03333 | 1569 | 8 | 240 | 0.03557 | 0.09725 | 0.06 | 0.01375 | 0.00918 | 0.00506 | 0.00282 | 0.00044 | 0.0002 | 0.00082 | 0.08828 | 0.00098 | 0.0045 | 0.00074 | 0.00039 | 0.03932 | 0.14229 | 0.00834 | 0.01651 | 0.01645 | 0.0058 | 0.00302 | 0.0004 | 0.0002 | 0.00075 | 0.02911 | 0.002 | 0.0055 | 0.00053 | 0.00042
2025-02-05 | D250744 | G-600-A | 1:19 | 1:35 | 5016.048 | 789.5900934 | 1528 | 0 | 35 | 0 | 0 | 0 | 0 | 0 | 0 | 0 | 0 | 0 | 0 | 0 | 0 | 0 | 0 | 113.4 | 0 | 0 | 0 | 0 | 19.6 | 0 | 0 | 0 | 0 | 0 | 0 | 0 | 0 | 0 | 78.55 | 1572 | 28 | 437 | 0.03562 | 0.1072 | 0.04113 | 0.01623 | 0.01238 | 0.00574 | 0.00299 | 0.0004 | 0.0002 | 0.00084 | 0.02359 | 0.00027 | 0.0046 | 0.00046 | 0.0005 | 0.04483 | 0.13161 | 0.00577 | 0.01585 | 0.02296 | 0.00696 | 0.00302 | 0.0004 | 0.0002 | 0.0008 | 0.03082 | 0.00231 | 0.00745 | 0.00034 | 0.0005
2025-02-05 | D250745 | G-600-A | 0:01 | 3:19 |  |  | 1528 | 0 | 0 | 0 | 0 | 0 | 0 | 0 | 0 | 0 | 0 | 0 | 0 | 0 | 0 | 0 | 0 | 0 | 0 | 0 | 0 | 0 | 0 | 0 | 0 | 0 | 0 | 0 | 0 | 0 | 0 | 0 | 1.1 |  |  | 0
2025-02-05 | D250746 | G-600-A | 0:52 | 1:13 | 3926.929 | 8191.347 | 1528 | 0 | 56 | 0 | 0 | 0 | 0 | 0 | 0 | 0 | 0 | 0 | 0 | 0 | 0 | 0 | 0 | 149.9 | 0 | 0 | 0 | 0 | 19.6 | 0 | 0 | 0 | 0 | 0 | 0 | 0 | 0 | 0 | 52.81667 | 1578 | 22 | 595 | 0.032 | 0.09672 | 0.04503 | 0.01262 | 0.01466 | 0.00615 | 0.00357 | 0.0004 | 0.0002 | 0.00082 | 0.04259 | 0.00033 | 0.0045 | 0.00042 | 0.00045 | 0.041 | 0.13717 | 0.00617 | 0.01387 | 0.02466 | 0.00855 | 0.00372 | 0.0004 | 0.0002 | 0.00085 | 0.03333 | 0.0021 | 0.0054 | 0.00026 | 0.00055
2025-02-05 | D250747 | G-600-A | 0:58 | 1:21 | 0 |  | 1528 | 0 | 0 | 0 | 0 | 0 | 0 | 0 | 0 | 0 | 0 | 0 | 0 | 0 | 0 | 0 | 0 | 141 | 0 | 0 | 0 | 0 | 18 | 0 | 0 | 0 | 0 | 0 | 0 | 0 | 0 | 0 | 58.15 |  |  | 400 | 0.03639 | 0.10154 | 0.05 | 0.01202 | 0.01343 | 0.0069 | 0.00312 | 0.0004 | 0.0002 | 0.00099 | 0.02614 | 0.0002 | 0.0045 | 0.00048 | 0.00076 | 0.037 | 0.12439 | 0.00662 | 0.01126 | 0.016 | 0.00843 | 0.00382 | 0.0004 | 0.0002 | 0.00089 | 0.03292 | 0.00199 | 0.0054 | 0.0002 | 0.00114
2025-02-05 | D250748 | G-600-A | 1:08 | 1:40 | 0 |  | 1528 | 0 | 0 | 0 | 0 | 0 | 0 | 0 | 0 | 0 | 0 | 0 | 0 | 0 | 0 | 0 | 0 | 110 | 0 | 0 | 0 | 0 | 17 | 0 | 0 | 0 | 0 | 0 | 0 | 0 | 0 | 0 | 67.25 |  |  | 450 | 0.03307 | 0.10888 | 0.044 | 0.01166 | 0.01082 | 0.01226 | 0.00326 | 0.0004 | 0.0002 | 0.00064 | 0.03521 | 0.00015 | 0.0046 | 0.00056 | 0.00023 | 0.03609 | 0.11655 | 0.00572 | 0.01181 | 0.02119 | 0.01435 | 0.00347 | 0.0004 | 0.0002 | 0.00082 | 0.03071 | 0.0023 | 0.0055 | 0.00046 | 0.0003
2025-02-05 | D250749 | G-600-A | 0:47 | 1:04 | 3914.325 | 18216.44 | 1528 | 0 | 0 | 0 | 0 | 0 | 0 | 0 | 0 | 0 | 0 | 0 | 0 | 0 | 0 | 0 | 0 | 82 | 0 | 0 | 0 | 0 | 18.3 | 0 | 0 | 0 | 0 | 0 | 0 | 0 | 0 | 0 | 47.1 | 1577 | 21 | 1067 | 0.03653 | 0.10694 | 0.05913 | 0.01254 | 0.02906 | 0.00756 | 0.00322 | 0.0004 | 0.0002 | 0.0011 | 0.09399 | 0.00033 | 0.0045 | 0.00074 | 0.00033 | 0.045 | 0.14016 | 0.0055 | 0.01181 | 0.03523 | 0.00883 | 0.00367 | 0.0004 | 0.0002 | 0.0009 | 0.0365 | 0.0024 | 0.0053 | 0.00059 | 0.00054
2025-02-05 | D250750 | G-600-A | 0:01 | 1:01 |  | 1.15640481 | 1528 | 0 | 0 | 0 | 0 | 0 | 0 | 0 | 0 | 0 | 0 | 0 | 0 | 0 | 0 | 0 | 0 | 100 | 0 | 0 | 0 | 0 | 17 | 0 | 0 | 0 | 0 | 0 | 0 | 0 | 0 | 0 | 1.083333 |  | 0 | 400
2025-05-02 23:01 | A250737 | G-600-A | 0:51 | 1:03 | 1471.932 | 9873.242 | 1528 | 0 | 40 | 0 | 0 | 0 | 0 | 0 | 0 | 0 | 0 | 0 | 0 | 0 | 0 | 0 | 0 | 145 | 0 | 0 | 0 | 0 | 14 | 0 | 0 | 0 | 0 | 0 | 0 | 0 | 0 | 0 | 50.78333 | 1572 | 9 | 1148 | 0.03766 | 0.09002 | 0.04524 | 0.0111 | 0.00875 | 0.01626 | 0.00345 | 0.0004 | 0.0002 | 0.00093 | 0.04841 | 0.00048 | 0.0043 | 0.00041 | 0.00092 | 0.045 | 0.14057 | 0.00618 | 0.01404 | 0.02003 | 0.0184 | 0.00413 | 0.0004 | 0.0002 | 0.0011 | 0.024 | 0.002 | 0.0056 | 0.00032 | 0.00091
2025-06-02 00:51 | A250738 | G-600-A | 1:26 | 1:41 | 5598.058 | 0 | 1528 | 0 | 20 | 0 | 0 | 0 | 0 | 50 | 0 | 0 | 0 | 0 | 0 | 0 | 0 | 0 | 0 | 180 | 0 | 0 | 0 | 0 | 18 | 0 | 0 | 0 | 0 | 0 | 0 | 0 | 0 | 0 | 87.38333 | 1595 | 28 | 680
2025-06-02 01:35 | A250739 | G-600-A | 1:02 | 1:34 | 3746.582 | 20039.79 | 1528 | 0 | 0 | 88 | 0 | 0 | 0 | 0 | 0 | 0 | 0 | 0 | 0 | 0 | 0 | 0 | 0 | 139.5 | 0 | 0 | 0 | 0 | 14.2 | 0 | 0 | 0 | 0 | 0 | 0 | 0 | 0 | 0 | 61.85 | 1568 | 23 | 871 | 0.03484 | 0.05041 | 0.04153 | 0.01123 | 0.00963 | 0.01229 | 0.00282 | 0.0004 | 0.0002 | 0.00084 | 0.05297 | 0.00021 | 0.0045 | 0.00038 | 0.0002 | 0.041 | 0.1219 | 0.00657 | 0.01314 | 0.02632 | 0.01764 | 0.0038 | 0.0004 | 0.0002 | 0.00125 | 0.02515 | 0.0016 | 0.0056 | 0.00031 | 0.00095
2025-06-02 02:38 | A250740 | G-600-A | 1:09 | 1:23 | 2141.187 | 38249.7 | 1528 | 0 | 56 | 0 | 0 | 0 | 0 | 60 | 0 | 0 | 0 | 0 | 0 | 0 | 0 | 0 | 0 | 156.1 | 0 | 0 | 0 | 0 | 19.7 | 0 | 0 | 0 | 0 | 0 | 0 | 0 | 0 | 0 | 69.6 | 1574 | 12 | 808 | 0.03579 | 0.09344 | 0.06377 | 0.00899 | 0.01223 | 0.01189 | 0.00292 | 0.0004 | 0.0002 | 0.00075 | 0.02801 | 0.00042 | 0.0046 | 0.00039 | 0.0002 | 0.038 | 0.13734 | 0.00714 | 0.00904 | 0.01334 | 0.01507 | 0.00369 | 0.0004 | 0.0002 | 0.00105 | 0.02698 | 0.0025 | 0.0059 | 0.0002 | 0.00112
2025-02-05 | C250714 | G-600-A | 0:46 | 1:02 | 0 | 160.5324 | 1528 | 0 | 46 | 0 | 0 | 0 | 0 | 0 | 0 | 0 | 0 | 0 | 0 | 0 | 0 | 0 | 0 | 70.9 | 0 | 0 | 0 | 0 | 19.5 | 0 | 0 | 0 | 0 | 0 | 0 | 0 | 0 | 0 | 45.73333 | 1568 | 13 | 375 | 0.031 | 0.09485 | 0.04661 | 0.00733 | 0.01025 | 0.0066 | 0.00391 | 0.00052 | 0.0002 | 0.00075 | 0.0663 | 0.00021 | 0.0045 | 0.00047 | 0.00047 | 0.03644 | 0.13274 | 0.00775 | 0.00901 | 0.0164 | 0.00916 | 0.004 | 0.0004 | 0.0002 | 0.00082 | 0.02599 | 0.0023 | 0.0051 | 0.00038 | 0.00049
2025-06-02 04:11 | A250742 | G-600-A | 1:00 | 1:12 | 3803.752 | 11916.86 | 1528 | 0 | 48 | 0 | 0 | 0 | 0 | 0 | 0 | 0 | 0 | 0 | 0 | 0 | 0 | 0 | 0 | 156.9 | 0 | 0 | 0 | 0 | 15.6 | 0 | 0 | 0 | 0 | 0 | 0 | 0 | 0 | 0 | 59.75 | 1568 | 23 | 812
2025-02-05 | C250713 | G-600-A | 0:46 | 1:02 | 2590.653 | 176.7638 | 1528 | 0 | 0 | 0 | 0 | 0 | 0 | 40 | 0 | 0 | 0 | 0 | 0 | 0 | 0 | 0 | 0 | 99.9 | 0 | 0 | 0 | 0 | 17.8 | 0 | 0 | 0 | 0 | 0 | 0 | 0 | 0 | 0 | 45.9 | 1582 | 15 | 280 | 0.03653 | 0.0986 | 0.03559 | 0.00775 | 0.01093 | 0.00816 | 0.00312 | 0.00069 | 0.0002 | 0.00083 | 0.06999 | 0.00018 | 0.0047 | 0.00029 | 0.00051 | 0.0407 | 0.14272 | 0.00578 | 0.00953 | 0.02372 | 0.00714 | 0.00313 | 0.00071 | 0.0002 | 0.00081 | 0.03576 | 0.0029 | 0.0053 | 0.00036 | 0.00041
2025-06-02 05:43 | A250744 | G-600-A | 0:54 | 1:02 | 3061.671 | 15856.74 | 1528 | 157 | 0 | 0 | 0 | 0 | 0 | 0 | 0 | 0 | 0 | 0 | 0 | 0 | 0 | 0 | 0 | 189.1 | 0 | 0 | 0 | 0 | 14 | 0 | 0 | 0 | 0 | 0 | 0 | 0 | 0 | 0 | 54.01667 | 1554 | 19 | 1017 | 0.03322 | 0.0115 | 0.06096 | 0.01361 | 0.00669 | 0.00666 | 0.00276 | 0.0004 | 0.0002 | 0.00071 | 0.01308 | 0.00015 | 0.0045 | 0.00079 | 0.00042 | 0.045 | 0.12722 | 0.0074 | 0.01637 | 0.04325 | 0.01162 | 0.00443 | 0.0004 | 0.0002 | 0.00123 | 0.02868 | 0.0015 | 0.0058 | 0.00021 | 0.00079
2025-02-05 | C250712 | G-600-A | 0:01 | 7:34 |  |  | 1528 | 0 | 0 | 0 | 0 | 0 | 0 | 0 | 0 | 0 | 0 | 0 | 0 | 0 | 0 | 0 | 0 | 150 | 0 | 0 | 0 | 0 | 17 | 0 | 0 | 0 | 0 | 0 | 0 | 0 | 0 | 0 | 1.316667 |  |  | 450
2025-06-02 07:26 | A250746 | G-600-A | 0:42 | 0:53 | 1532.535 | 10216.52 | 1528 | 0 | 0 | 0 | 0 | 0 | 0 | 0 | 0 | 0 | 0 | 0 | 0 | 0 | 0 | 0 | 0 | 110.9 | 0 | 0 | 0 | 0 | 15 | 0 | 0 | 0 | 0 | 0 | 0 | 0 | 0 | 0 | 42.05 | 1574 | 9 | 255 | 0.04 | 0.10956 | 0.04067 | 0.01139 | 0.01241 | 0.00878 | 0.00312 | 0.0004 | 0.0002 | 0.00098 | 0.04183 | 0.00036 | 0.0045 | 0.00045 | 0.001 | 0.04462 | 0.12167 | 0.00572 | 0.01308 | 0.03153 | 0.01187 | 0.00341 | 0.0004 | 0.0002 | 0.00101 | 0.02821 | 0.00184 | 0.00583 | 0.00043 | 0.00072
2025-02-05 | C250711 | G-600-A | 0:01 | 8:49 |  |  | 1528 | 0 | 0 | 0 | 0 | 0 | 0 | 0 | 0 | 0 | 0 | 0 | 0 | 0 | 0 | 0 | 0 | 141 | 0 | 0 | 0 | 0 | 18 | 0 | 0 | 0 | 0 | 0 | 0 | 0 | 0 | 0 | 0.8666667 |  |  | 450 | 0.0402 | 0.10153 | 0.00616 | 0.01913 | 0.04279 | 0.01392 | 0.00407 | 0.0004 | 0.0002 | 0.00129 | 0.02887 | 0.00206 | 0.00591 | 0.00032 | 0.00105 | 0.0402 | 0.10153 | 0.00616 | 0.01913 | 0.04279 | 0.01392 | 0.00407 | 0.0004 | 0.0002 | 0.00129 | 0.02887 | 0.00206 | 0.00591 | 0.00032 | 0.00105
2025-02-05 | C250710 | G-600-A | 0:06 | 3:28 |  |  | 1528 | 0 | 0 | 0 | 0 | 0 | 0 | 0 | 0 | 0 | 0 | 0 | 0 | 0 | 0 | 0 | 0 | 0 | 0 | 0 | 0 | 0 | 0 | 0 | 0 | 0 | 0 | 0 | 0 | 0 | 0 | 0 | 6.083333 |  |  | 0 | 0.03288 | 0.12234 | 0.00514 | 0.0155 | 0.04476 | 0.01044 | 0.00404 | 0.0004 | 0.0002 | 0.00133 | 0.03233 | 0.0016 | 0.00588 | 0.00028 | 0.001 | 0.03288 | 0.12234 | 0.00514 | 0.0155 | 0.04476 | 0.01044 | 0.00404 | 0.0004 | 0.0002 | 0.00133 | 0.03233 | 0.0016 | 0.00588 | 0.00028 | 0.001
2025-02-05 | C250709 | G-600-A | 1:33 | 1:46 | 4717.132 | 270.6671 | 1528 | 0 | 0 | 0 | 0 | 0 | 0 | 50 | 0 | 0 | 0 | 0 | 0 | 0 | 0 | 0 | 0 | 210.5 | 0 | 0 | 0 | 0 | 28.8 | 0 | 0 | 0 | 0 | 0 | 0 | 0 | 0 | 0 | 93.35 | 1579 | 26 | 750 | 0.0367 | 0.08531 | 0.05212 | 0.00965 | 0.01026 | 0.00571 | 0.00279 | 0.00056 | 0.0002 | 0.00086 | 0.04434 | 0.00029 | 0.0048 | 0.00044 | 0.00024 | 0.03967 | 0.144 | 0.006 | 0.0122 | 0.02549 | 0.01122 | 0.00361 | 0.0004 | 0.0002 | 0.00107 | 0.02544 | 0.0018 | 0.0058 | 0.00036 | 0.00079
2025-02-05 | C250708 | G-600-A | 0:52 | 1:15 | 2891.101 | 3513.841 | 1528 | 0 | 0 | 0 | 0 | 0 | 0 | 50 | 0 | 0 | 0 | 0 | 0 | 0 | 0 | 0 | 0 | 105.8 | 0 | 0 | 0 | 0 | 21 | 0 | 0 | 0 | 0 | 0 | 0 | 0 | 0 | 0 | 52.26667 | 1598 | 15 | 488 | 0.03573 | 0.09369 | 0.04587 | 0.02109 | 0.01069 | 0.01181 | 0.00283 | 0.0004 | 0.0002 | 0.00092 | 0.0514 | 0.00024 | 0.0049 | 0.00063 | 0.0003 | 0.03308 | 0.13413 | 0.00801 | 0.021 | 0.03492 | 0.01021 | 0.00279 | 0.00042 | 0.0002 | 0.00098 | 0.038 | 0.00182 | 0.0056 | 0.00047 | 0.0004
2025-06-02 12:10 | A250751 | G-600-A | 0:01 | 1:00 | 0 | 5.41206903 | 1528 | 0 | 0 | 400 | 200 | 0 | 0 | 0 | 0 | 0 | 15 | 0 | 0 | 0 | 0 | 0 | 0 | 145 | 0 | 0 | 0 | 0 | 0 | 0 | 0 | 0 | 0 | 0 | 0 | 0 | 0 | 0 | 0.35 |  | 0 | 630
2025-02-05 | C250707 | G-600-A | 1:06 | 1:21 | 3099.482 | 1771.639 | 1528 | 0 | 0 | 0 | 0 | 0 | 0 | 50 | 0 | 0 | 0 | 0 | 0 | 0 | 0 | 0 | 0 | 97.8 | 0 | 0 | 0 | 0 | 37.6 | 0 | 0 | 0 | 0 | 0 | 0 | 0 | 0 | 0 | 65.83333 | 1574 | 17 | 336 | 0.0329 | 0.09972 | 0.04788 | 0.01138 | 0.01247 | 0.0118 | 0.0028 | 0.0004 | 0.0002 | 0.00081 | 0.07288 | 0.00018 | 0.0044 | 0.00034 | 0.00026 | 0.039 | 0.14452 | 0.00589 | 0.014 | 0.02795 | 0.01483 | 0.00395 | 0.0004 | 0.0002 | 0.00111 | 0.02413 | 0.00191 | 0.0056 | 0.00026 | 0.00106
2025-02-05 | C250706 | G-600-A | 1:04 | 1:20 | 3060.595 | 1091.792 | 1528 | 0 | 0 | 0 | 0 | 0 | 0 | 0 | 0 | 0 | 0 | 0 | 0 | 0 | 0 | 0 | 0 | 135.5 | 0 | 0 | 0 | 0 | 19.6 | 0 | 0 | 0 | 0 | 0 | 0 | 0 | 0 | 0 | 63.9 | 1571 | 17 | 597 | 0.03605 | 0.10037 | 0.05411 | 0.02021 | 0.00945 | 0.00675 | 0.00291 | 0.0004 | 0.0002 | 0.00076 | 0.0333 | 0.00028 | 0.0046 | 0.00039 | 0.0002 | 0.04224 | 0.142 | 0.0073 | 0.02083 | 0.02321 | 0.00883 | 0.00317 | 0.0004 | 0.0002 | 0.00092 | 0.02776 | 0.0015 | 0.005 | 0.0002 | 0.0002
2025-02-05 | C250705 | G-600-A | 0:59 | 1:16 | 2705.545 | 2895.987 | 1528 | 0 | 0 | 0 | 0 | 0 | 0 | 60 | 0 | 0 | 0 | 0 | 0 | 0 | 0 | 0 | 0 | 108.2 | 0 | 0 | 0 | 0 | 19.5 | 0 | 0 | 0 | 0 | 0 | 0 | 0 | 0 | 0 | 58.83333 | 1569 | 14 | 339 | 0.04063 | 0.10073 | 0.04263 | 0.02097 | 0.0116 | 0.00979 | 0.00309 | 0.0004 | 0.0002 | 0.00081 | 0.05184 | 0.00027 | 0.0045 | 0.00033 | 0.0002 | 0.04281 | 0.13683 | 0.00654 | 0.02129 | 0.03471 | 0.01191 | 0.00345 | 0.0004 | 0.0002 | 0.001 | 0.03243 | 0.00198 | 0.0054 | 0.00032 | 0.0002
2025-02-05 | C250704 | G-600-A | 0:52 | 1:15 | 2752.979 | 3057.517 | 1528 | 0 | 0 | 0 | 0 | 0 | 0 | 0 | 0 | 0 | 0 | 0 | 0 | 0 | 0 | 0 | 0 | 86.6 | 0 | 0 | 0 | 0 | 19.6 | 0 | 0 | 0 | 0 | 0 | 0 | 0 | 0 | 0 | 52.06667 | 1569 | 15 | 358 | 0.03442 | 0.10937 | 0.04736 | 0.01764 | 0.01196 | 0.00524 | 0.00313 | 0.00042 | 0.0002 | 0.00079 | 0.06981 | 0.00037 | 0.0044 | 0.00054 | 0.0002 | 0.038 | 0.1385 | 0.00581 | 0.01871 | 0.0286 | 0.00816 | 0.00393 | 0.0004 | 0.0002 | 0.00115 | 0.02828 | 0.0013 | 0.0055 | 0.00021 | 0.00105
2025-02-05 | C250703 | G-600-A | 0:56 | 1:09 | 1227.666 | 1009.43 | 1528 | 0 | 35 | 0 | 0 | 0 | 0 | 0 | 0 | 0 | 0 | 0 | 0 | 0 | 0 | 0 | 0 | 133.7 | 0 | 0 | 0 | 0 | 17.8 | 0 | 0 | 0 | 0 | 0 | 0 | 0 | 0 | 0 | 55.86667 | 1571 | 14 | 476 | 0.03759 | 0.09128 | 0.05739 | 0.01301 | 0.01673 | 0.009 | 0.00328 | 0.00068 | 0.0002 | 0.00085 | 0.084 | 0.00032 | 0.0045 | 0.00051 | 0.0002 | 0.04376 | 0.12607 | 0.0084 | 0.01528 | 0.02313 | 0.00974 | 0.00353 | 0.00041 | 0.0002 | 0.0008 | 0.03894 | 0.00191 | 0.0053 | 0.00055 | 0.0002
2025-02-05 | B250727 | G-600-A | 1:12 | 1:44 | 5791.96 | 21500.14 | 1528 | 0 | 0 | 0 | 0 | 0 | 0 | 0 | 0 | 0 | 0 | 0 | 0 | 0 | 0 | 0 | 0 | 143.5 | 0 | 0 | 0 | 0 | 17.5 | 0 | 0 | 0 | 0 | 0 | 0 | 0 | 0 | 0 | 71.86667 | 1576 | 31 | 962 | 0.03789 | 0.06733 | 0.05956 | 0.01421 | 0.0075 | 0.00863 | 0.00411 | 0.0004 | 0.0002 | 0.00073 | 0.02928 | 0.0002 | 0.0045 | 0.00051 | 0.00042 | 0.043 | 0.12026 | 0.0062 | 0.014 | 0.02323 | 0.00922 | 0.00413 | 0.0004 | 0.0002 | 0.00087 | 0.035 | 0.00231 | 0.0056 | 0.00059 | 0.0005
2025-02-05 | B250726 | G-600-A | 1:10 | 1:40 | 5536.767 | 14658.45 | 1528 | 0 | 0 | 107 | 0 | 0 | 0 | 0 | 0 | 0 | 0 | 0 | 0 | 0 | 0 | 0 | 0 | 119.7 | 0 | 0 | 0 | 0 | 18.9 | 0 | 0 | 0 | 0 | 0 | 0 | 0 | 0 | 0 | 69.88333 | 1574 | 32 | 728 | 0.04712 | 0.05546 | 0.071 | 0.01357 | 0.011 | 0.01761 | 0.00656 | 0.00068 | 0.0002 | 0.00093 | 0.07216 | 0.00017 | 0.0045 | 0.0007 | 0.00042 | 0.05095 | 0.15177 | 0.008 | 0.01409 | 0.02127 | 0.01858 | 0.00672 | 0.00081 | 0.0002 | 0.00088 | 0.038 | 0.00214 | 0.0056 | 0.00049 | 0.00044
2025-02-05 | B250725 | G-600-A | 1:15 | 1:29 | 3730.96 | 33730.93 | 1528 | 0 | 0 | 0 | 0 | 0 | 0 | 0 | 0 | 0 | 0 | 0 | 0 | 0 | 0 | 0 | 22 | 197 | 0 | 0 | 0 | 0 | 15.4 | 0 | 0 | 0 | 0 | 0 | 0 | 0 | 0 | 0 | 74.93333 | 1573 | 23 | 309 | 0.03795 | 0.11833 | 0.05 | 0.00853 | 0.01357 | 0.01128 | 0.00559 | 0.00046 | 0.0002 | 0.0008 | 0.01359 | 0.00017 | 0.0046 | 0.00031 | 0.00042 | 0.043 | 0.15461 | 0.00415 | 0.01152 | 0.02915 | 0.01431 | 0.00579 | 0.0006 | 0.0002 | 0.00089 | 0.02832 | 0.00219 | 0.0055 | 0.00034 | 0.00044
2025-05-02 21:56 | B250730 | G-600-A | 0:41 | 0:52 | 1870.374 | 14497.78 | 1528 | 0 | 72 | 0 | 0 | 0 | 0 | 0 | 0 | 0 | 0 | 0 | 0 | 0 | 0 | 0 | 0 | 123.4 | 0 | 0 | 0 | 0 | 19.4 | 0 | 0 | 0 | 0 | 0 | 0 | 0 | 0 | 0 | 40.46667 | 1572 | 11 | 298 | 0.03496 | 0.06552 | 0.047 | 0.00659 | 0.00809 | 0.01164 | 0.00396 | 0.0004 | 0.0002 | 0.00063 | 0.04903 | 0.0016 | 0.0045 | 0.00034 | 0.00101 | 0.039 | 0.13997 | 0.0074 | 0.00974 | 0.0181 | 0.015 | 0.00422 | 0.0004 | 0.0002 | 0.00109 | 0.02626 | 0.0014 | 0.0059 | 0.0003 | 0.00126
2025-05-02 23:38 | B250731 | G-600-A | 1:09 | 1:42 | 5318.57 | 29649.84 | 1528 | 0 | 50 | 0 | 0 | 0 | 0 | 30 | 0 | 0 | 0 | 0 | 0 | 0 | 0 | 0 | 0 | 132.6 | 0 | 0 | 0 | 0 | 17.5 | 0 | 0 | 0 | 0 | 0 | 0 | 0 | 0 | 0 | 69.96667 | 1574 | 29 | 979 | 0.0444 | 0.05883 | 0.04193 | 0.01229 | 0.00967 | 0.00706 | 0.00294 | 0.0004 | 0.0002 | 0.00078 | 0.04499 | 0.00018 | 0.0044 | 0.00048 | 0.0002 | 0.04889 | 0.14316 | 0.00657 | 0.01135 | 0.01687 | 0.01072 | 0.00391 | 0.0004 | 0.0002 | 0.00083 | 0.0239 | 0.0018 | 0.0055 | 0.00021 | 0.00098
2025-06-02 00:02 | B250732 | G-600-A | 0:45 | 1:04 | 2439.036 | 11718.56 | 1528 | 0 | 34 | 0 | 0 | 0 | 0 | 0 | 0 | 0 | 0 | 0 | 0 | 0 | 0 | 0 | 0 | 152.8 | 0 | 0 | 0 | 0 | 14 | 0 | 0 | 0 | 0 | 0 | 0 | 0 | 0 | 0 | 46.61667 | 1573 | 15 | 760 | 0.031 | 0.08454 | 0.055 | 0.01189 | 0.00957 | 0.01237 | 0.00341 | 0.0004 | 0.0002 | 0.00095 | 0.02947 | 0.00022 | 0.0042 | 0.0006 | 0.00096 | 0.04048 | 0.12022 | 0.0084 | 0.01547 | 0.01794 | 0.01471 | 0.00371 | 0.0004 | 0.0002 | 0.00106 | 0.02831 | 0.0018 | 0.0058 | 0.00054 | 0.00099
2025-06-02 01:06 | B250733 | G-600-A | 1:02 | 1:09 | 1911.535 | 33719.74 | 1528 | 0 | 56 | 0 | 0 | 0 | 0 | 60 | 0 | 0 | 0 | 0 | 0 | 0 | 0 | 0 | 0 | 87.1 | 0 | 0 | 0 | 0 | 19.2 | 0 | 0 | 0 | 0 | 0 | 0 | 0 | 0 | 0 | 62.23333 | 1570 | 11 | 720 | 0.05 | 0.09261 | 0.05007 | 0.01153 | 0.01199 | 0.01865 | 0.00353 | 0.00071 | 0.0002 | 0.00114 | 0.0741 | 0.00051 | 0.0044 | 0.00043 | 0.00069 | 0.041 | 0.1403 | 0.0071 | 0.0121 | 0.0216 | 0.013 | 0.00429 | 0.0004 | 0.0002 | 0.001 | 0.02544 | 0.0022 | 0.006 | 0.0002 | 0.00107
2025-06-02 02:05 | B250734 | G-600-A | 0:52 | 1:15 | 3695.05 | 0 | 1528 | 0 | 20 | 0 | 0 | 0 | 0 | 0 | 0 | 0 | 0 | 0 | 0 | 0 | 0 | 0 | 0 | 145 | 0 | 0 | 0 | 0 | 18 | 0 | 0 | 0 | 0 | 0 | 0 | 0 | 0 | 0 | 51.91667 | 1572 | 18 | 730
2025-06-02 03:09 | B250735 | G-600-A | 1:02 | 1:16 | 2688.588 | 15278.85 | 1528 | 0 | 0 | 38 | 0 | 0 | 0 | 0 | 0 | 0 | 0 | 0 | 0 | 0 | 0 | 0 | 0 | 122.8 | 0 | 0 | 0 | 0 | 14 | 0 | 0 | 0 | 0 | 0 | 0 | 0 | 0 | 0 | 61.25 | 1567 | 17 | 544 | 0.0473 | 0.08347 | 0.059 | 0.00699 | 0.01012 | 0.00854 | 0.00419 | 0.0004 | 0.0002 | 0.00088 | 0.05 | 0.00013 | 0.0045 | 0.00058 | 0.0002 | 0.0494 | 0.1217 | 0.00712 | 0.00784 | 0.01744 | 0.01185 | 0.00522 | 0.0004 | 0.0002 | 0.00101 | 0.02538 | 0.00175 | 0.0056 | 0.0002 | 0.00124
2025-06-02 03:55 | B250736 | G-600-A | 0:50 | 1:00 | 2935.517 | 18083.29 | 1528 | 0 | 56 | 0 | 0 | 0 | 0 | 60 | 0 | 0 | 0 | 0 | 0 | 0 | 0 | 0 | 0 | 106.8 | 0 | 0 | 0 | 0 | 17.5 | 0 | 0 | 0 | 0 | 0 | 0 | 0 | 0 | 0 | 49.98333 | 1569 | 17 | 684 | 0.04282 | 0.08668 | 0.04993 | 0.00765 | 0.0122 | 0.00703 | 0.00371 | 0.0004 | 0.0002 | 0.00093 | 0.05874 | 5e-05 | 0.0044 | 0.00034 | 0.00094 | 0.04228 | 0.13463 | 0.01013 | 0.00873 | 0.01676 | 0.00632 | 0.00323 | 0.0004 | 0.0002 | 0.00075 | 0.039 | 0.0025 | 0.0054 | 0.00052 | 0.00033
2025-06-02 05:22 | B250737 | G-600-A | 1:17 | 1:30 | 4028.954 | 38468.94 | 1528 | 0 | 145 | 0 | 0 | 0 | 0 | 60 | 0 | 0 | 0 | 0 | 0 | 0 | 0 | 0 | 0 | 189.6 | 0 | 0 | 0 | 0 | 17.5 | 0 | 0 | 0 | 0 | 0 | 0 | 0 | 0 | 0 | 77.23333 | 1570 | 22 | 705 | 0.037 | 0.03278 | 0.073 | 0.01056 | 0.00698 | 0.0094 | 0.00297 | 0.0004 | 0.0002 | 0.00084 | 0.02704 | 0.00048 | 0.0046 | 0.00048 | 0.00067 | 0.04107 | 0.14671 | 0.00828 | 0.01398 | 0.01725 | 0.01047 | 0.00289 | 0.0004 | 0.0002 | 0.00109 | 0.03779 | 0.00146 | 0.0056 | 0.00091 | 0.0006
2025-06-02 06:19 | B250738 | G-600-A | 1:04 | 1:26 | 1717.824 | 9142.225 | 1528 | 0 | 0 | 0 | 0 | 0 | 0 | 0 | 0 | 0 | 0 | 0 | 0 | 0 | 0 | 0 | 0 | 168.8 | 0 | 0 | 0 | 0 | 22.4 | 0 | 0 | 0 | 0 | 0 | 0 | 0 | 0 | 0 | 63.48333 | 1566 | 15 | 782 | 0.03602 | 0.10005 | 0.04976 | 0.01052 | 0.01118 | 0.00651 | 0.00297 | 0.0004 | 0.0002 | 0.00082 | 0.03271 | 0.00094 | 0.0043 | 0.00036 | 0.00054 | 0.04063 | 0.11873 | 0.0075 | 0.01163 | 0.01677 | 0.00686 | 0.00284 | 0.0004 | 0.0002 | 0.00079 | 0.038 | 0.0021 | 0.0055 | 0.00044 | 0.00057
2025-06-02 07:24 | B250739 | G-600-A | 0:46 | 1:26 | 3007.872 | 16206.05 | 1528 | 0 | 0 | 0 | 0 | 0 | 0 | 0 | 0 | 0 | 0 | 0 | 0 | 0 | 0 | 0 | 0 | 139.5 | 0 | 0 | 0 | 0 | 20.1 | 0 | 0 | 0 | 0 | 0 | 0 | 0 | 0 | 0 | 46.56667 | 1574 | 16 | 804 | 0.03787 | 0.17089 | 0.0299 | 0.01378 | 0.01376 | 0.00857 | 0.00455 | 0.0004 | 0.0002 | 0.00082 | 0.02953 | 0.00209 | 0.0052 | 0.00041 | 0.0006 | 0.04159 | 0.17205 | 0.0073 | 0.01332 | 0.02581 | 0.00855 | 0.00468 | 0.0004 | 0.0002 | 0.0009 | 0.0249 | 0.002 | 0.0055 | 0.00026 | 0.00041
2025-06-02 10:11 | B250740 | G-600-A | 1:10 | 3:20 | 1876.969 | 34038.71 | -1 | 750 | 0 | 0 | 0 | 0 | 0 | 0 | 0 | 0 | 31 | 0 | 0 | 0 | 0 | 0 | 0 | 171.3 | 0 | 0 | 0 | 0 | 18.9 | 0 | 0 | 0 | 0 | 0 | 0 | 0 | 0 | 0 | 171.4333 | 1568 | 11 | 852 | 0.042 | 0.44152 | 0.011 | 0.01233 | 0.06082 | 0.02023 | 0.0039 | 0.00042 | 0.0002 | 0.00133 | 0.00571 | 0.00066 | 0.0052 | 0.00036 | 0.0004 | 0.04995 | 0.52772 | 0.006 | 0.01347 | 0.07767 | 0.02238 | 0.00407 | 0.00124 | 0.0002 | 0.00167 | 0.02895 | 0.00232 | 0.0056 | 0.00066 | 0.00994
2025-02-05 | B250724 | G-600-A | 0:51 | 1:17 | 3722.238 | 23112.62 | 1528 | 0 | 0 | 168 | 0 | 0 | 0 | 0 | 0 | 0 | 0 | 0 | 0 | 0 | 0 | 0 | 44 | 86.2 | 0 | 0 | 0 | 0 | 22.4 | 0 | 0 | 0 | 0 | 0 | 0 | 0 | 0 | 0 | 51.63333 | 1598 | 20 | 1163 | 0.03421 | 0.0154 | 0.06319 | 0.01518 | 0.0067 | 0.00973 | 0.00366 | 0.00054 | 0.0002 | 0.00076 | 0.0579 | 0.00017 | 0.0045 | 0.00059 | 0.00036 | 0.04051 | 0.13519 | 0.00747 | 0.0154 | 0.01785 | 0.01335 | 0.00391 | 0.0004 | 0.0002 | 0.00081 | 0.02925 | 0.0023 | 0.0054 | 0.0005 | 0.00031
2025-02-05 | B250723 | G-600-A | 0:38 | 0:49 | 1373.769 | 10107.35 | 1528 | 0 | 0 | 0 | 0 | 0 | 0 | 0 | 0 | 0 | 0 | 0 | 0 | 0 | 0 | 0 | 0 | 138.5 | 0 | 0 | 0 | 0 | 18.3 | 0 | 0 | 0 | 0 | 0 | 0 | 0 | 0 | 0 | 38.4 | 1572 | 7 | 770 | 0.02868 | 0.07559 | 0.05034 | 0.00907 | 0.01852 | 0.0126 | 0.00387 | 0.00128 | 0.0002 | 0.00108 | 0.05879 | 0.00047 | 0.0045 | 0.00032 | 0.00041 | 0.036 | 0.13021 | 0.005 | 0.01201 | 0.03374 | 0.0172 | 0.00417 | 0.00053 | 0.0002 | 0.00104 | 0.02641 | 0.00197 | 0.0055 | 0.00058 | 0.00044
2025-02-05 | B250722 | G-600-A | 0:52 | 1:11 | 2589.131 | 0 | 1528 | 0 | 0 | 0 | 0 | 0 | 0 | 0 | 0 | 0 | 0 | 0 | 0 | 0 | 0 | 0 | 0 | 110 | 0 | 0 | 0 | 0 | 16 | 0 | 0 | 0 | 0 | 0 | 0 | 0 | 0 | 0 | 51.58333 | 1575 | 13 | 300
2025-02-05 | B250720 | G-600-A | 0:58 | 1:16 | 3200.447 | 14324.71 | 1528 | 0 | 0 | 0 | 0 | 0 | 0 | 0 | 0 | 0 | 0 | 0 | 0 | 0 | 0 | 0 | 0 | 101.3 | 0 | 0 | 0 | 0 | 16.8 | 0 | 0 | 0 | 0 | 0 | 0 | 0 | 0 | 0 | 58.65 | 1575 | 18 | 515 | 0.04364 | 0.08662 | 0.05008 | 0.01571 | 0.01394 | 0.01089 | 0.00298 | 0.0006 | 0.0002 | 0.00101 | 0.0732 | 0.00031 | 0.0048 | 0.00057 | 0.00074 | 0.0435 | 0.13107 | 0.00666 | 0.01578 | 0.02385 | 0.01021 | 0.00327 | 0.0004 | 0.0002 | 0.0009 | 0.03392 | 0.00227 | 0.0054 | 0.00062 | 0.00059
2025-02-05 | B250719 | G-600-A | 0:54 | 1:12 | 3577.037 | 23256.34 | 1528 | 0 | 0 | 0 | 0 | 0 | 0 | 0 | 0 | 0 | 0 | 0 | 0 | 0 | 0 | 0 | 0 | 131.5 | 0 | 0 | 0 | 0 | 15.4 | 0 | 0 | 0 | 0 | 0 | 0 | 0 | 0 | 0 | 53.45 | 1572 | 19 | 477 | 0.04046 | 0.08433 | 0.04688 | 0.00892 | 0.01976 | 0.01057 | 0.00318 | 0.00211 | 0.0002 | 0.00094 | 0.07499 | 0.0003 | 0.0045 | 0.00041 | 0.00027 | 0.04823 | 0.12734 | 0.00644 | 0.01101 | 0.02435 | 0.01747 | 0.00405 | 0.0004 | 0.0002 | 0.00103 | 0.02791 | 0.00155 | 0.0056 | 0.00035 | 0.00092
2025-02-05 | B250718 | G-600-A | 1:05 | 1:27 | 3102.893 | 25294.9 | 1528 | 0 | 0 | 0 | 0 | 0 | 0 | 0 | 0 | 0 | 0 | 0 | 0 | 0 | 0 | 0 | 0 | 102.3 | 0 | 0 | 0 | 0 | 15.6 | 0 | 0 | 0 | 0 | 0 | 0 | 0 | 0 | 0 | 64.25 | 1572 | 18 | 501 | 0.03874 | 0.09237 | 0.04516 | 0.01016 | 0.02597 | 0.01544 | 0.00316 | 0.0004 | 0.0002 | 0.00117 | 0.0244 | 0.003 | 0.0045 | 0.00104 | 0.0005 | 0.047 | 0.14045 | 0.00649 | 0.01175 | 0.03253 | 0.02015 | 0.00456 | 0.0004 | 0.0002 | 0.00101 | 0.02672 | 0.00238 | 0.00573 | 0.00025 | 0.00107
2025-02-05 | B250717 | G-600-A | 0:51 | 1:05 | 1975.999 | 12168.3 | 1528 | 0 | 45 | 0 | 0 | 0 | 0 | 0 | 0 | 0 | 0 | 0 | 0 | 0 | 0 | 0 | 0 | 76.6 | 0 | 0 | 0 | 0 | 14 | 0 | 0 | 0 | 0 | 0 | 0 | 0 | 0 | 0 | 50.68333 | 1570 | 11 | 486 | 0.0349 | 0.07888 | 0.04651 | 0.00996 | 0.01394 | 0.00864 | 0.00377 | 0.0004 | 0.0002 | 0.00082 | 0.05234 | 0.00024 | 0.0045 | 0.00036 | 0.00028 | 0.036 | 0.12319 | 0.00815 | 0.01152 | 0.0249 | 0.01336 | 0.00447 | 0.0004 | 0.0002 | 0.00098 | 0.04018 | 0.0029 | 0.0058 | 0.00034 | 0.00105
2025-02-05 | B250716 | G-600-A | 0:52 | 1:12 | 1887.506 | 20366.72 | 1528 | 0 | 0 | 0 | 0 | 0 | 0 | 0 | 0 | 0 | 0 | 0 | 0 | 0 | 0 | 0 | 0 | 131.5 | 0 | 0 | 0 | 0 | 16.1 | 0 | 0 | 0 | 0 | 0 | 0 | 0 | 0 | 0 | 52.01667 | 1572 | 10 | 691 | 0.03732 | 0.09195 | 0.04713 | 0.00995 | 0.01127 | 0.00797 | 0.00331 | 0.0004 | 0.0002 | 0.00083 | 0.06322 | 0.00256 | 0.0049 | 0.00052 | 0.0002 | 0.039 | 0.13214 | 0.0063 | 0.01054 | 0.02824 | 0.00856 | 0.00378 | 0.0004 | 0.0002 | 0.00084 | 0.0353 | 0.0018 | 0.0054 | 0.0005 | 0.00031
2025-06-02 19:06 | B250749 | G-600-A | 2:06 | 3:19 | 5538.388 | 40544.5 | 1528 | 0 | 0 | 0 | 0 | 0 | 0 | 100 | 0 | 0 | 0 | 0 | 0 | 0 | 0 | 0 | 0 | 148 | 0 | 0 | 0 | 0 | 21.5 | 0 | 0 | 0 | 0 | 0 | 0 | 0 | 0 | 0 | 125.85 | 1600 | 31 | 947 | 0.03903 | 0.13155 | 0.02346 | 0.01543 | 0.01652 | 0.00829 | 0.0032 | 0.00141 | 0.0002 | 0.00083 | 0.06157 | 0.0004 | 0.005 | 0.0003 | 0.00074 | 0.03942 | 0.13183 | 0.00841 | 0.01457 | 0.02242 | 0.00894 | 0.00329 | 0.00109 | 0.0002 | 0.00091 | 0.035 | 0.0045 | 0.0055 | 0.00025 | 0.00072
2025-06-02 21:01 | B250750 | G-600-A | 1:08 | 1:21 | 3260.432 | 24880.71 | 1528 | 0 | 30 | 0 | 0 | 0 | 0 | 0 | 0 | 0 | 0 | 0 | 0 | 0 | 0 | 0 | 0 | 173.2 | 0 | 0 | 0 | 0 | 17.5 | 0 | 0 | 0 | 0 | 0 | 20 | 0 | 0 | 0 | 68.18333 | 1574 | 20 | 669 | 0.03614 | 0.07964 | 0.06434 | 0.00812 | 0.01467 | 0.00991 | 0.00411 | 0.00042 | 0.0002 | 0.00081 | 0.0105 | 0.00018 | 0.0048 | 0.00063 | 0.00057 | 0.039 | 0.13087 | 0.0074 | 0.00922 | 0.02535 | 0.01301 | 0.00451 | 0.00112 | 0.0002 | 0.00077 | 0.03202 | 0.0025 | 0.0054 | 0.00027 | 0.00083
2025-05-02 21:34 | C250717 | G-600-A | 1:34 | 2:05 | 990.1978 | 56.18944303 | 1528 | 0 | 43 | 0 | 0 | 0 | 0 | 0 | 0 | 0 | 0 | 0 | 0 | 0 | 0 | 0 | 0 | 78.8 | 0 | 0 | 0 | 0 | 0 | 0 | 0 | 0 | 0 | 0 | 0 | 0 | 0 | 0 | 93.38333 | 1626 | 24 | 228 | 0.03423 | 0.09359 | 0.0408 | 0.02026 | 0.00927 | 0.00956 | 0.00332 | 0.0004 | 0.0002 | 0.00068 | 0.05626 | 0.00034 | 0.0047 | 0.00032 | 0.00079 | 0.044 | 0.13197 | 0.00562 | 0.02434 | 0.01738 | 0.01603 | 0.00368 | 0.0004 | 0.0002 | 0.00105 | 0.02198 | 0.00177 | 0.0058 | 0.00052 | 0.00118
2025-05-02 23:19 | C250719 | G-600-A | 0:22 | 1:27 | 0 |  | 1528 | 0 | 0 | 0 | 0 | 0 | 0 | 0 | 0 | 0 | 0 | 0 | 0 | 0 | 0 | 0 | 0 | 0 | 0 | 0 | 0 | 0 | 0 | 0 | 0 | 0 | 0 | 0 | 0 | 0 | 0 | 0 | 21.66667 |  |  | 0 | 0.03659 | 0.11959 | 0.00597 | 0.01899 | 0.02196 | 0.01287 | 0.00279 | 0.0004 | 0.0002 | 0.00081 | 0.01609 | 0.00023 | 0.005 | 0.00055 | 0.0002 | 0.03875 | 0.141 | 0.00649 | 0.01946 | 0.02964 | 0.01898 | 0.00359 | 0.0004 | 0.0002 | 0.00116 | 0.03251 | 0.00158 | 0.0056 | 0.00031 | 0.00098
2025-06-02 00:25 | C250720 | G-600-A | 0:11 | 1:26 |  |  | 1528 | 0 | 0 | 0 | 0 | 0 | 0 | 0 | 0 | 0 | 0 | 0 | 0 | 0 | 0 | 0 | 0 | 0 | 0 | 0 | 0 | 0 | 0 | 0 | 0 | 0 | 0 | 0 | 0 | 0 | 0 | 0 | 11.06667 |  |  | 0 | 0.042 | 0.14012 | 0.00578 | 0.019 | 0.01965 | 0.0121 | 0.00428 | 0.0004 | 0.0002 | 0.00103 | 0.02295 | 0.00202 | 0.0055 | 0.00045 | 0.00104 | 0.042 | 0.14012 | 0.00578 | 0.019 | 0.01965 | 0.0121 | 0.00428 | 0.0004 | 0.0002 | 0.00103 | 0.02295 | 0.00202 | 0.0055 | 0.00045 | 0.00104
2025-06-02 01:32 | C250721 | G-600-A | 0:02 | 1:32 |  |  | 1528 | 0 | 0 | 0 | 0 | 0 | 0 | 60 | 0 | 0 | 0 | 0 | 0 | 0 | 0 | 0 | 0 | 85 | 0 | 0 | 0 | 0 | 20 | 0 | 0 | 0 | 0 | 0 | 0 | 0 | 0 | 0 | 1.533333 |  |  | 350 | 0.049 | 0.13958 | 0.00531 | 0.01421 | 0.03004 | 0.01461 | 0.00405 | 0.0004 | 0.0002 | 0.00115 | 0.03487 | 0.002 | 0.0056 | 0.00034 | 0.00084 | 0.049 | 0.13958 | 0.00531 | 0.01421 | 0.03004 | 0.01461 | 0.00405 | 0.0004 | 0.0002 | 0.00115 | 0.03487 | 0.002 | 0.0056 | 0.00034 | 0.00084
2025-06-02 03:05 | C250722 | G-600-A | 0:00 | 2:05 | 0 |  | 1528 | 0 | 0 | 0 | 0 | 0 | 0 | 60 | 0 | 0 | 0 | 0 | 0 | 0 | 0 | 0 | 0 | 130 | 0 | 0 | 0 | 0 | 20 | 0 | 0 | 0 | 0 | 0 | 0 | 0 | 0 | 0 | 0.08333333 |  |  | 444 | 0.04354 | 0.13387 | 0.00624 | 0.023 | 0.02268 | 0.01169 | 0.00367 | 0.0004 | 0.0002 | 0.00094 | 0.03109 | 0.00141 | 0.0056 | 0.00039 | 0.00084 | 0.04354 | 0.13387 | 0.00624 | 0.023 | 0.02268 | 0.01169 | 0.00367 | 0.0004 | 0.0002 | 0.00094 | 0.03109 | 0.00141 | 0.0056 | 0.00039 | 0.00084
2025-06-02 02:58 | C250723 | G-600-A | 0:46 | 1:07 | 2131.708 | 78.76449073 | 1528 | 0 | 0 | 0 | 0 | 0 | 0 | 40 | 0 | 0 | 0 | 0 | 0 | 0 | 0 | 0 | 0 | 84.9 | 0 | 0 | 0 | 0 | 19.6 | 0 | 0 | 0 | 0 | 0 | 0 | 0 | 0 | 0 | 45.68333 | 1570 | 11 | 499 | 0.04274 | 0.10266 | 0.0502 | 0.0135 | 0.01161 | 0.01382 | 0.00282 | 0.0004 | 0.0002 | 0.0009 | 0.06547 | 0.00024 | 0.0044 | 0.00054 | 0.0002 | 0.042 | 0.13247 | 0.00629 | 0.01321 | 0.03467 | 0.01525 | 0.0037 | 0.0004 | 0.0002 | 0.00116 | 0.03255 | 0.0015 | 0.00551 | 0.00033 | 0.00085
2025-06-02 04:06 | C250724 | G-600-A | 0:52 | 1:09 | 2262.205 | 2249.593 | 1528 | 0 | 0 | 0 | 0 | 0 | 0 | 60 | 0 | 0 | 0 | 0 | 0 | 0 | 0 | 0 | 0 | 77.5 | 0 | 0 | 0 | 0 | 18.7 | 0 | 0 | 0 | 0 | 0 | 0 | 0 | 0 | 0 | 52.26667 | 1570 | 12 | 619 | 0.04083 | 0.10284 | 0.05232 | 0.01888 | 0.01119 | 0.00921 | 0.00286 | 0.0004 | 0.0002 | 0.00076 | 0.08255 | 0.00012 | 0.0044 | 0.00044 | 0.00041 | 0.04318 | 0.1274 | 0.00596 | 0.0185 | 0.02231 | 0.01251 | 0.00386 | 0.0004 | 0.0002 | 0.00105 | 0.0245 | 0.0015 | 0.0055 | 0.00021 | 0.00076
2025-06-02 04:53 | C250725 | G-600-A | 0:44 | 1:01 | 1895.778 | 57.56920928 | 1528 | 0 | 40 | 0 | 0 | 0 | 0 | 0 | 0 | 0 | 0 | 0 | 0 | 0 | 0 | 0 | 66 | 22 | 0 | 0 | 0 | 0 | 19.6 | 0 | 0 | 0 | 0 | 0 | 0 | 0 | 0 | 0 | 44.55 | 1569 | 10 | 626 | 0.04296 | 0.09772 | 0.06184 | 0.02307 | 0.01123 | 0.02656 | 0.00276 | 0.0004 | 0.00051 | 0.00167 | 0.0569 | 0.00018 | 0.00414 | 0.00081 | 0.00209 | 0.04 | 0.13106 | 0.00647 | 0.022 | 0.0258 | 0.00851 | 0.00368 | 0.0004 | 0.0002 | 0.00103 | 0.039 | 0.00163 | 0.0053 | 0.00027 | 0.00113
2025-06-02 05:52 | C250726 | G-600-A | 0:49 | 1:04 | 2676.169 | 1128.15 | 1528 | 0 | 0 | 0 | 0 | 0 | 0 | 60 | 0 | 0 | 0 | 0 | 0 | 0 | 0 | 0 | 0 | 70.4 | 0 | 0 | 0 | 0 | 19.7 | 0 | 0 | 0 | 0 | 0 | 0 | 0 | 0 | 0 | 48.96667 | 1570 | 14 | 224 | 0.03939 | 0.09841 | 0.0521 | 0.01758 | 0.01417 | 0.0114 | 0.0031 | 0.00047 | 0.0002 | 0.00093 | 0.05308 | 0.00019 | 0.0044 | 0.00051 | 0.00051 | 0.04401 | 0.12645 | 0.00755 | 0.01777 | 0.02933 | 0.0133 | 0.00421 | 0.0004 | 0.0002 | 0.00109 | 0.03332 | 0.0021 | 0.00581 | 0.0002 | 0.00104
2025-06-02 06:54 | C250727 | G-600-A | 0:46 | 1:02 | 2152.954 | 62.59167926 | 1528 | 0 | 0 | 0 | 0 | 0 | 0 | 50 | 0 | 0 | 0 | 0 | 0 | 0 | 0 | 0 | 44 | 0 | 0 | 0 | 0 | 0 | 20.4 | 0 | 0 | 0 | 0 | 0 | 10 | 0 | 0 | 0 | 45.91667 | 1550 | 11 | 434 | 0.0421 | 0.18879 | 0.05745 | 0.01609 | 0.01641 | 0.01444 | 0.00283 | 0.0004 | 0.0002 | 0.00109 | 0.02807 | 0.00031 | 0.00487 | 0.00044 | 0.00081 | 0.03937 | 0.20464 | 0.0073 | 0.01715 | 0.02122 | 0.01046 | 0.00317 | 0.0004 | 0.0002 | 0.00101 | 0.03136 | 0.00243 | 0.0057 | 0.00049 | 0.00052
2025-06-02 08:05 | C250728 | G-600-A | 0:52 | 1:11 | 3360.821 | 45.87641926 | 1528 | 0 | 0 | 0 | 0 | 0 | 0 | 50 | 0 | 0 | 0 | 0 | 0 | 0 | 0 | 0 | 110 | 2.4 | 0 | 0 | 0 | 0 | 19.7 | 0 | 0 | 0 | 0 | 0 | 10 | 0 | 0 | 0 | 51.75 | 1576 | 18 | 521 | 0.0331 | 0.09467 | 0.04359 | 0.02211 | 0.00826 | 0.00911 | 0.00283 | 0.0004 | 0.0002 | 0.00082 | 0.03149 | 0.00047 | 0.0048 | 0.00034 | 0.00052 | 0.038 | 0.12557 | 0.007 | 0.0221 | 0.022 | 0.01014 | 0.00344 | 0.0004 | 0.0002 | 0.00142 | 0.03821 | 0.0023 | 0.0055 | 0.00039 | 0.00089
2025-02-05 | B250714 | G-600-A | 0:52 | 1:08 | 2253.824 | 12278.29 | 1528 | 0 | 69 | 0 | 0 | 0 | 0 | 0 | 0 | 0 | 0 | 0 | 0 | 0 | 0 | 0 | 44 | 132.5 | 0 | 0 | 0 | 0 | 10 | 0 | 0 | 0 | 0 | 0 | 0 | 0 | 0 | 0 | 52.15 | 1593 | 11 | 896 | 0.03254 | 0.08189 | 0.065 | 0.00779 | 0.01088 | 0.00511 | 0.00302 | 0.0004 | 0.0002 | 0.00073 | 0.01633 | 0.00014 | 0.0045 | 0.00076 | 0.0002 | 0.03992 | 0.11746 | 0.00653 | 0.00886 | 0.02292 | 0.011 | 0.0049 | 0.0004 | 0.0002 | 0.00087 | 0.02405 | 0.0017 | 0.0056 | 0.00025 | 0.00096
2025-02-05 | B250712 | G-600-A | 1:29 | 1:54 | 1393.57 | 41052.63 | 1528 | 0 | 85 | 0 | 0 | 0 | 0 | 0 | 0 | 0 | 0 | 0 | 0 | 0 | 0 | 0 | 0 | 218.8 | 0 | 0 | 0 | 0 | 17.7 | 0 | 0 | 0 | 0 | 0 | 0 | 0 | 0 | 0 | 89.4 | 1570 | 18 | 701 | 0.03299 | 0.08151 | 0.05272 | 0.00632 | 0.01415 | 0.0101 | 0.00516 | 0.0004 | 0.0002 | 0.00083 | 0.06727 | 0.00021 | 0.0046 | 0.00051 | 0.0002 | 0.037 | 0.13734 | 0.00721 | 0.00758 | 0.02231 | 0.0112 | 0.00533 | 0.0004 | 0.0002 | 0.00084 | 0.034 | 0.00243 | 0.0052 | 0.00065 | 0.0002
2025-02-05 | B250711 | G-600-A | 1:09 | 2:03 | 3568.436 | 49721.7 | 1528 | 0 | 74 | 0 | 0 | 0 | 0 | 0 | 0 | 0 | 0 | 0 | 0 | 0 | 0 | 0 | 0 | 113.6 | 0 | 0 | 0 | 0 | 22.4 | 0 | 0 | 0 | 0 | 0 | 0 | 0 | 0 | 0 | 69.26667 | 1572 | 19 | 575 | 0.042 | 0.08761 | 0.04458 | 0.01712 | 0.00665 | 0.01042 | 0.00552 | 0.0004 | 0.0002 | 0.00092 | 0.05755 | 0.0006 | 0.0042 | 0.0004 | 0.00089 | 0.04774 | 0.11624 | 0.00765 | 0.01598 | 0.01979 | 0.01045 | 0.00505 | 0.0004 | 0.0002 | 0.00078 | 0.03838 | 0.00238 | 0.0055 | 0.00055 | 0.0002
2025-02-05 | B250710 | G-600-A | 1:12 | 1:46 | 3668.257 | 15324.67 | 1528 | 0 | 32 | 0 | 0 | 0 | 0 | 0 | 0 | 0 | 0 | 0 | 0 | 0 | 0 | 0 | 0 | 177.3 | 0 | 0 | 0 | 0 | 16.6 | 0 | 0 | 0 | 0 | 0 | 0 | 0 | 0 | 0 | 72.68333 | 1569 | 22 | 604 | 0.039 | 0.08983 | 0.05637 | 0.01311 | 0.01166 | 0.01962 | 0.00667 | 0.0004 | 0.0002 | 0.00094 | 0.03038 | 0.00019 | 0.0043 | 0.00041 | 0.00092 | 0.04 | 0.12119 | 0.0073 | 0.01398 | 0.02711 | 0.01937 | 0.0062 | 0.00086 | 0.0002 | 0.00083 | 0.03106 | 0.00277 | 0.0053 | 0.00042 | 0.0002
2025-02-05 | B250709 | G-600-A | 1:00 | 1:23 | 3047.534 | 15229.62 | 1528 | 0 | 41 | 0 | 0 | 0 | 0 | 0 | 0 | 0 | 0 | 0 | 0 | 0 | 0 | 0 | 0 | 124.5 | 0 | 0 | 0 | 0 | 17.5 | 0 | 0 | 0 | 0 | 0 | 0 | 0 | 0 | 0 | 60.78333 | 1571 | 19 | 498 | 0.03858 | 0.08383 | 0.06265 | 0.0099 | 0.01378 | 0.06599 | 0.00777 | 0.00084 | 0.0002 | 0.00084 | 0.03925 | 0.00027 | 0.0045 | 0.00041 | 0.0002 | 0.043 | 0.14024 | 0.00715 | 0.01 | 0.02405 | 0.06736 | 0.00831 | 0.0004 | 0.0002 | 0.00099 | 0.03162 | 0.0024 | 0.0054 | 0.00034 | 0.00113
2025-02-05 | B250708 | G-600-A | 0:51 | 1:12 | 3144.214 | 22085.02 | 1528 | 0 | 26 | 0 | 0 | 0 | 0 | 0 | 0 | 0 | 0 | 0 | 0 | 0 | 0 | 0 | 0 | 158.4 | 0 | 0 | 0 | 0 | 17.5 | 0 | 0 | 0 | 0 | 0 | 0 | 0 | 0 | 0 | 52.3 | 1587 | 19 | 532 | 0.033 | 0.09775 | 0.055 | 0.01039 | 0.0379 | 0.01302 | 0.00384 | 0.0004 | 0.0002 | 0.00126 | 0.01523 | 0.00148 | 0.0042 | 0.00046 | 0.00098 | 0.045 | 0.12685 | 0.00586 | 0.01127 | 0.03489 | 0.01074 | 0.0045 | 0.0004 | 0.0002 | 0.00131 | 0.03255 | 0.0025 | 0.005 | 0.0004 | 0.0007
2025-02-05 | B250707 | G-600-A | 0:46 | 1:00 | 1487.898 | 6569.542 | 1528 | 0 | 85 | 0 | 0 | 0 | 0 | 0 | 0 | 0 | 0 | 0 | 0 | 0 | 0 | 0 | 0 | 107.2 | 0 | 0 | 0 | 0 | 14 | 0 | 0 | 0 | 0 | 0 | 0 | 0 | 0 | 0 | 46.01667 | 1575 | 8 | 670 | 0.035 | 0.09353 | 0.04973 | 0.02 | 0.01103 | 0.01535 | 0.00392 | 0.0004 | 0.0002 | 0.00091 | 0.01764 | 0.0001 | 0.0044 | 0.00043 | 0.0009 | 0.04043 | 0.13612 | 0.00769 | 0.02197 | 0.0194 | 0.01706 | 0.00356 | 0.0004 | 0.0002 | 0.00081 | 0.02904 | 0.00189 | 0.005 | 0.00051 | 0.0002
2025-02-05 | A250736 | G-600-A | 0:39 | 0:49 | 2324.846 | 9916.765 | 1528 | 0 | 41 | 0 | 0 | 0 | 0 | 0 | 0 | 0 | 0 | 0 | 0 | 0 | 0 | 0 | 0 | 98.2 | 0 | 0 | 0 | 0 | 14.6 | 0 | 0 | 0 | 0 | 0 | 0 | 0 | 0 | 0 | 39.41667 | 1580 | 14 | 293 | 0.03581 | 0.08152 | 0.04017 | 0.01587 | 0.00924 | 0.00577 | 0.00257 | 0.0004 | 0.0002 | 0.00078 | 0.06342 | 0.00027 | 0.0046 | 0.00042 | 0.00053 | 0.042 | 0.12311 | 0.00559 | 0.01809 | 0.02452 | 0.00638 | 0.00285 | 0.0004 | 0.0002 | 0.00094 | 0.03075 | 0.00231 | 0.0055 | 0.0007 | 0.00039
2025-02-05 | A250735 | G-600-A | 0:38 | 0:55 | 1713.591 | 7644.215 | 1528 | 0 | 0 | 0 | 0 | 0 | 0 | 0 | 0 | 0 | 0 | 0 | 0 | 0 | 0 | 0 | 0 | 75.6 | 0 | 0 | 0 | 0 | 14.7 | 0 | 0 | 0 | 0 | 0 | 0 | 0 | 0 | 0 | 37.83333 | 1577 | 11 | 397 | 0.0314 | 0.09651 | 0.05111 | 0.01346 | 0.01063 | 0.00881 | 0.00283 | 0.00043 | 0.0002 | 0.00083 | 0.08196 | 0.00238 | 0.0046 | 0.00047 | 0.00055 | 0.04011 | 0.12339 | 0.007 | 0.01427 | 0.02321 | 0.01173 | 0.00299 | 0.0004 | 0.0002 | 0.00088 | 0.03205 | 0.00216 | 0.0055 | 0.00047 | 0.00052
2025-02-05 | A250734 | G-600-A | 0:56 | 1:09 | 2788.013 | 13184.95 | 1528 | 0 | 37 | 0 | 0 | 0 | 0 | 0 | 0 | 0 | 0 | 0 | 0 | 0 | 0 | 0 | 0 | 127.7 | 0 | 0 | 0 | 0 | 14.7 | 0 | 0 | 0 | 0 | 0 | 0 | 0 | 0 | 0 | 55.31667 | 1574 | 18 | 592 | 0.03558 | 0.08563 | 0.04377 | 0.01391 | 0.00794 | 0.00829 | 0.00357 | 0.0004 | 0.0002 | 0.00091 | 0.06461 | 0.00051 | 0.0047 | 0.00021 | 0.00099 | 0.038 | 0.11762 | 0.0061 | 0.01931 | 0.02278 | 0.00745 | 0.00338 | 0.0004 | 0.0002 | 0.0009 | 0.03117 | 0.00237 | 0.0055 | 0.00036 | 0.00052
2025-02-05 | A250733 | G-600-A | 0:48 | 1:09 | 3728.1 | 18625.32 | 1528 | 0 | 100 | 0 | 0 | 0 | 0 | 0 | 0 | 0 | 0 | 0 | 0 | 0 | 0 | 0 | 0 | 154.7 | 0 | 0 | 0 | 0 | 14.7 | 0 | 0 | 0 | 0 | 0 | 0 | 0 | 0 | 0 | 47.93333 | 1574 | 21 | 652 | 0.03664 | 0.02833 | 0.054 | 0.01528 | 0.00627 | 0.01423 | 0.00317 | 0.0004 | 0.0002 | 0.00092 | 0.02469 | 0.00015 | 0.0046 | 0.00053 | 0.00063 | 0.04308 | 0.11968 | 0.00385 | 0.01506 | 0.03515 | 0.01383 | 0.00302 | 0.0004 | 0.0002 | 0.00141 | 0.03158 | 0.0025 | 0.0056 | 0.00041 | 0.00058
2025-06-02 21:48 | C250740 | G-600-A | 1:40 | 1:53 | 3202.685 | 106.242 | 1528 | 0 | 0 | 0 | 0 | 0 | 0 | 0 | 0 | 0 | 0 | 0 | 0 | 0 | 0 | 0 | 110 | 29.4 | 0 | 0 | 0 | 0 | 24.7 | 0 | 0 | 0 | 0 | 0 | 0 | 0 | 0 | 0 | 99.96667 | 1598 | 32 | 627 | 0.03546 | 0.10068 | 0.0423 | 0.0078 | 0.00463 | 0.00703 | 0.00315 | 0.0008 | 0.0002 | 0.00074 | 0.05173 | 0.00027 | 0.0047 | 0.00055 | 0.00055 | 0.04 | 0.12766 | 0.0074 | 0.00874 | 0.01722 | 0.00737 | 0.00361 | 0.00068 | 0.0002 | 0.0014 | 0.035 | 0.0024 | 0.0054 | 0.00055 | 0.0007
2025-05-02 22:43 | D250751 | G-600-A | 0:54 | 1:07 | 3066.607 | 65.66388878 | 1528 | 0 | 40 | 0 | 0 | 0 | 0 | 60 | 0 | 0 | 0 | 0 | 0 | 0 | 0 | 0 | 0 | 104 | 0 | 0 | 0 | 0 | 19.6 | 0 | 0 | 0 | 0 | 0 | 0 | 0 | 0 | 0 | 53.91667 | 1572 | 16 | 430 | 0.03614 | 0.0926 | 0.05637 | 0.015 | 0.00908 | 0.00866 | 0.00284 | 0.0004 | 0.0002 | 0.00082 | 0.04069 | 0.00016 | 0.0045 | 0.00058 | 0.00058 | 0.03712 | 0.12337 | 0.00719 | 0.01548 | 0.02498 | 0.01074 | 0.00369 | 0.0004 | 0.0002 | 0.00109 | 0.0253 | 0.0019 | 0.0058 | 0.00036 | 0.00102
2025-05-02 23:45 | D250752 | G-600-A | 0:47 | 0:56 | 514.2633 | 15152.54 | 1528 | 0 | 0 | 0 | 0 | 0 | 0 | 60 | 0 | 0 | 0 | 0 | 0 | 0 | 0 | 0 | 0 | 101.5 | 0 | 0 | 0 | 0 | 20.3 | 0 | 0 | 0 | 0 | 0 | 0 | 0 | 0 | 0 | 46.75 | 1574 | 11 | 457 | 0.03523 | 0.09475 | 0.06196 | 0.0065 | 0.01625 | 0.01014 | 0.00374 | 0.0004 | 0.0002 | 0.00088 | 0.06473 | 0.00021 | 0.0042 | 0.00037 | 0.0002 | 0.04294 | 0.13061 | 0.00649 | 0.00776 | 0.02328 | 0.01116 | 0.00396 | 0.0004 | 0.0002 | 0.00081 | 0.03267 | 0.00254 | 0.0055 | 0.00043 | 0.0002
2025-06-02 00:39 | D250753 | G-600-A | 0:42 | 0:50 | 2955.879 | 53.40566164 | 1528 | 0 | 0 | 0 | 0 | 0 | 0 | 60 | 0 | 0 | 0 | 0 | 0 | 0 | 0 | 0 | 0 | 111.3 | 0 | 0 | 0 | 0 | 21.1 | 0 | 0 | 0 | 0 | 0 | 0 | 0 | 0 | 0 | 43.4 | 1572 | 16 | 779 | 0.03438 | 0.10878 | 0.05745 | 0.01153 | 0.01509 | 0.01088 | 0.00361 | 0.0004 | 0.0002 | 0.00084 | 0.04273 | 0.00021 | 0.0046 | 0.00021 | 0.0002 | 0.04094 | 0.12216 | 0.00532 | 0.01189 | 0.03424 | 0.0144 | 0.00402 | 0.0004 | 0.0002 | 0.00113 | 0.02575 | 0.0018 | 0.00575 | 0.00026 | 0.00093
2025-06-02 01:55 | D250754 | G-600-A | 0:42 | 0:54 | 1447.973 | 3140.417 | 1528 | 0 | 0 | 0 | 0 | 0 | 0 | 0 | 0 | 0 | 0 | 0 | 0 | 0 | 0 | 0 | 66 | 44.6 | 0 | 0 | 0 | 0 | 19.9 | 0 | 0 | 0 | 0 | 0 | 0 | 0 | 0 | 0 | 41.63333 | 1571 | 9 | 444 | 0.04118 | 0.09266 | 0.08085 | 0.00915 | 0.0173 | 0.01113 | 0.00349 | 0.0004 | 0.0002 | 0.00092 | 0.06579 | 0.00031 | 0.0044 | 0.00034 | 0.0002 | 0.038 | 0.102 | 0.0075 | 0.01017 | 0.02699 | 0.01216 | 0.00421 | 0.0004 | 0.0002 | 0.00097 | 0.02728 | 0.0018 | 0.0055 | 0.00024 | 0.00111
2025-06-02 03:48 | D250755 | G-600-A | 0:01 | 1:46 |  |  | 1528 | 0 | 0 | 0 | 0 | 0 | 0 | 60 | 0 | 0 | 0 | 0 | 0 | 0 | 0 | 0 | 0 | 144 | 0 | 0 | 0 | 0 | 18 | 0 | 0 | 0 | 0 | 0 | 0 | 0 | 0 | 0 | 1.016667 |  |  | 500 | 0.03771 | 0.13076 | 0.00624 | 0.01576 | 0.02392 | 0.00957 | 0.00394 | 0.0004 | 0.0002 | 0.00097 | 0.03058 | 0.00163 | 0.0054 | 0.00021 | 0.00099 | 0.03771 | 0.13076 | 0.00624 | 0.01576 | 0.02392 | 0.00957 | 0.00394 | 0.0004 | 0.0002 | 0.00097 | 0.03058 | 0.00163 | 0.0054 | 0.00021 | 0.00099
2025-06-02 08:58 | D250756 | G-600-A | 0:00 | 5:58 | 0 |  | 1528 | 0 | 0 | 0 | 0 | 0 | 0 | 0 | 0 | 0 | 0 | 0 | 0 | 0 | 0 | 0 | 0 | 0 | 0 | 0 | 0 | 0 | 0 | 0 | 0 | 0 | 0 | 0 | 0 | 0 | 0 | 0 | 0.06666667 |  |  | 500
2025-06-02 09:00 | D250757 | G-600-A | 0:00 | 5:03 |  |  | 1528 | 0 | 0 | 0 | 0 | 0 | 0 | 0 | 0 | 0 | 0 | 0 | 0 | 0 | 0 | 0 | 0 | 0 | 0 | 0 | 0 | 0 | 0 | 0 | 0 | 0 | 0 | 0 | 0 | 0 | 0 | 0 | 0.05 |  |  | 500 | 0.045 | 0.12896 | 0.00721 | 0.019 | 0.0221 | 0.0153 | 0.00381 | 0.0004 | 0.0002 | 0.00109 | 0.03 | 0.00137 | 0.0058 | 0.00025 | 0.00115 | 0.045 | 0.12896 | 0.00721 | 0.019 | 0.0221 | 0.0153 | 0.00381 | 0.0004 | 0.0002 | 0.00109 | 0.03 | 0.00137 | 0.0058 | 0.00025 | 0.00115
2025-06-02 09:01 | D250758 | G-600-A | 0:01 | 4:08 | 0 |  | 1528 | 0 | 0 | 0 | 0 | 0 | 0 | 0 | 0 | 0 | 0 | 0 | 0 | 0 | 0 | 0 | 0 | 0 | 0 | 0 | 0 | 0 | 0 | 0 | 0 | 0 | 0 | 0 | 0 | 0 | 0 | 0 | 0.3333333 |  |  | 500 | 0.04214 | 0.1121 | 0.0083 | 0.01997 | 0.0314 | 0.01557 | 0.00391 | 0.0004 | 0.0002 | 0.00108 | 0.03373 | 0.0015 | 0.0057 | 0.0002 | 0.00091 | 0.04214 | 0.1121 | 0.0083 | 0.01997 | 0.0314 | 0.01557 | 0.00391 | 0.0004 | 0.0002 | 0.00108 | 0.03373 | 0.0015 | 0.0057 | 0.0002 | 0.00091
2025-06-02 09:08 | D250759 | G-600-A | 0:00 | 3:09 | 0 |  | 1528 | 0 | 0 | 0 | 0 | 0 | 0 | 0 | 0 | 0 | 0 | 0 | 0 | 0 | 0 | 0 | 0 | 0 | 0 | 0 | 0 | 0 | 0 | 0 | 0 | 0 | 0 | 0 | 0 | 0 | 0 | 0 | 0.75 |  |  | 500
2025-06-02 10:39 | D250760 | G-600-A | 0:09 | 3:25 |  |  | 1528 | 0 | 0 | 65 | 0 | 0 | 0 | 0 | 0 | 0 | 0 | 0 | 0 | 0 | 0 | 0 | 0 | 0 | 0 | 0 | 0 | 0 | 0 | 0 | 0 | 0 | 0 | 0 | 0 | 0 | 0 | 0 | 9.433333 |  |  | 600
2025-06-02 10:54 | D250761 | G-600-A | 0:01 | 2:45 | 0 |  | 1528 | 0 | 0 | 50 | 0 | 0 | 0 | 0 | 0 | 0 | 0 | 0 | 0 | 0 | 0 | 0 | 0 | 0 | 0 | 0 | 0 | 0 | 0 | 0 | 0 | 0 | 0 | 0 | 0 | 0 | 0 | 0 | 0.2833333 |  |  | 600 | 0.051 | 0.5305 | 0.00634 | 0.01612 | 0.11719 | 0.01491 | 0.0041 | 0.00073 | 0.0002 | 0.00165 | 0.0321 | 0.00127 | 0.00581 | 0.0002 | 0.01018 | 0.051 | 0.5305 | 0.00634 | 0.01612 | 0.11719 | 0.01491 | 0.0041 | 0.00073 | 0.0002 | 0.00165 | 0.0321 | 0.00127 | 0.00581 | 0.0002 | 0.01018
2025-02-05 | A250732 | G-600-A | 1:05 | 1:21 | 3762.331 | 0 | 1528 | 0 | 30 | 0 | 0 | 0 | 0 | 0 | 0 | 0 | 0 | 0 | 0 | 0 | 0 | 0 | 0 | 105 | 0 | 0 | 0 | 0 | 15 | 0 | 0 | 0 | 0 | 0 | 0 | 0 | 0 | 0 | 65.21667 | 1568 | 19 | 680
2025-02-05 | A250731 | G-600-A | 0:47 | 0:57 | 2420.496 | 7698.949 | 1528 | 0 | 0 | 0 | 0 | 0 | 0 | 0 | 0 | 0 | 0 | 0 | 0 | 0 | 0 | 0 | 0 | 75.6 | 0 | 0 | 0 | 0 | 21.2 | 0 | 0 | 0 | 0 | 0 | 0 | 0 | 0 | 0 | 46.4 | 1573 | 14 | 727 | 0.03602 | 0.08359 | 0.06 | 0.01423 | 0.01069 | 0.00718 | 0.00264 | 0.0004 | 0.0002 | 0.00086 | 0.1073 | 0.00033 | 0.0046 | 0.00039 | 0.00045 | 0.04112 | 0.13064 | 0.00787 | 0.01639 | 0.01535 | 0.01119 | 0.00298 | 0.0004 | 0.0002 | 0.00082 | 0.035 | 0.00182 | 0.0055 | 0.00054 | 0.00026
2025-02-05 | A250730 | G-600-A | 0:52 | 1:07 | 4120.969 | 0 | 1528 | 0 | 30 | 0 | 0 | 0 | 0 | 0 | 0 | 0 | 0 | 0 | 0 | 0 | 0 | 0 | 0 | 147 | 0 | 0 | 0 | 0 | 14 | 0 | 0 | 0 | 0 | 0 | 0 | 0 | 0 | 0 | 51.51667 | 1576 | 21 | 722
2025-02-05 | A250729 | G-600-A | 0:54 | 1:07 | 3850.776 | 22781.96 | 1528 | 0 | 56 | 0 | 0 | 0 | 0 | 0 | 0 | 0 | 0 | 0 | 0 | 0 | 0 | 0 | 0 | 117 | 0 | 0 | 0 | 0 | 15.4 | 0 | 0 | 0 | 0 | 0 | 0 | 0 | 0 | 0 | 54.2 | 1572 | 24 | 483 | 0.037 | 0.0813 | 0.05111 | 0.02001 | 0.00946 | 0.00825 | 0.00282 | 0.0004 | 0.0002 | 0.00078 | 0.06764 | 0.00016 | 0.0046 | 0.00063 | 0.00056 | 0.03964 | 0.13751 | 0.00697 | 0.02082 | 0.0194 | 0.00769 | 0.00296 | 0.0004 | 0.0002 | 0.00077 | 0.03435 | 0.00227 | 0.0055 | 0.00046 | 0.00045
2025-02-05 | A250728 | G-600-A | 0:47 | 0:58 | 2677.026 | 16189.43 | 1528 | 0 | 0 | 0 | 0 | 0 | 0 | 0 | 0 | 0 | 0 | 0 | 0 | 0 | 0 | 0 | 0 | 102.3 | 0 | 0 | 0 | 0 | 15.1 | 0 | 0 | 0 | 0 | 0 | 0 | 0 | 0 | 0 | 47.4 | 1571 | 16 | 630 | 0.04733 | 0.09134 | 0.061 | 0.01638 | 0.01448 | 0.01418 | 0.00308 | 0.0004 | 0.0002 | 0.00111 | 0.04843 | 0.00026 | 0.0045 | 0.00052 | 0.00058 | 0.043 | 0.1384 | 0.00389 | 0.01724 | 0.03189 | 0.01381 | 0.00307 | 0.0004 | 0.0002 | 0.00103 | 0.0249 | 0.0018 | 0.0053 | 0.00032 | 0.00085
2025-02-05 | A250727 | G-600-A | 0:46 | 0:57 | 1695.113 | 20180.89 | 1528 | 0 | 0 | 0 | 0 | 0 | 0 | 0 | 0 | 0 | 0 | 0 | 0 | 0 | 0 | 0 | 0 | 148.3 | 0 | 0 | 0 | 0 | 20.2 | 0 | 0 | 0 | 0 | 0 | 0 | 0 | 0 | 0 | 46.31667 | 1579 | 10 | 845 | 0.02826 | 0.0956 | 0.03686 | 0.02088 | 0.01042 | 0.00545 | 0.00281 | 0.00056 | 0.0002 | 0.00082 | 0.06197 | 0.00039 | 0.0049 | 0.00045 | 0.00045 | 0.03281 | 0.12842 | 0.008 | 0.0205 | 0.0254 | 0.00568 | 0.00277 | 0.00058 | 0.0002 | 0.00084 | 0.039 | 0.0015 | 0.0054 | 0.00033 | 0.00036
2025-02-05 | A250726 | G-600-A | 1:01 | 1:20 | 5637.723 | 0 | 1528 | 0 | 30 | 0 | 0 | 0 | 0 | 60 | 0 | 0 | 0 | 0 | 0 | 0 | 0 | 0 | 0 | 102 | 0 | 0 | 0 | 0 | 22 | 0 | 0 | 0 | 0 | 0 | 0 | 0 | 0 | 0 | 61.01667 | 1609 | 28 | 700
2025-02-05 | A250724 | G-600-A | 0:02 | 2:20 | 0 | 0 | 1528 | 0 | 0 | 0 | 0 | 0 | 0 | 0 | 0 | 0 | 0 | 0 | 0 | 0 | 0 | 0 | 0 | 150 | 0 | 0 | 0 | 0 | 18 | 0 | 0 | 0 | 0 | 0 | 0 | 0 | 0 | 0 | 104.6667 |  | 0 | 600
2025-06-02 20:39 | D250770 | G-600-A | 1:42 | 2:39 | 9915.969 | 44271.24 | 1528 | 0 | 0 | 0 | 0 | 0 | 0 | 0 | 0 | 0 | 0 | 0 | 0 | 0 | 0 | 0 | 0 | 225.5 | 0 | 0 | 0 | 0 | 18.6 | 0 | 0 | 0 | 0 | 0 | 0 | 0 | 0 | 0 | 101.9667 |  | 52 | 802 | 0.03486 | 0.12937 | 0.04732 | 0.00865 | 0.00469 | 0.00928 | 0.00288 | 0.00043 | 0.0002 | 0.00071 | 0.00531 | 0.00017 | 0.0047 | 0.00025 | 0.00039 | 0.04 | 0.15713 | 0.0074 | 0.01071 | 0.01872 | 0.01522 | 0.00305 | 0.00095 | 0.0002 | 0.00081 | 0.039 | 0.00151 | 0.0055 | 0.00034 | 0.00073
2025-06-02 21:40 | D250771 | G-600-A | 0:00 | 2:25 | 34.35098 | 51.04665812 | 1528 | 0 | 0 | 0 | 0 | 0 | 0 | 0 | 0 | 0 | 0 | 0 | 0 | 0 | 0 | 0 | 0 | 155 | 0 | 0 | 0 | 0 | 17 | 0 | 0 | 0 | 0 | 0 | 0 | 0 | 0 | 0 | 0.3666667 |  | 0 | 800
2025-02-05 | A250723 | G-600-A | 0:49 | 1:07 | 2629.508 | 0 | 1528 | 0 | 40 | 0 | 0 | 0 | 0 | 0 | 0 | 0 | 0 | 0 | 0 | 0 | 0 | 0 | 0 | 99 | 0 | 0 | 0 | 0 | 18 | 0 | 0 | 0 | 0 | 0 | 0 | 0 | 0 | 0 | 49.53333 | 1572 | 14 | 500
2025-02-05 | A250722 | G-600-A | 0:43 | 0:56 | 2601.454 | 0 | 1528 | 0 | 30 | 0 | 0 | 0 | 0 | 0 | 0 | 0 | 0 | 0 | 0 | 0 | 0 | 0 | 0 | 105 | 0 | 0 | 0 | 0 | 21 | 0 | 0 | 0 | 0 | 0 | 0 | 0 | 0 | 0 | 42.16667 | 1576 | 14 | 600
2025-02-05 | A250721 | G-600-A | 0:41 | 1:29 | 459.2615 | 9513.154 | 1528 | 0 | 0 | 0 | 0 | 0 | 0 | 0 | 0 | 0 | 0 | 0 | 0 | 0 | 0 | 0 | 0 | 62 | 0 | 0 | 0 | 0 | 17 | 0 | 0 | 0 | 0 | 0 | 0 | 0 | 0 | 0 | 40.35 | 1572 | 11 | 538 | 0.03716 | 0.09878 | 0.04001 | 0.01263 | 0.01087 | 0.00953 | 0.00279 | 0.00069 | 0.0002 | 0.00095 | 0.0815 | 0.00151 | 0.0048 | 0.00034 | 0.0002 | 0.03997 | 0.13963 | 0.00847 | 0.01281 | 0.02529 | 0.02128 | 0.00391 | 0.0004 | 0.0002 | 0.00102 | 0.02563 | 0.0021 | 0.0057 | 0.00028 | 0.00088
2025-02-05 | A250720 | G-600-A | 0:40 | 1:00 | 2760.784 | 0 | 1528 | 0 | 0 | 0 | 0 | 0 | 0 | 0 | 0 | 0 | 0 | 0 | 0 | 0 | 0 | 0 | 0 | 82 | 0 | 0 | 0 | 0 | 18 | 0 | 0 | 0 | 0 | 0 | 0 | 0 | 0 | 0 | 39.66667 | 1573 | 14 | 560
2025-02-05 | A250719 | G-600-A | 0:26 | 0:42 | 927.5397 | 0 | 1528 | 0 | 0 | 0 | 0 | 0 | 0 | 50 | 0 | 0 | 0 | 0 | 0 | 0 | 0 | 0 | 0 | 127 | 0 | 0 | 0 | 0 | 16 | 0 | 0 | 0 | 0 | 0 | 0 | 0 | 0 | 0 | 25.81667 | 1575 | 5 | 550
2025-02-05 | A250718 | G-600-A | 0:31 | 0:48 | 718.2361 | 0 | 1528 | 0 | 0 | 0 | 0 | 0 | 0 | 50 | 0 | 0 | 0 | 0 | 0 | 0 | 0 | 0 | 0 | 80 | 0 | 0 | 0 | 0 | 18 | 0 | 0 | 0 | 0 | 0 | 0 | 0 | 0 | 0 | 31.16667 | 1575 | 4 | 300
2025-02-05 | A250716 | G-600-A | 1:04 | 1:23 | 4274.004 | 0 | 1528 | 0 | 0 | 0 | 0 | 0 | 0 | 50 | 0 | 0 | 0 | 0 | 0 | 0 | 0 | 0 | 0 | 102 | 0 | 0 | 0 | 0 | 16 | 0 | 0 | 0 | 0 | 0 | 0 | 0 | 0 | 0 | 63.25 | 1578 | 21 | 455
2025-02-05 | A250715 | G-600-A | 0:49 | 1:26 | 3603.886 | 30220.52 | 1528 | 0 | 64 | 0 | 0 | 0 | 0 | 0 | 0 | 0 | 0 | 0 | 0 | 0 | 0 | 0 | 0 | 113.6 | 0 | 0 | 0 | 0 | 17.3 | 0 | 0 | 0 | 0 | 0 | 0 | 0 | 0 | 0 | 72.83333 | 1570 | 19 | 698 | 0.038 | 0.1017 | 0.048 | 0.01516 | 0.0178 | 0.00833 | 0.00294 | 0.0004 | 0.0002 | 0.00102 | 0.072 | 0.00062 | 0.0044 | 0.00057 | 0.0002 | 0.047 | 0.14858 | 0.0077 | 0.0155 | 0.0232 | 0.00965 | 0.00317 | 0.0004 | 0.0002 | 0.00091 | 0.03622 | 0.0025 | 0.0053 | 0.0006 | 0.00029
2025-02-05 | A250714 | G-600-A | 0:47 | 1:02 | 2981.759 | 19653.09 | 1528 | 0 | 65 | 0 | 0 | 0 | 0 | 0 | 0 | 0 | 0 | 0 | 0 | 0 | 0 | 0 | 0 | 113.8 | 0 | 0 | 0 | 0 | 14 | 0 | 0 | 0 | 0 | 0 | 0 | 0 | 0 | 0 | 47.53333 | 1568 | 15 | 511 | 0.039 | 0.09719 | 0.04042 | 0.01054 | 0.01435 | 0.00779 | 0.00306 | 0.0004 | 0.0002 | 0.00093 | 0.04447 | 0.00019 | 0.0046 | 0.00062 | 0.0002 | 0.043 | 0.1264 | 0.00716 | 0.01073 | 0.02095 | 0.00719 | 0.00335 | 0.0004 | 0.0002 | 0.00129 | 0.036 | 0.0021 | 0.0053 | 0.00045 | 0.0002
2025-02-05 | A250713 | G-600-A | 0:41 | 0:53 | 2409.362 | 14252.97 | 1528 | 0 | 78 | 0 | 0 | 0 | 0 | 0 | 0 | 0 | 0 | 0 | 0 | 0 | 0 | 0 | 0 | 151.2 | 0 | 0 | 0 | 0 | 14 | 0 | 0 | 0 | 0 | 0 | 0 | 0 | 0 | 0 | 40.21667 | 1750 | 13 | 893 | 0.03 | 0.07717 | 0.0595 | 0.01749 | 0.01411 | 0.00903 | 0.00314 | 0.0004 | 0.0002 | 0.00089 | 0.07454 | 0.00046 | 0.0044 | 0.00059 | 0.0002 | 0.038 | 0.15626 | 0.00843 | 0.022 | 0.02498 | 0.0103 | 0.00347 | 0.0004 | 0.0002 | 0.0009 | 0.03659 | 0.00215 | 0.0053 | 0.00045 | 0.0002
2025-07-02 08:32 | A250769 | G-600-A | 0:59 | 1:21 | 1816.079 | 11487.32 | 1528 | 0 | 0 | 0 | 0 | 0 | 0 | 50 | 0 | 0 | 0 | 0 | 0 | 0 | 0 | 0 | 0 | 166.5 | 0 | 0 | 0 | 0 | 18.2 | 0 | 0 | 0 | 0 | 0 | 0 | 0 | 0 | 0 | 58.95 | 1574 | 16 | 669 | 0.03825 | 0.09107 | 0.04681 | 0.00836 | 0.00574 | 0.00744 | 0.00319 | 0.0004 | 0.0002 | 0.00087 | 0.00204 | 0.00042 | 0.0048 | 0.00033 | 0.00068 | 0.03835 | 0.13684 | 0.00861 | 0.0104 | 0.01777 | 0.01232 | 0.00341 | 0.0004 | 0.0002 | 0.00095 | 0.03026 | 0.00147 | 0.0059 | 0.0002 | 0.00072
2025-07-02 09:12 | A250770 | G-600-A | 0:51 | 1:02 | 1922.052 | 11221.47 | 1528 | 0 | 70 | 0 | 0 | 0 | 0 | 0 | 0 | 0 | 0 | 0 | 100.9 | 0 | 0 | 0 | 0 | 184.9 | 0 | 0 | 0 | 0 | 0 | 0 | 0 | 0 | 0 | 0 | 0 | 0 | 0 | 0 | 50.75 | 1569 | 11 | 809 | 0.03 | 0.06009 | 0.05139 | 0.00805 | 0.0066 | 0.00932 | 0.00291 | 0.0004 | 0.0002 | 0.00087 | 0.02672 | 9e-05 | 0.0046 | 0.0005 | 0.00069 | 0.03372 | 0.12799 | 0.00718 | 0.00918 | 0.01606 | 0.00899 | 0.00254 | 0.0004 | 0.0002 | 0.00083 | 0.038 | 0.00224 | 0.0053 | 0.00051 | 0.00026
2025-02-05 | A250712 | G-600-A | 1:03 | 1:20 | 5181.664 | 13698.04 | 1528 | 0 | 35 | 0 | 0 | 0 | 0 | 0 | 0 | 0 | 0 | 0 | 0 | 0 | 0 | 0 | 0 | 349.6 | 0 | 0 | 0 | 0 | 17.5 | 0 | 0 | 0 | 0 | 0 | 0 | 0 | 0 | 0 | 62.1 | 1570 | 31 | 1072 | 0.038 | 0.07808 | 0.044 | 0.01126 | 0.00572 | 0.00926 | 0.00342 | 0.0004 | 0.0002 | 0.00078 | 0.00192 | 0.00012 | 0.0045 | 0.00052 | 0.0007 | 0.04307 | 0.13098 | 0.00706 | 0.0162 | 0.0218 | 0.0138 | 0.00336 | 0.0004 | 0.0002 | 0.00087 | 0.0351 | 0.002 | 0.0052 | 0.00055 | 0.0002
2025-07-02 11:15 | A250772 | G-600-A | 0:43 | 0:58 | 3391.52 | 15212.31 | 1528 | 0 | 0 | 0 | 0 | 0 | 0 | 30 | 0 | 0 | 0 | 0 | 0 | 0 | 0 | 0 | 0 | 132.2 | 0 | 0 | 0 | 0 | 18.9 | 0 | 0 | 0 | 0 | 0 | 0 | 0 | 0 | 0 | 43.46667 | 1584 | 19 | 741 | 0.03317 | 0.1149 | 0.04947 | 0.01056 | 0.00984 | 0.00993 | 0.00258 | 0.0004 | 0.0002 | 0.00077 | 0.00216 | 0.00018 | 0.0047 | 0.00044 | 0.00025 | 0.044 | 0.13644 | 0.0065 | 0.01195 | 0.02634 | 0.01363 | 0.00303 | 0.0004 | 0.0002 | 0.00107 | 0.02306 | 0.00209 | 0.0054 | 0.00053 | 0.00071
2025-07-02 12:29 | A250773 | G-600-A | 1:03 | 1:17 | 2839.932 | 19037.79 | 1528 | 0 | 40 | 0 | 0 | 0 | 0 | 0 | 0 | 0 | 0 | 0 | 0 | 0 | 0 | 0 | 0 | 107 | 0 | 0 | 0 | 0 | 18.6 | 0 | 0 | 0 | 0 | 0 | 0 | 0 | 0 | 0 | 62.93333 | 1571 | 16 | 654 | 0.03958 | 0.08793 | 0.0625 | 0.00604 | 0.01175 | 0.01362 | 0.00236 | 0.0004 | 0.0002 | 0.00087 | 0.03721 | 0.00174 | 0.0049 | 0.00095 | 0.00025 | 0.04547 | 0.18203 | 0.00366 | 0.0069 | 0.0278 | 0.01325 | 0.00273 | 0.0004 | 0.0002 | 0.00084 | 0.03051 | 0.0015 | 0.0055 | 0.00064 | 0.00023
2025-07-02 13:20 | A250774 | G-600-A | 0:57 | 1:14 | 2251.354 | 15790.9 | 1528 | 0 | 0 | 0 | 0 | 0 | 0 | 0 | 0 | 0 | 0 | 0 | 0 | 0 | 0 | 0 | 0 | 177.7 | 0 | 0 | 0 | 0 | 18.4 | 0 | 0 | 0 | 0 | 0 | 0 | 0 | 0 | 0 | 57.11667 | 1571 | 13 | 957 | 0.04 | 0.0977 | 0.05857 | 0.0094 | 0.01308 | 0.01125 | 0.00239 | 0.00103 | 0.0002 | 0.00103 | 0.05956 | 0.00058 | 0.0049 | 0.0005 | 0.00031 | 0.03634 | 0.1412 | 0.008 | 0.01052 | 0.02069 | 0.00911 | 0.00268 | 0.0004 | 0.0002 | 0.00085 | 0.03678 | 0.00273 | 0.0055 | 0.00061 | 0.0002
2025-02-05 | A250711 | G-600-A | 0:56 | 1:07 | 2435.396 | 2987.210935 | 1528 | 0 | 0 | 0 | 0 | 0 | 0 | 0 | 0 | 0 | 0 | 0 | 0 | 0 | 0 | 0 | 0 | 156.7 | 0 | 0 | 0 | 0 | 15.4 | 0 | 0 | 0 | 0 | 0 | 0 | 0 | 0 | 0 | 56.46667 | 1573 | 13 | 528 | 0.03984 | 0.10711 | 0.05 | 0.0082 | 0.00776 | 0.00626 | 0.00295 | 0.0004 | 0.0002 | 0.00073 | 0.02118 | 0.00021 | 0.0045 | 0.00105 | 0.0002 | 0.046 | 0.12776 | 0.0084 | 0.01088 | 0.01798 | 0.00845 | 0.00381 | 0.0004 | 0.0002 | 0.001 | 0.03893 | 0.00158 | 0.0053 | 0.00052 | 0.0008
2025-07-02 14:41 | A250776 | G-600-A | 0:36 | 0:44 | 2016.124 | 13637.81 | 1528 | 0 | 30 | 0 | 0 | 0 | 0 | 0 | 0 | 0 | 0 | 0 | 0 | 0 | 0 | 0 | 0 | 126.4 | 0 | 0 | 0 | 0 | 17.6 | 0 | 0 | 0 | 0 | 0 | 0 | 0 | 0 | 0 | 36.55 | 1572 | 13 | 447 | 0.03334 | 0.0934 | 0.055 | 0.00937 | 0.01292 | 0.00967 | 0.00242 | 0.0004 | 0.0002 | 0.00085 | 0.04118 | 0.00039 | 0.0047 | 0.00042 | 0.00026 | 0.03718 | 0.14249 | 0.0074 | 0.01047 | 0.02286 | 0.01093 | 0.00279 | 0.00049 | 0.0002 | 0.00086 | 0.02685 | 0.0017 | 0.0054 | 0.00046 | 0.00022
2025-07-02 16:15 | A250777 | G-600-A | 1:08 | 1:19 | 2518.402 | 0 | 1528 | 0 | 40 | 0 | 0 | 0 | 0 | 0 | 0 | 0 | 0 | 0 | 0 | 0 | 0 | 0 | 0 | 264 | 0 | 0 | 0 | 0 | 15 | 0 | 0 | 0 | 0 | 0 | 0 | 0 | 0 | 0 | 67.98333 | 1571 | 12 | 1255
2025-07-02 17:33 | A250778 | G-600-A | 1:12 | 1:34 | 1055.283 | 13954.06 | 1528 | 0 | 56 | 0 | 0 | 0 | 0 | 0 | 0 | 0 | 0 | 0 | 0 | 0 | 0 | 0 | 22 | 83.2 | 0 | 0 | 0 | 0 | 16.4 | 0 | 0 | 0 | 0 | 0 | 0 | 0 | 0 | 0 | 78.91667 | 1584 | 12 | 533 | 0.03717 | 0.07818 | 0.04528 | 0.00822 | 0.01597 | 0.00746 | 0.00254 | 0.00044 | 0.0002 | 0.00105 | 0.05402 | 0.0003 | 0.00463 | 0.0002 | 0.00065 | 0.043 | 0.1142 | 0.00973 | 0.00946 | 0.02021 | 0.01221 | 0.00258 | 0.00062 | 0.0002 | 0.00107 | 0.046 | 0.002 | 0.0053 | 0.0005 | 0.00041
2025-07-02 18:20 | A250779 | G-600-A | 1:13 | 1:23 | 3949.511 | 16582.17 | 1528 | 0 | 20 | 0 | 0 | 0 | 0 | 0 | 0 | 0 | 0 | 0 | 0 | 0 | 0 | 0 | 0 | 98.1 | 0 | 0 | 0 | 0 | 17.5 | 0 | 0 | 0 | 0 | 0 | 0 | 0 | 0 | 0 | 72.6 | 1576 | 24 | 400 | 0.0482 | 0.0924 | 0.04888 | 0.01548 | 0.01189 | 0.00886 | 0.00225 | 0.0004 | 0.0002 | 0.00096 | 0.07201 | 0.00026 | 0.0047 | 0.00063 | 0.00028 | 0.04723 | 0.12469 | 0.00624 | 0.0155 | 0.02993 | 0.00891 | 0.00291 | 0.0004 | 0.0002 | 0.00059 | 0.03477 | 0.0021 | 0.0055 | 0.00029 | 0.00046
2025-02-04 | D250724 | G-600-A | 0:40 | 1:54 | 3842.838 | 1165.186 | 1528 | 0 | 0 | 0 | 0 | 0 | 0 | 0 | 0 | 0 | 0 | 0 | 0 | 0 | 0 | 0 | 0 | 78.7 | 0 | 0 | 0 | 0 | 22.4 | 0 | 0 | 0 | 0 | 0 | 0 | 0 | 0 | 0 | 39.35 | 1584 | 20 | 233 | 0.03644 | 0.11721 | 0.0295 | 0.01375 | 0.01101 | 0.01005 | 0.0034 | 0.0004 | 0.0002 | 0.00076 | 0.0621 | 0.00018 | 0.0046 | 0.0004 | 0.0002 | 0.03757 | 0.12173 | 0.00621 | 0.01295 | 0.02745 | 0.00982 | 0.00359 | 0.0004 | 0.0002 | 0.00085 | 0.04 | 0.00189 | 0.0052 | 0.00039 | 0.0002
2025-07-02 20:18 | A250781 | G-600-A | 0:56 | 1:16 | 3554.829 | 0 | 1528 | 0 | 20 | 0 | 0 | 0 | 0 | 0 | 0 | 0 | 0 | 0 | 0 | 0 | 0 | 0 | 0 | 110 | 0 | 0 | 0 | 0 | 0 | 0 | 0 | 0 | 0 | 0 | 0 | 0 | 0 | 0 | 56.15 | 1568 | 17 | 674
2025-07-02 20:53 | A250782 | G-600-A | 0:42 | 0:57 | 1839.788 | 9863.859 | 1528 | 0 | 46 | 0 | 0 | 0 | 0 | 100 | 0 | 0 | 0 | 0 | 0 | 0 | 0 | 0 | 0 | 123.7 | 0 | 0 | 0 | 0 | 16 | 0 | 0 | 0 | 0 | 0 | 0 | 0 | 0 | 0 | 41.4 | 1571 | 10 | 689 | 0.03905 | 0.09679 | 0.04803 | 0.01235 | 0.01489 | 0.01395 | 0.00284 | 0.0004 | 0.0002 | 0.00102 | 0.07351 | 0.00339 | 0.0049 | 0.00025 | 0.00077 | 0.0482 | 0.13304 | 0.00687 | 0.01454 | 0.02538 | 0.02024 | 0.00246 | 0.0004 | 0.0002 | 0.00105 | 0.038 | 0.0025 | 0.0055 | 0.0002 | 0.00067
2025-07-02 21:47 | A250783 | G-600-A | 0:35 | 0:51 | 1480.53 | 6172.471084 | 1528 | 0 | 44 | 0 | 0 | 0 | 0 | 60 | 0 | 0 | 0 | 0 | 0 | 0 | 0 | 0 | 0 | 125.6 | 0 | 0 | 0 | 0 | 15.9 | 0 | 0 | 0 | 0 | 0 | 0 | 0 | 0 | 0 | 35.7 | 1575 | 8 | 497 | 0.03909 | 0.0878 | 0.04943 | 0.01401 | 0.00893 | 0.00769 | 0.00222 | 0.0004 | 0.0002 | 0.00084 | 0.06428 | 0.00015 | 0.0047 | 0.00088 | 0.0002 | 0.0352 | 0.13065 | 0.00707 | 0.01587 | 0.02468 | 0.00616 | 0.00263 | 0.0004 | 0.0002 | 0.00087 | 0.0311 | 0.0021 | 0.0054 | 0.00044 | 0.0002
2025-02-04 | D250723 | G-600-A | 1:08 | 1:21 | 3440.485 | 13261.88 | 1528 | 0 | 0 | 0 | 0 | 0 | 0 | 0 | 0 | 0 | 0 | 0 | 0 | 0 | 0 | 0 | 0 | 87.6 | 0 | 0 | 0 | 0 | 14.4 | 0 | 0 | 0 | 0 | 0 | 0 | 0 | 0 | 0 | 68.2 | 1576 | 22 | 485 | 0.03923 | 0.1021 | 0.048 | 0.01538 | 0.01565 | 0.00771 | 0.00439 | 0.00114 | 0.0002 | 0.00083 | 0.11293 | 0.00017 | 0.0045 | 0.00047 | 0.00022 | 0.038 | 0.11585 | 0.00637 | 0.016 | 0.02479 | 0.00853 | 0.00504 | 0.0004 | 0.0002 | 0.00094 | 0.035 | 0.00185 | 0.0055 | 0.00028 | 0.00093
2025-02-04 | D250721 | G-600-A | 1:40 | 2:11 | 1106.106 | 11907.02 | 1528 | 0 | 0 | 0 | 0 | 0 | 0 | 0 | 0 | 0 | 0 | 0 | 0 | 0 | 0 | 0 | 0 | 94.5 | 0 | 0 | 0 | 0 | 17.5 | 0 | 0 | 0 | 0 | 0 | 0 | 0 | 0 | 0 | 99.96667 | 1573 | 6 | 304 | 0.034 | 0.13202 | 0.0334 | 0.01892 | 0.01291 | 0.01198 | 0.00333 | 0.0004 | 0.0002 | 0.00089 | 0.02969 | 0.00033 | 0.0046 | 0.0006 | 0.00024 | 0.037 | 0.1354 | 0.0063 | 0.01827 | 0.03062 | 0.01052 | 0.00345 | 0.0004 | 0.0002 | 0.0008 | 0.0323 | 0.0024 | 0.0054 | 0.00027 | 0.0002
2025-02-04 | D250720 | G-600-A | 0:51 | 1:24 | 1920.836 | 11831.42 | 1528 | 0 | 0 | 0 | 0 | 0 | 0 | 0 | 0 | 0 | 0 | 0 | 0 | 0 | 0 | 0 | 0 | 144.8 | 0 | 0 | 0 | 0 | 21 | 0 | 0 | 0 | 0 | 0 | 0 | 0 | 0 | 0 | 50.7 | 1570 | 10 | 275 | 0.03736 | 0.14942 | 0.017 | 0.01792 | 0.01006 | 0.00948 | 0.00422 | 0.0004 | 0.0002 | 0.00074 | 0.01998 | 0.00017 | 0.0052 | 0.00037 | 0.0002 | 0.04 | 0.15016 | 0.0048 | 0.01716 | 0.02499 | 0.00926 | 0.0041 | 0.0004 | 0.0002 | 0.00085 | 0.035 | 0.0023 | 0.0056 | 0.00052 | 0.0002
2025-02-04 | D250719 | G-600-A | 6:35 | 7:13 | 17786.79 | 83380.83 | 1528 | 0 | 30 | 188 | 0 | 0 | 0 | 0 | 0 | 0 | 0 | 0 | 0 | 0 | 0 | 0 | 0 | 459.1 | 0 | 0 | 0 | 0 | 87.2 | 0 | 0 | 0 | 0 | 0 | 0 | 0 | 0 | 0 | 395.1 | 1572 | 94 | 2335 | 0.0485 | 0.02946 | 0.02598 | 0.01321 | 0.00777 | 0.01117 | 0.00629 | 0.0004 | 0.0002 | 0.00093 | 0.08532 | 0.0006 | 0.0048 | 0.00049 | 0.00078 | 0.04436 | 0.12855 | 0.00523 | 0.01231 | 0.02103 | 0.01036 | 0.00502 | 0.00043 | 0.0002 | 0.00093 | 0.03478 | 0.0032 | 0.0055 | 0.00072 | 0.00022
2025-02-04 | D250718 | G-600-A | 2:36 | 3:02 | 5947.384 | 2754.026 | 1528 | 0 | 0 | 0 | 0 | 0 | 0 | 40 | 0 | 0 | 0 | 0 | 0 | 0 | 0 | 0 | 0 | 54.5 | 0 | 0 | 0 | 0 | 32.9 | 0 | 0 | 0 | 0 | 0 | 0 | 0 | 0 | 0 | 156.5 | 1576 | 32 | 418 | 0.03784 | 0.11161 | 0.02242 | 0.01117 | 0.01306 | 0.00879 | 0.00387 | 0.0004 | 0.0002 | 0.00086 | 0.04964 | 0.00027 | 0.0045 | 0.00021 | 0.00101 | 0.04369 | 0.14235 | 0.0056 | 0.01144 | 0.02697 | 0.01229 | 0.0041 | 0.0004 | 0.0002 | 0.00093 | 0.03146 | 0.0015 | 0.0057 | 0.0002 | 0.00085
2025-02-04 | D250717 | G-600-A | 1:07 | 1:19 | 3214.22 | 227.1022 | 1528 | 0 | 39 | 0 | 0 | 0 | 0 | 40 | 0 | 0 | 0 | 0 | 0 | 0 | 0 | 0 | 0 | 96.6 | 0 | 0 | 0 | 0 | 17.8 | 0 | 0 | 0 | 0 | 0 | 0 | 0 | 0 | 0 | 66.75 | 1571 | 20 | 405 | 0.039 | 0.09436 | 0.045 | 0.00765 | 0.00837 | 0.00749 | 0.00384 | 0.0004 | 0.0002 | 0.00087 | 0.08536 | 0.0002 | 0.0045 | 0.00059 | 0.00075 | 0.04052 | 0.12942 | 0.00563 | 0.00869 | 0.03187 | 0.01017 | 0.00434 | 0.0004 | 0.0002 | 0.00095 | 0.03957 | 0.00262 | 0.0056 | 0.0002 | 0.00083
2025-02-04 | D250716 | G-600-A | 0:01 | 9:12 | 0 | 0.10158391 | 1528 | 0 | 0 | 65 | 0 | 0 | 0 | 0 | 0 | 0 | 0 | 0 | 0 | 0 | 0 | 0 | 0 | 0 | 0 | 0 | 0 | 0 | 0 | 0 | 0 | 0 | 0 | 0 | 0 | 0 | 0 | 0 | 0.35 |  | 0 | 450 | 0.042 | 0.11539 | 0.00655 | 0.00708 | 0.02181 | 0.01519 | 0.00461 | 0.0004 | 0.0002 | 0.00093 | 0.02098 | 0.00162 | 0.0054 | 0.0002 | 0.0009 | 0.042 | 0.11539 | 0.00655 | 0.00708 | 0.02181 | 0.01519 | 0.00461 | 0.0004 | 0.0002 | 0.00093 | 0.02098 | 0.00162 | 0.0054 | 0.0002 | 0.0009
2025-02-04 | D250715 | G-600-A | 6:13 | 7:06 | 21187.12 | 88676.07 | 1528 | 0 | 0 | 43 | 0 | 0 | 0 | 0 | 0 | 0 | 0 | 0 | 0 | 0 | 0 | 0 | 0 | 525.6 | 0 | 0 | 0 | 0 | 58.7 | 0 | 0 | 0 | 0 | 0 | 0 | 0 | 0 | 0 | 372.95 | 1532 | 108 | 2523 | 0.03952 | 0.09683 | 0.04887 | 0.01982 | 0.01031 | 0.01071 | 0.00304 | 0.0004 | 0.0002 | 0.00077 | 0.03725 | 0.00016 | 0.00474 | 0.00066 | 0.0002 | 0.04 | 0.102 | 0.0083 | 0.019 | 0.02596 | 0.01055 | 0.00358 | 0.0004 | 0.0002 | 0.00046 | 0.03 | 0.0022 | 0.0052 | 0.0005 | 0.00028
2025-07-02 07:38 | B250759 | G-600-A | 1:03 | 1:54 | 3395.935 | 12357.13 | 1528 | 0 | 0 | 0 | 0 | 0 | 0 | 0 | 0 | 0 | 0 | 0 | 0 | 0 | 0 | 0 | 0 | 94.5 | 0 | 0 | 0 | 0 | 18.9 | 0 | 0 | 0 | 0 | 0 | 0 | 0 | 0 | 0 | 63.11667 | 1569 | 20 | 544 | 0.04 | 0.11042 | 0.06373 | 0.00859 | 0.00248 | 0.00718 | 0.00307 | 0.0004 | 0.0002 | 0.00093 | 0.07567 | 0.00028 | 0.0046 | 0.00054 | 0.00063 | 0.04513 | 0.1456 | 0.00859 | 0.0075 | 0.01514 | 0.00938 | 0.00328 | 0.0004 | 0.0002 | 0.00133 | 0.0376 | 0.00174 | 0.006 | 0.00031 | 0.0004
2025-07-02 08:04 | B250760 | G-600-A | 0:52 | 1:15 | 2941.418 | 12901.43 | 1528 | 0 | 0 | 0 | 0 | 0 | 0 | 0 | 0 | 0 | 0 | 0 | 0 | 0 | 0 | 0 | 0 | 126.1 | 0 | 0 | 0 | 0 | 28.8 | 0 | 0 | 0 | 0 | 0 | 0 | 0 | 0 | 0 | 52.53333 | 1572 | 16 | 439 | 0.04404 | 0.10303 | 0.05237 | 0.00916 | 0.01043 | 0.01039 | 0.00275 | 0.0004 | 0.0002 | 0.00091 | 0.03915 | 0.00019 | 0.0045 | 0.00051 | 0.00054 | 0.041 | 0.14097 | 0.01 | 0.00928 | 0.02342 | 0.01256 | 0.00333 | 0.0004 | 0.0002 | 0.00115 | 0.03724 | 0.0017 | 0.00576 | 0.00033 | 0.00081
2025-02-04 | D250714 | G-600-A | 1:27 | 1:46 | 4381.622 | 42846.13 | 1528 | 0 | 0 | 0 | 0 | 0 | 0 | 0 | 0 | 0 | 0 | 0 | 0 | 0 | 0 | 0 | 0 | 70.8 | 0 | 0 | 0 | 0 | 16.2 | 0 | 0 | 0 | 0 | 0 | 0 | 0 | 0 | 0 | 88.5 | 1575 | 23 | 424 | 0.03757 | 0.10561 | 0.04222 | 0.01066 | 0.01729 | 0.00815 | 0.00308 | 0.00051 | 0.0002 | 0.00097 | 0.08046 | 0.00029 | 0.0043 | 0.0005 | 0.0002 | 0.04267 | 0.11611 | 0.00717 | 0.01104 | 0.02068 | 0.00835 | 0.00341 | 0.0004 | 0.0002 | 0.00077 | 0.02556 | 0.00255 | 0.005 | 0.00034 | 0.0002
2025-07-02 09:49 | B250762 | G-600-A | 0:51 | 1:06 | 1273.429 | 9656.143 | 1528 | 0 | 0 | 0 | 0 | 0 | 0 | 0 | 0 | 0 | 0 | 0 | 0 | 0 | 0 | 0 | 0 | 80.3 | 0 | 0 | 0 | 0 | 18.9 | 0 | 0 | 0 | 0 | 0 | 0 | 0 | 0 | 0 | 50.8 | 1572 | 7 | 404 | 0.04 | 0.09196 | 0.06337 | 0.00901 | 0.01332 | 0.00954 | 0.00331 | 0.0004 | 0.0002 | 0.00098 | 0.05842 | 0.0002 | 0.00402 | 0.00049 | 0.00063 | 0.04372 | 0.12907 | 0.0085 | 0.00971 | 0.02043 | 0.01044 | 0.00312 | 0.00043 | 0.0002 | 0.00088 | 0.042 | 0.00235 | 0.0057 | 0.00086 | 0.00027
2025-07-02 10:53 | B250763 | G-600-A | 0:56 | 1:14 | 3378.47 | 18085.39 | 1528 | 0 | 0 | 56 | 0 | 0 | 0 | 0 | 0 | 0 | 0 | 0 | 0 | 0 | 0 | 0 | 0 | 157.7 | 0 | 0 | 0 | 0 | 21.2 | 0 | 0 | 0 | 0 | 0 | 0 | 0 | 0 | 0 | 56.2 | 1573 | 19 | 680 | 0.048 | 0.09146 | 0.03303 | 0.00759 | 0.01301 | 0.01002 | 0.00318 | 0.00107 | 0.0002 | 0.00085 | 0.09189 | 0.00014 | 0.0049 | 0.00067 | 0.00041 | 0.051 | 0.12239 | 0.0084 | 0.00806 | 0.02199 | 0.00884 | 0.0031 | 0.0004 | 0.0002 | 0.00083 | 0.037 | 0.0019 | 0.0057 | 0.00079 | 0.00021
2025-07-02 11:56 | B250764 | G-600-A | 1:06 | 1:20 | 2872.581 | 26452 | 1528 | 0 | 0 | 0 | 0 | 0 | 0 | 0 | 0 | 0 | 0 | 0 | 0 | 0 | 0 | 0 | 0 | 161.5 | 0 | 0 | 0 | 0 | 18.9 | 0 | 0 | 0 | 0 | 0 | 0 | 0 | 0 | 0 | 65.9 | 1575 | 18 | 425 | 0.04224 | 0.08389 | 0.05059 | 0.00945 | 0.01314 | 0.0061 | 0.00239 | 0.00099 | 0.0002 | 0.00087 | 0.08206 | 0.00018 | 0.0048 | 0.00035 | 0.00043 | 0.04533 | 0.14223 | 0.00807 | 0.01052 | 0.01451 | 0.00637 | 0.0026 | 0.0004 | 0.0002 | 0.00082 | 0.03217 | 0.0029 | 0.0055 | 0.00035 | 0.00032
2025-02-04 | D250713 | G-600-A | 0:47 | 1:11 | 2405.588 | 15456.11 | 1528 | 0 | 0 | 0 | 0 | 0 | 0 | 0 | 0 | 0 | 0 | 0 | 0 | 0 | 0 | 0 | 0 | 154.3 | 0 | 0 | 0 | 0 | 17.5 | 0 | 0 | 0 | 0 | 0 | 0 | 0 | 0 | 0 | 46.66667 | 1570 | 13 | 531 | 0.04378 | 0.10258 | 0.05612 | 0.01024 | 0.01672 | 0.01222 | 0.00334 | 0.0004 | 0.0002 | 0.00082 | 0.03391 | 0.00014 | 0.0044 | 0.00048 | 0.0002 | 0.049 | 0.11931 | 0.00743 | 0.0126 | 0.02379 | 0.01493 | 0.0035 | 0.0004 | 0.0002 | 0.00077 | 0.02694 | 0.00209 | 0.0053 | 0.00031 | 0.0002
2025-07-02 13:38 | B250766 | G-600-A | 1:01 | 1:18 | 2508.804 | 23188.54 | 1528 | 0 | 40 | 0 | 0 | 0 | 0 | 50 | 0 | 0 | 0 | 0 | 0 | 0 | 0 | 0 | 22 | 165.2 | 0 | 0 | 0 | 0 | 18.9 | 0 | 0 | 0 | 0 | 0 | 0 | 0 | 0 | 0 | 61.43333 | 1570 | 16 | 792 | 0.03356 | 0.07952 | 0.082 | 0.01089 | 0.00982 | 0.00655 | 0.00268 | 0.0004 | 0.0002 | 0.00079 | 0.00475 | 0.0003 | 0.0049 | 0.00078 | 0.0002 | 0.04195 | 0.13066 | 0.00403 | 0.0117 | 0.0245 | 0.00644 | 0.00264 | 0.0004 | 0.0002 | 0.00088 | 0.03391 | 0.0023 | 0.0057 | 0.00074 | 0.0002
2025-07-02 14:10 | B250767 | G-600-A | 0:49 | 0:58 | 1319.414 | 6212.636 | 1528 | 0 | 0 | 65 | 0 | 0 | 0 | 0 | 0 | 0 | 0 | 0 | 0 | 0 | 0 | 0 | 132 | 75.7 | 0 | 0 | 0 | 0 | 17.5 | 0 | 0 | 0 | 0 | 0 | 0 | 0 | 0 | 0 | 49.28333 | 1572 | 8 | 696 | 0.03535 | 0.08174 | 0.06878 | 0.00832 | 0.01291 | 0.00621 | 0.00241 | 0.0004 | 0.0002 | 0.00097 | 0.05205 | 0.00031 | 0.0049 | 0.00074 | 0.0002 | 0.041 | 0.13949 | 0.0084 | 0.00893 | 0.02514 | 0.00702 | 0.00293 | 0.0004 | 0.0002 | 0.00106 | 0.04 | 0.00211 | 0.0053 | 0.00037 | 0.00076
2025-07-02 15:10 | B250768 | G-600-A | 0:50 | 1:05 | 1452.058 | 12253.79 | 1528 | 0 | 47 | 0 | 0 | 0 | 0 | 0 | 0 | 0 | 0 | 0 | 0 | 0 | 0 | 0 | 0 | 102.1 | 0 | 0 | 0 | 0 | 15.4 | 0 | 0 | 0 | 0 | 0 | 0 | 0 | 0 | 0 | 50.31667 | 1572 | 8 | 523 | 0.03951 | 0.08988 | 0.04754 | 0.00936 | 0.01325 | 0.01033 | 0.00304 | 0.0004 | 0.0002 | 0.00088 | 0.10615 | 0.00042 | 0.0049 | 0.00026 | 0.00066 | 0.04103 | 0.13136 | 0.0073 | 0.01083 | 0.02411 | 0.01085 | 0.00278 | 0.0004 | 0.0002 | 0.00091 | 0.03892 | 0.0021 | 0.0054 | 0.0006 | 0.00029
2025-07-02 16:56 | B250769 | G-600-A | 1:25 | 1:46 | 3088.65 | 27574.67 | 1528 | 0 | 49 | 0 | 0 | 0 | 0 | 0 | 0 | 0 | 0 | 0 | 0 | 0 | 0 | 0 | 0 | 119.4 | 0 | 0 | 0 | 0 | 15.6 | 0 | 0 | 0 | 0 | 0 | 0 | 0 | 0 | 0 | 84.78333 | 1572 | 17 | 517 | 0.03111 | 0.08693 | 0.04556 | 0.00655 | 0.0168 | 0.00676 | 0.00261 | 0.00073 | 0.0002 | 0.00098 | 0.05366 | 0.0003 | 0.0046 | 0.00029 | 0.0002 | 0.03814 | 0.13281 | 0.00638 | 0.00747 | 0.02759 | 0.00857 | 0.00291 | 0.0004 | 0.0002 | 0.00145 | 0.043 | 0.0029 | 0.0055 | 0.00035 | 0.00038
2025-07-02 17:24 | B250770 | G-600-A | 0:45 | 1:07 | 2752.899 | 0 | 1528 | 0 | 35 | 0 | 0 | 0 | 0 | 0 | 0 | 0 | 0 | 0 | 0 | 0 | 0 | 0 | 0 | 110 | 0 | 0 | 0 | 0 | 15 | 0 | 0 | 0 | 0 | 0 | 0 | 0 | 0 | 0 | 44.83333 | 1571 | 13 | 545
2025-07-02 18:39 | B250771 | G-600-A | 0:44 | 1:10 | 2340.684 | 9427.144 | 1528 | 0 | 47 | 0 | 0 | 0 | 0 | 100 | 0 | 0 | 0 | 0 | 0 | 0 | 0 | 0 | 0 | 160.8 | 0 | 0 | 0 | 0 | 15.9 | 0 | 0 | 0 | 0 | 0 | 0 | 0 | 0 | 0 | 44.43333 | 1573 | 13 | 579 | 0.03529 | 0.0816 | 0.04282 | 0.00825 | 0.01314 | 0.00948 | 0.00318 | 0.0004 | 0.0002 | 0.00091 | 0.03483 | 0.00018 | 0.0047 | 0.00025 | 0.00083 | 0.04003 | 0.13048 | 0.00604 | 0.01041 | 0.02656 | 0.00912 | 0.00262 | 0.0004 | 0.0002 | 0.00092 | 0.03735 | 0.0017 | 0.0053 | 0.00024 | 0.00026
2025-07-02 19:52 | B250772 | G-600-A | 0:51 | 1:03 | 2425.23 | 9176.405 | 1528 | 0 | 48 | 0 | 0 | 0 | 0 | 100 | 0 | 0 | 0 | 0 | 0 | 0 | 0 | 0 | 0 | 173.1 | 0 | 0 | 0 | 0 | 16.1 | 0 | 0 | 0 | 0 | 0 | 0 | 0 | 0 | 0 | 50.85 | 1571 | 13 | 740 | 0.03819 | 0.08052 | 0.04964 | 0.00709 | 0.00956 | 0.00829 | 0.00294 | 0.0004 | 0.0002 | 0.00085 | 0.03615 | 5e-05 | 0.0049 | 0.0003 | 0.00086 | 0.04358 | 0.11133 | 0.00671 | 0.00839 | 0.01925 | 0.00825 | 0.003 | 0.0004 | 0.0002 | 0.00083 | 0.03669 | 0.00175 | 0.0055 | 0.00051 | 0.00067
2025-02-04 | D250712 | G-600-A | 0:35 | 1:12 | 1353.641 | 7633.534 | 1528 | 0 | 0 | 0 | 0 | 0 | 0 | 0 | 0 | 0 | 0 | 0 | 0 | 0 | 0 | 0 | 0 | 68 | 0 | 0 | 0 | 0 | 15.5 | 0 | 0 | 0 | 0 | 0 | 0 | 0 | 0 | 0 | 34.5 | 1575 | 7 | 322 | 0.03445 | 0.11124 | 0.03437 | 0.01565 | 0.01305 | 0.01569 | 0.00306 | 0.0006 | 0.0002 | 0.00097 | 0.03804 | 0.00022 | 0.0047 | 0.00048 | 0.0002 | 0.044 | 0.11647 | 0.00648 | 0.01652 | 0.03315 | 0.01568 | 0.00368 | 0.0004 | 0.0002 | 0.00111 | 0.03168 | 0.00214 | 0.00541 | 0.00043 | 0.00101
2025-07-02 21:48 | B250774 | G-600-A | 0:47 | 1:11 | 3455.481 | 0 | 1528 | 0 | 40 | 0 | 0 | 0 | 0 | 0 | 0 | 0 | 0 | 0 | 0 | 0 | 0 | 0 | 0 | 235 | 0 | 0 | 0 | 0 | 17 | 0 | 0 | 0 | 0 | 0 | 0 | 0 | 0 | 0 | 47.1 | 1572 | 17 | 1050
2025-02-04 | C250699 | G-600-A | 0:41 | 0:54 | 2447.068 | 510.8788354 | 1528 | 0 | 0 | 0 | 0 | 0 | 0 | 0 | 0 | 0 | 0 | 0 | 0 | 0 | 0 | 0 | 0 | 113.4 | 0 | 0 | 0 | 0 | 18.2 | 0 | 0 | 0 | 0 | 0 | 0 | 0 | 0 | 0 | 40.51667 | 1569 | 13 | 463 | 0.03835 | 0.10203 | 0.03199 | 0.00859 | 0.00727 | 0.00748 | 0.00383 | 0.0004 | 0.0002 | 0.00073 | 0.07122 | 0.00057 | 0.0049 | 0.0002 | 0.00053 | 0.04 | 0.12953 | 0.00591 | 0.01095 | 0.01671 | 0.00902 | 0.00339 | 0.0004 | 0.0002 | 0.00076 | 0.03212 | 0.00172 | 0.0056 | 0.00044 | 0.0002
2025-07-02 00:14 | C250742 | G-600-A | 1:00 | 2:04 | 4021.88 | 13465.5 | 1528 | 0 | 0 | 0 | 0 | 0 | 0 | 0 | 0 | 0 | 0 | 0 | 0 | 0 | 0 | 0 | 44 | 78.3 | 0 | 0 | 0 | 0 | 19.7 | 0 | 0 | 0 | 0 | 0 | 0 | 0 | 0 | 0 | 61.8 | 1572 | 24 | 669 | 0.051 | 0.13006 | 0.04973 | 0.01448 | 0.01536 | 0.00887 | 0.003 | 0.0004 | 0.0002 | 0.00119 | 0.02453 | 0.00036 | 0.0044 | 0.00064 | 0.0002 | 0.0507 | 0.13349 | 0.006 | 0.01346 | 0.02606 | 0.00789 | 0.00278 | 0.00042 | 0.0002 | 0.00105 | 0.03554 | 0.00158 | 0.0052 | 0.00072 | 0.0002
2025-02-04 | C250694 | G-600-A | 0:51 | 1:02 | 2924.187 | 178.009 | 1528 | 0 | 0 | 0 | 0 | 0 | 0 | 0 | 0 | 0 | 0 | 0 | 0 | 0 | 0 | 0 | 0 | 124.7 | 0 | 0 | 0 | 0 | 18.2 | 0 | 0 | 0 | 0 | 0 | 0 | 0 | 0 | 0 | 50.98333 | 1578 | 16 | 332 | 0.03678 | 0.10462 | 0.045 | 0.00868 | 0.00698 | 0.00922 | 0.0031 | 0.0004 | 0.0002 | 0.00073 | 0.0492 | 0.00019 | 0.0045 | 0.00043 | 0.0002 | 0.038 | 0.13442 | 0.00776 | 0.00914 | 0.02077 | 0.01421 | 0.00325 | 0.0004 | 0.0002 | 0.00089 | 0.02292 | 0.00221 | 0.005 | 0.00037 | 0.00118
2025-02-04 | C250693 | G-600-A | 0:43 | 1:01 | 3326.402 | 1263.208 | 1528 | 0 | 0 | 0 | 0 | 0 | 0 | 0 | 0 | 0 | 0 | 0 | 0 | 0 | 0 | 0 | 0 | 154.5 | 0 | 0 | 0 | 0 | 20.3 | 0 | 0 | 0 | 0 | 0 | 0 | 0 | 0 | 0 | 43.16667 | 1570 | 18 | 355 | 0.03437 | 0.12744 | 0.03603 | 0.01242 | 0.00716 | 0.00614 | 0.00304 | 0.0004 | 0.0002 | 0.00076 | 0.06136 | 0.00056 | 0.005 | 0.00065 | 0.0002 | 0.04 | 0.13801 | 0.00743 | 0.0114 | 0.01827 | 0.00701 | 0.00352 | 0.0004 | 0.0002 | 0.00087 | 0.03522 | 0.00178 | 0.0054 | 0.00036 | 0.00076
2025-02-04 | C250691 | G-600-A | 1:03 | 1:15 | 3516.665 | 3829.495 | 1528 | 0 | 29 | 0 | 0 | 0 | 0 | 50 | 0 | 0 | 0 | 0 | 0 | 0 | 0 | 0 | 0 | 119.6 | 0 | 0 | 0 | 0 | 19.6 | 0 | 0 | 0 | 0 | 0 | 0 | 0 | 0 | 0 | 62.9 | 1570 | 18 | 313 | 0.04 | 0.09479 | 0.03281 | 0.00627 | 0.00917 | 0.006 | 0.00334 | 0.0004 | 0.0002 | 0.00082 | 0.04838 | 0.00014 | 0.0048 | 0.00044 | 0.00091 | 0.03912 | 0.13364 | 0.0074 | 0.01008 | 0.02349 | 0.00606 | 0.00294 | 0.0004 | 0.0002 | 0.0009 | 0.035 | 0.00201 | 0.0057 | 0.00027 | 0.0002
2025-02-04 | C250690 | G-600-A | 1:11 | 1:22 | 3043.97 | 56.14210424 | 1528 | 0 | 0 | 0 | 0 | 0 | 0 | 50 | 0 | 0 | 0 | 0 | 0 | 0 | 0 | 0 | 0 | 119.6 | 0 | 0 | 0 | 0 | 19.5 | 0 | 0 | 0 | 0 | 0 | 0 | 0 | 0 | 0 | 70.81667 | 1573 | 17 | 317 | 0.03989 | 0.10855 | 0.03778 | 0.01389 | 0.01242 | 0.00599 | 0.00302 | 0.00059 | 0.0002 | 0.00081 | 0.06538 | 0.00054 | 0.0047 | 0.0003 | 0.0002
2025-02-04 | C250689 | G-600-A | 0:00 | 2:14 | 0 |  | 1528 | 0 | 101 | 0 | 0 | 0 | 0 | 0 | 0 | 0 | 0 | 0 | 0 | 0 | 0 | 0 | 0 | 0 | 0 | 0 | 0 | 0 | 0 | 0 | 0 | 0 | 0 | 0 | 0 | 0 | 0 | 0 | 0.25 |  |  | 600
2025-02-04 | C250688 | G-600-A | 2:05 | 2:42 | 7603.562 | 27739.97 | 1528 | 0 | 0 | 0 | 0 | 0 | 0 | 50 | 0 | 0 | 0 | 0 | 0 | 0 | 0 | 0 | 0 | 130.6 | 0 | 0 | 0 | 0 | 19.6 | 0 | 0 | 0 | 0 | 0 | 0 | 0 | 0 | 0 | 125.4833 | 1580 | 43 | 368 | 0.04511 | 0.11185 | 0.035 | 0.01126 | 0.00813 | 0.00587 | 0.00385 | 0.0004 | 0.0002 | 0.00075 | 0.01949 | 0.00031 | 0.0044 | 0.00037 | 0.0002 | 0.045 | 0.13551 | 0.00666 | 0.0118 | 0.02292 | 0.01313 | 0.00494 | 0.0004 | 0.0002 | 0.00108 | 0.02328 | 0.00156 | 0.0058 | 0.00036 | 0.0007
2025-07-02 06:49 | C250749 | G-600-A | 0:56 | 1:40 | 2234.089 | 14561.78 | 1528 | 0 | 0 | 0 | 0 | 0 | 0 | 0 | 0 | 0 | 0 | 0 | 0 | 0 | 0 | 0 | 0 | 74.9 | 0 | 0 | 0 | 0 | 17.3 | 0 | 0 | 0 | 0 | 0 | 0 | 0 | 0 | 0 | 55.51667 | 1572 | 12 | 501 | 0.04069 | 0.13674 | 0.03 | 0.01448 | 0.00855 | 0.015 | 0.00257 | 0.00075 | 0.0002 | 0.00124 | 0.044 | 0.00029 | 0.0045 | 0.00048 | 0.00088 | 0.03964 | 0.13886 | 0.0075 | 0.0146 | 0.01496 | 0.01158 | 0.00227 | 0.00049 | 0.0002 | 0.00101 | 0.03216 | 0.0028 | 0.0053 | 0.00045 | 0.0005
2025-07-02 09:08 | C250750 | G-600-A | 0:00 | 3:01 | 0 |  | 1528 | 0 | 0 | 0 | 0 | 0 | 0 | 0 | 0 | 0 | 0 | 0 | 0 | 0 | 0 | 0 | 0 | 0 | 0 | 0 | 0 | 0 | 0 | 0 | 0 | 0 | 0 | 0 | 0 | 0 | 0 | 0 | 0.3166667 |  |  | 500
2025-07-02 08:21 | C250751 | G-600-A | 0:46 | 1:10 | 1103.789 | 737.8164 | 1528 | 0 | 0 | 0 | 0 | 0 | 0 | 40 | 0 | 0 | 0 | 0 | 0 | 0 | 0 | 0 | 110 | 41 | 0 | 0 | 0 | 0 | 21.2 | 0 | 0 | 0 | 0 | 0 | 0 | 0 | 0 | 0 | 45.65 | 1572 | 6 | 718 | 0.03804 | 0.06926 | 0.05109 | 0.01626 | 0.00795 | 0.01188 | 0.00243 | 0.0004 | 0.0002 | 0.00097 | 0.00974 | 0.00014 | 0.0048 | 0.00068 | 0.00074 | 0.03457 | 0.14244 | 0.00935 | 0.01773 | 0.02322 | 0.0114 | 0.00318 | 0.0004 | 0.0002 | 0.00131 | 0.02832 | 0.00127 | 0.0061 | 0.00034 | 0.00062
2025-07-02 09:15 | C250752 | G-600-A | 0:57 | 1:10 | 2845.458 | 243.0811 | 1528 | 0 | 41 | 0 | 0 | 0 | 0 | 40 | 0 | 0 | 0 | 0 | 0 | 0 | 0 | 0 | 0 | 153.5 | 0 | 0 | 0 | 0 | 21.2 | 0 | 0 | 0 | 0 | 0 | 0 | 0 | 0 | 0 | 56.51667 | 1569 | 18 | 539 | 0.03463 | 0.09305 | 0.04669 | 0.01504 | 0.00928 | 0.00674 | 0.00249 | 0.0004 | 0.0002 | 0.00075 | 0.0292 | 0.00014 | 0.0048 | 0.00044 | 0.00064 | 0.03433 | 0.13007 | 0.00544 | 0.01775 | 0.02502 | 0.00866 | 0.0031 | 0.0004 | 0.0002 | 0.00115 | 0.032 | 0.00187 | 0.0061 | 0.00022 | 0.00063
2025-07-02 12:57 | C250753 | G-600-A | 0:01 | 3:33 | 0 |  | 1528 | 0 | 0 | 0 | 0 | 0 | 0 | 0 | 0 | 0 | 0 | 0 | 0 | 0 | 0 | 0 | 0 | 0 | 0 | 0 | 0 | 0 | 0 | 0 | 0 | 0 | 0 | 0 | 0 | 0 | 0 | 0 | 0.25 |  |  | 400
2025-07-02 12:58 | C250754 | G-600-A | 0:00 | 2:35 | 0 | 0 | 1528 | 0 | 0 | 0 | 0 | 0 | 0 | 0 | 0 | 0 | 0 | 0 | 0 | 0 | 0 | 0 | 0 | 0 | 0 | 0 | 0 | 0 | 0 | 0 | 0 | 0 | 0 | 0 | 0 | 0 | 0 | 0 | 0.3166667 |  | 0 | 450
2025-07-02 12:59 | C250755 | G-600-A | 0:00 | 1:37 | 0 |  | 1528 | 0 | 0 | 0 | 0 | 0 | 0 | 0 | 0 | 0 | 0 | 0 | 0 | 0 | 0 | 0 | 0 | 0 | 0 | 0 | 0 | 0 | 0 | 0 | 0 | 0 | 0 | 0 | 0 | 0 | 0 | 0 | 0.2833333 |  |  | 400
2025-07-02 13:00 | C250756 | G-600-A | 0:00 | 0:47 | 0 |  | 1528 | 0 | 0 | 0 | 0 | 0 | 0 | 0 | 0 | 0 | 0 | 0 | 0 | 0 | 0 | 0 | 0 | 0 | 0 | 0 | 0 | 0 | 0 | 0 | 0 | 0 | 0 | 0 | 0 | 0 | 0 | 0 | 0.25 |  |  | 550
2025-07-02 15:52 | C250758 | G-600-A | 0:38 | 1:46 | 1833.428 | 17762.65 | 1528 | 0 | 0 | 0 | 0 | 0 | 0 | 0 | 0 | 0 | 0 | 0 | 0 | 0 | 0 | 0 | 0 | 28.4 | 0 | 0 | 0 | 0 | 17.5 | 0 | 0 | 0 | 0 | 0 | 0 | 0 | 0 | 0 | 38.81667 |  | 10 | 148 | 0.04338 | 0.10297 | 0.01467 | 0.01198 | 0.01096 | 0.01016 | 0.00274 | 0.0004 | 0.0002 | 0.00087 | 0.03736 | 0.00045 | 0.005 | 0.00028 | 0.00022 | 0.04008 | 0.11939 | 0.00679 | 0.01211 | 0.01507 | 0.00952 | 0.00294 | 0.0004 | 0.0002 | 0.00079 | 0.03295 | 0.00153 | 0.0054 | 0.00029 | 0.00042
2025-07-02 16:26 | C250759 | G-600-A | 0:33 | 1:22 | 1390.475 | 8578.169 | 1528 | 0 | 0 | 0 | 0 | 0 | 0 | 0 | 0 | 0 | 0 | 0 | 0 | 0 | 0 | 0 | 0 | 100.8 | 0 | 0 | 0 | 0 | 17.5 | 0 | 0 | 0 | 0 | 0 | 0 | 0 | 0 | 0 | 35.18333 |  | 7 | 428 | 0.03423 | 0.10264 | 0.03074 | 0.00762 | 0.00592 | 0.00802 | 0.00239 | 0.0004 | 0.0002 | 0.00083 | 0.02252 | 0.00034 | 0.0047 | 0.00029 | 0.00022 | 0.03566 | 0.11358 | 0.005 | 0.0081 | 0.02662 | 0.00817 | 0.00298 | 0.0004 | 0.0002 | 0.00084 | 0.02729 | 0.00197 | 0.0054 | 0.0002 | 0.00056
2025-07-02 18:06 | C250760 | G-600-A | 1:40 | 1:56 | 4456.243 | 31909.61 | 1528 | 0 | 35 | 0 | 0 | 0 | 0 | 0 | 0 | 0 | 0 | 0 | 0 | 0 | 0 | 0 | 0 | 185.4 | 0 | 0 | 0 | 0 | 17.5 | 0 | 0 | 0 | 0 | 0 | 0 | 0 | 0 | 0 | 100.2333 |  | 23 | 576 | 0.03 | 0.08185 | 0.06229 | 0.00945 | 0.00545 | 0.00638 | 0.00243 | 0.0004 | 0.0002 | 0.00081 | 0.03776 | 0.00016 | 0.0047 | 0.00063 | 0.00039 | 0.03603 | 0.12747 | 0.00685 | 0.01288 | 0.01901 | 0.00671 | 0.00249 | 0.0004 | 0.0002 | 0.00083 | 0.038 | 0.0017 | 0.0055 | 0.00063 | 0.0002
2025-07-02 19:13 | C250761 | G-600-A | 1:15 | 1:59 | 4231.184 | 0 | 1528 | 0 | 30 | 0 | 0 | 0 | 0 | 0 | 0 | 0 | 0 | 0 | 0 | 0 | 0 | 0 | 44 | 120 | 0 | 0 | 0 | 0 | 17 | 0 | 0 | 0 | 0 | 0 | 0 | 0 | 0 | 0 | 75.58333 | 1572 | 21 | 789
2025-07-02 19:52 | C250762 | G-600-A | 1:27 | 1:49 | 7270.123 | 24592.97 | 1528 | 0 | 0 | 0 | 0 | 0 | 0 | 0 | 0 | 0 | 0 | 0 | 0 | 0 | 0 | 0 | 0 | 184.2 | 0 | 0 | 0 | 0 | 17.5 | 0 | 0 | 0 | 0 | 0 | 0 | 0 | 0 | 0 | 87 |  | 37 | 1122 | 0.03117 | 0.11068 | 0.0322 | 0.01103 | 0.00553 | 0.01117 | 0.00289 | 0.0004 | 0.0002 | 0.00086 | 0.02914 | 0.0001 | 0.0047 | 0.00029 | 0.00073 | 0.03684 | 0.12756 | 0.00609 | 0.01046 | 0.01604 | 0.01235 | 0.003 | 0.0004 | 0.0002 | 0.0009 | 0.0369 | 0.00149 | 0.0054 | 0.00022 | 0.00081
2025-07-02 20:31 | C250763 | G-600-A | 0:39 | 1:38 | 1227.017 | 13887.02 | 1528 | 0 | 0 | 0 | 0 | 0 | 0 | 0 | 0 | 0 | 0 | 0 | 0 | 0 | 0 | 0 | 0 | 22 | 0 | 0 | 0 | 0 | 17.5 | 0 | 0 | 0 | 0 | 0 | 0 | 0 | 0 | 0 | 38.71667 |  | 8 | 300 | 0.037 | 0.10835 | 0.017 | 0.00891 | 0.00943 | 0.01677 | 0.00504 | 0.00082 | 0.0002 | 0.00102 | 0.04386 | 0.00049 | 0.0049 | 0.00062 | 0.00058 | 0.03788 | 0.11501 | 0.0085 | 0.00875 | 0.01435 | 0.01257 | 0.00488 | 0.00095 | 0.0002 | 0.00087 | 0.03248 | 0.0028 | 0.0054 | 0.0005 | 0.00025
2025-07-02 21:27 | C250764 | G-600-A | 0:56 | 1:32 | 3584.625 | 24604.74 | 1528 | 0 | 0 | 0 | 0 | 0 | 0 | 0 | 0 | 0 | 0 | 0 | 0 | 0 | 0 | 0 | 0 | 261.5 | 0 | 0 | 0 | 0 | 17.5 | 0 | 0 | 0 | 0 | 0 | 0 | 0 | 0 | 0 | 55.71667 |  | 19 | 1232 | 0.03759 | 0.1289 | 0.01 | 0.01524 | 0.039 | 0.00896 | 0.00274 | 0.0004 | 0.0002 | 0.00091 | 0.0295 | 0.00042 | 0.0051 | 0.0002 | 0.00023 | 0.0383 | 0.13187 | 0.003 | 0.01569 | 0.03772 | 0.01084 | 0.00282 | 0.0004 | 0.0002 | 0.00124 | 0.02837 | 0.00111 | 0.0055 | 0.0003 | 0.0002
2025-02-04 | C250687 | G-600-A | 0:00 | 6:12 | 0 |  | 1528 | 0 | 0 | 65 | 0 | 0 | 0 | 0 | 0 | 0 | 0 | 0 | 0 | 0 | 0 | 0 | 0 | 0 | 0 | 0 | 0 | 0 | 0 | 0 | 0 | 0 | 0 | 0 | 0 | 0 | 0 | 0 | 0.2333333 |  |  | 500
2025-02-04 | C250686 | G-600-A | 0:01 | 6:56 | 0 | 0.08709606 | 1528 | 0 | 0 | 50 | 0 | 0 | 0 | 0 | 0 | 0 | 0 | 0 | 0 | 0 | 0 | 0 | 0 | 0 | 0 | 0 | 0 | 0 | 0 | 0 | 0 | 0 | 0 | 0 | 0 | 0 | 0 | 0 | 0.2833333 |  | 0 | 600
2025-02-04 | C250685 | G-600-A | 0:50 | 1:31 | 0 | 1903.509 | 1528 | 0 | 0 | 0 | 0 | 0 | 0 | 0 | 0 | 0 | 0 | 0 | 0 | 0 | 0 | 0 | 0 | 110.2 | 0 | 0 | 0 | 0 | 17.5 | 0 | 0 | 0 | 0 | 0 | 0 | 0 | 0 | 0 | 50.28333 | 1575 | 27 | 436 | 0.0453 | 0.1045 | 0.04176 | 0.01487 | 0.00817 | 0.01643 | 0.00456 | 0.0004 | 0.0002 | 0.00104 | 0.03115 | 0.00012 | 0.0046 | 0.00039 | 0.00035 | 0.044 | 0.11467 | 0.00732 | 0.01327 | 0.02104 | 0.00971 | 0.00503 | 0.0004 | 0.0002 | 0.00089 | 0.03405 | 0.0018 | 0.00519 | 0.00043 | 0.00078
2025-02-04 | C250684 | G-600-A | 0:53 | 1:26 | 5069.328 | 2082.039362 | 1528 | 0 | 0 | 35 | 0 | 0 | 0 | 0 | 0 | 0 | 0 | 0 | 0 | 0 | 0 | 0 | 0 | 100.9 | 0 | 0 | 0 | 0 | 17.5 | 0 | 0 | 0 | 0 | 0 | 0 | 0 | 0 | 0 | 53.21667 | 1583 | 26 | 425 | 0.03795 | 0.09412 | 0.06096 | 0.00775 | 0.00772 | 0.00693 | 0.00423 | 0.0004 | 0.0002 | 0.00074 | 0.05777 | 0.00019 | 0.0042 | 0.00047 | 0.0002 | 0.04 | 0.10649 | 0.00769 | 0.00786 | 0.03293 | 0.00668 | 0.00432 | 0.00055 | 0.0002 | 0.00086 | 0.0312 | 0.00203 | 0.0052 | 0.00025 | 0.0002
2025-02-04 | C250683 | G-600-A | 1:33 | 2:16 | 4882.659 | 7841.366 | 1528 | 0 | 0 | 0 | 23 | 0 | 0 | 0 | 0 | 0 | 0 | 0 | 0 | 0 | 0 | 0 | 0 | 91.9 | 0 | 0 | 0 | 0 | 18.8 | 0 | 0 | 0 | 0 | 0 | 0 | 0 | 0 | 0 | 93.26667 | 1577 | 26 | 471 | 0.04132 | 0.11036 | 0.0392 | 0.02143 | 0.01079 | 0.01455 | 0.00304 | 0.0004 | 0.0002 | 0.00089 | 0.04938 | 0.00035 | 0.0044 | 0.00062 | 0.0002 | 0.0447 | 0.13079 | 0.00538 | 0.01717 | 0.03195 | 0.01786 | 0.00383 | 0.0004 | 0.0002 | 0.0011 | 0.02665 | 0.00116 | 0.0056 | 0.0002 | 0.00091
2025-02-04 | C250682 | G-600-A | 1:03 | 1:14 | 5037.52 | 19482.58 | 1528 | 0 | 0 | 0 | 0 | 0 | 0 | 0 | 0 | 0 | 0 | 0 | 0 | 0 | 0 | 0 | 0 | 93.6 | 0 | 0 | 0 | 0 | 31.4 | 0 | 0 | 0 | 0 | 0 | 0 | 0 | 0 | 0 | 64.06667 | 1595 | 26 | 472 | 0.04094 | 0.12124 | 0.04033 | 0.01604 | 0.01196 | 0.01166 | 0.00314 | 0.0004 | 0.0002 | 0.00077 | 0.06916 | 0.0004 | 0.0044 | 0.00043 | 0.0002 | 0.04157 | 0.12603 | 0.006 | 0.015 | 0.03393 | 0.01436 | 0.00408 | 0.0004 | 0.0002 | 0.00096 | 0.02159 | 0.00199 | 0.0055 | 0.0002 | 0.00084
2025-02-04 | C250681 | G-600-A | 0:47 | 1:26 | 3209.177 | 5601.864 | 1528 | 0 | 0 | 0 | 0 | 0 | 0 | 0 | 0 | 0 | 0 | 0 | 0 | 0 | 0 | 0 | 88 | 89.7 | 0 | 0 | 0 | 0 | 19.3 | 0 | 0 | 0 | 0 | 0 | 0 | 0 | 0 | 0 | 46.31667 | 1568 | 18 | 565 | 0.042 | 0.09964 | 0.04669 | 0.01227 | 0.00508 | 0.01032 | 0.00358 | 0.0004 | 0.0002 | 0.00092 | 0.04887 | 0.00013 | 0.0044 | 0.00047 | 0.00069 | 0.04 | 0.11217 | 0.00569 | 0.01 | 0.03092 | 0.011 | 0.00381 | 0.0004 | 0.0002 | 0.00092 | 0.0248 | 0.00202 | 0.0056 | 0.00023 | 0.00101
2025-07-02 09:18 | D250779 | G-600-A | 0:00 | 5:14 | 0 | 0.73447558 | -1 | 0 | 0 | 0 | 0 | 0 | 0 | 0 | 0 | 0 | 0 | 0 | 0 | 0 | 0 | 0 | 0 | 0 | 0 | 0 | 0 | 0 | 0 | 0 | 0 | 0 | 0 | 0 | 0 | 0 | 0 | 0 | 103.4333 |  | 0 | 0
2025-07-02 09:06 | D250780 | G-600-A | 0:00 | 4:02 | 0 |  | -1 | 0 | 0 | 0 | 0 | 0 | 0 | 0 | 0 | 0 | 0 | 0 | 0 | 0 | 0 | 0 | 0 | 0 | 0 | 0 | 0 | 0 | 0 | 0 | 0 | 0 | 0 | 0 | 0 | 0 | 0 | 0 | 0.3333333 |  |  | 454
2025-07-02 07:22 | D250781 | G-600-A | 1:08 | 1:21 | 3149.797 | 641.3931 | 1528 | 0 | 162 | 0 | 0 | 0 | 0 | 50 | 0 | 0 | 0 | 0 | 0 | 0 | 0 | 0 | 0 | 79.4 | 0 | 0 | 0 | 0 | 18 | 0 | 0 | 0 | 0 | 0 | 0 | 0 | 0 | 0 | 67.51667 | 1569 | 17 | 1466 | 0.02463 | 0.00739 | 0.07263 | 0.00921 | 0.01027 | 0.00443 | 0.00224 | 0.00142 | 0.0002 | 0.00104 | 0.10291 | 0.00058 | 0.0048 | 0.00042 | 0.00029 | 0.038 | 0.14296 | 0.006 | 0.00989 | 0.029 | 0.00884 | 0.00333 | 0.0004 | 0.0002 | 0.00136 | 0.034 | 0.0019 | 0.0056 | 0.00024 | 0.00096
2025-07-02 09:07 | D250782 | G-600-A | 0:00 | 1:53 | 0 | 0.58923559 | 1528 | 0 | 0 | 0 | 0 | 0 | 0 | 0 | 0 | 0 | 0 | 0 | 0 | 0 | 0 | 0 | 0 | 0 | 0 | 0 | 0 | 0 | 0 | 0 | 0 | 0 | 0 | 0 | 0 | 0 | 0 | 0 | 0.4166667 |  | 0 | 500
2025-07-02 12:40 | D250783 | G-600-A | 0:01 | 4:31 | 0 |  | 1528 | 0 | 0 | 0 | 0 | 0 | 0 | 0 | 0 | 0 | 0 | 0 | 0 | 0 | 0 | 0 | 0 | 0 | 0 | 0 | 0 | 0 | 0 | 0 | 0 | 0 | 0 | 0 | 0 | 0 | 0 | 0 | 1.866667 |  |  | 500
2025-07-02 10:15 | D250784 | G-600-A | 0:44 | 1:10 | 1749.754 | 5020.889 | 1528 | 0 | 0 | 0 | 0 | 0 | 0 | 40 | 0 | 0 | 0 | 0 | 0 | 0 | 0 | 0 | 0 | 86.6 | 0 | 0 | 0 | 0 | 18 | 0 | 0 | 0 | 0 | 0 | 0 | 0 | 0 | 0 | 44.48333 | 1572 | 9 | 268 | 0.04144 | 0.0876 | 0.04358 | 0.01056 | 0.01394 | 0.00872 | 0.00238 | 0.0004 | 0.0002 | 0.00083 | 0.05361 | 0.00055 | 0.0045 | 0.0005 | 0.00043 | 0.048 | 0.12272 | 0.00461 | 0.01245 | 0.02278 | 0.01171 | 0.00256 | 0.00052 | 0.0002 | 0.00095 | 0.03418 | 0.00278 | 0.0055 | 0.00049 | 0.00071
2025-07-02 10:59 | D250785 | G-600-A | 0:45 | 0:56 | 1432.597 | 242.8585 | 1528 | 0 | 0 | 0 | 0 | 0 | 0 | 40 | 0 | 0 | 0 | 0 | 0 | 0 | 0 | 0 | 0 | 110.2 | 0 | 0 | 0 | 0 | 21.2 | 0 | 0 | 0 | 0 | 0 | 0 | 0 | 0 | 0 | 44.36667 | 1570 | 8 | 343 | 0.03812 | 0.10365 | 0.05712 | 0.00922 | 0.0152 | 0.00953 | 0.0027 | 0.00042 | 0.0002 | 0.00078 | 0.05426 | 0.00041 | 0.0045 | 0.00043 | 0.00021 | 0.04064 | 0.12006 | 0.00686 | 0.00984 | 0.02883 | 0.01354 | 0.00363 | 0.0004 | 0.0002 | 0.00093 | 0.02709 | 0.00159 | 0.00594 | 0.00021 | 0.00064
2025-07-02 12:15 | D250786 | G-600-A | 0:53 | 1:15 | 2704.52 | 5574.805 | 1528 | 0 | 0 | 0 | 0 | 0 | 0 | 40 | 0 | 0 | 0 | 0 | 0 | 0 | 0 | 0 | 66 | 46.9 | 0 | 0 | 0 | 0 | 21.2 | 0 | 0 | 0 | 0 | 0 | 0 | 0 | 0 | 0 | 53.88333 | 1573 | 15 | 438 | 0.04 | 0.09782 | 0.04107 | 0.00996 | 0.01009 | 0.01323 | 0.00364 | 0.0004 | 0.0002 | 0.0009 | 0.03369 | 0.00023 | 0.0048 | 0.00037 | 0.0007 | 0.03583 | 0.12432 | 0.00651 | 0.01058 | 0.01976 | 0.01084 | 0.0032 | 0.00057 | 0.0002 | 0.0008 | 0.03778 | 0.0018 | 0.0054 | 0.00044 | 0.0002
2025-07-02 13:04 | D250787 | G-600-A | 0:44 | 1:01 | 1165.578 | 4304.366 | 1528 | 0 | 0 | 0 | 0 | 0 | 0 | 0 | 0 | 0 | 0 | 0 | 0 | 0 | 0 | 0 | 88 | 5 | 0 | 0 | 0 | 0 | 21.1 | 0 | 0 | 0 | 0 | 0 | 10 | 0 | 0 | 0 | 44.28333 | 1574 | 7 | 393 | 0.0325 | 0.11086 | 0.05181 | 0.00847 | 0.01047 | 0.00917 | 0.0051 | 0.0004 | 0.0002 | 0.00076 | 0.02969 | 0.00017 | 0.0048 | 0.00066 | 0.0002 | 0.0338 | 0.12961 | 0.00641 | 0.00935 | 0.02402 | 0.00998 | 0.00537 | 0.0004 | 0.0002 | 0.00084 | 0.03513 | 0.00264 | 0.0057 | 0.00074 | 0.00037
2025-07-02 14:13 | D250788 | G-600-A | 0:59 | 1:16 | 4303.389 | 1487.937 | 1528 | 0 | 0 | 0 | 0 | 0 | 0 | 0 | 0 | 0 | 0 | 0 | 0 | 0 | 0 | 0 | 110 | 81.5 | 0 | 0 | 0 | 0 | 21.1 | 0 | 0 | 0 | 0 | 0 | 0 | 0 | 0 | 0 | 58.41667 | 1601 | 24 | 681 | 0.03895 | 0.1011 | 0.05204 | 0.00762 | 0.01017 | 0.00999 | 0.00338 | 0.0004 | 0.0002 | 0.00086 | 0.01232 | 0.00041 | 0.0047 | 0.00065 | 0.0002 | 0.04173 | 0.12114 | 0.00555 | 0.00868 | 0.02485 | 0.0097 | 0.00354 | 0.00063 | 0.0002 | 0.00087 | 0.03363 | 0.0016 | 0.0053 | 0.00032 | 0.00036
2025-07-02 15:19 | D250789 | G-600-A | 1:07 | 1:24 | 2051.167 | 8961.671 | 1528 | 0 | 54 | 0 | 0 | 0 | 0 | 0 | 0 | 0 | 0 | 0 | 0 | 0 | 0 | 0 | 66 | 59.7 | 0 | 0 | 0 | 0 | 21.9 | 0 | 0 | 0 | 0 | 0 | 0 | 0 | 0 | 0 | 67.56667 | 1568 | 13 | 493 | 0.04221 | 0.10003 | 0.03443 | 0.00748 | 0.01907 | 0.00787 | 0.0036 | 0.0004 | 0.0002 | 0.00099 | 0.01565 | 0.00016 | 0.005 | 0.00027 | 0.00076 | 0.036 | 0.14682 | 0.00589 | 0.00698 | 0.01968 | 0.00686 | 0.00308 | 0.0004 | 0.0002 | 0.0008 | 0.02941 | 0.00201 | 0.0055 | 0.00037 | 0.0002
2025-07-02 16:05 | D250790 | G-600-A | 0:49 | 1:13 | 2563.167 | 3752.386 | 1528 | 0 | 0 | 0 | 0 | 0 | 0 | 0 | 0 | 0 | 0 | 0 | 0 | 0 | 0 | 0 | 0 | 125.5 | 0 | 0 | 0 | 0 | 18.7 | 0 | 0 | 0 | 0 | 0 | 0 | 0 | 0 | 0 | 49.26667 | 1570 | 16 | 546 | 0.03885 | 0.10504 | 0.0502 | 0.0129 | 0.01015 | 0.00801 | 0.00286 | 0.00042 | 0.0002 | 0.00085 | 0.03249 | 0.00012 | 0.0048 | 0.00051 | 0.0002 | 0.04271 | 0.11909 | 0.0054 | 0.01265 | 0.03325 | 0.00908 | 0.00313 | 0.0007 | 0.0002 | 0.00096 | 0.0383 | 0.0022 | 0.0055 | 0.00039 | 0.00029
2025-07-02 16:53 | D250791 | G-600-A | 0:46 | 1:01 | 1916.286 | 9883.326 | 1528 | 0 | 39 | 0 | 0 | 0 | 0 | 0 | 0 | 0 | 0 | 0 | 0 | 0 | 0 | 0 | 0 | 62.5 | 0 | 0 | 0 | 0 | 19 | 0 | 0 | 0 | 0 | 0 | 0 | 0 | 0 | 0 | 46.11667 | 1568 | 10 | 358 | 0.03328 | 0.09479 | 0.04914 | 0.01299 | 0.01797 | 0.00892 | 0.00407 | 0.00165 | 0.0002 | 0.00099 | 0.0856 | 0.00022 | 0.0048 | 0.00025 | 0.00034 | 0.04054 | 0.12563 | 0.00705 | 0.01354 | 0.02497 | 0.01193 | 0.00479 | 0.0004 | 0.0002 | 0.00092 | 0.02962 | 0.00195 | 0.0054 | 0.00023 | 0.00071
2025-07-02 18:01 | D250792 | G-600-A | 0:54 | 1:09 | 3782.472 | 6727.765 | 1528 | 0 | 30 | 0 | 0 | 0 | 0 | 20 | 0 | 0 | 0 | 0 | 0 | 0 | 0 | 0 | 0 | 140.5 | 0 | 0 | 0 | 0 | 24.7 | 0 | 0 | 0 | 0 | 0 | 0 | 0 | 0 | 0 | 54.4 | 1572 | 20 | 373 | 0.03492 | 0.08306 | 0.05434 | 0.01229 | 0.01268 | 0.00949 | 0.00273 | 0.00083 | 0.0002 | 0.00081 | 0.057 | 0.00061 | 0.0047 | 0.00024 | 0.0004 | 0.039 | 0.12897 | 0.00663 | 0.01662 | 0.02548 | 0.01187 | 0.003 | 0.0004 | 0.0002 | 0.00098 | 0.039 | 0.0019 | 0.0055 | 0.00048 | 0.00026
2025-07-02 18:57 | D250793 | G-600-A | 0:52 | 1:13 | 3782.359 | 9027.799 | 1528 | 0 | 30 | 0 | 0 | 0 | 0 | 0 | 0 | 0 | 0 | 0 | 0 | 0 | 0 | 0 | 0 | 93.1 | 0 | 0 | 0 | 0 | 21.3 | 0 | 0 | 0 | 0 | 0 | 0 | 0 | 0 | 0 | 51.38333 | 1568 | 21 | 561 | 0.03402 | 0.09659 | 0.0492 | 0.01158 | 0.01205 | 0.01038 | 0.00291 | 0.0004 | 0.0002 | 0.0006 | 0.04812 | 0.00017 | 0.0048 | 0.00032 | 0.00031 | 0.03569 | 0.12742 | 0.0074 | 0.01163 | 0.01999 | 0.01015 | 0.00276 | 0.0004 | 0.0002 | 0.00086 | 0.035 | 0.0019 | 0.0054 | 0.00031 | 0.00024
2025-07-02 19:43 | D250794 | G-600-A | 0:46 | 1:08 | 3996.751 | 2837.877 | 1528 | 0 | 0 | 0 | 0 | 0 | 0 | 0 | 0 | 0 | 0 | 0 | 0 | 0 | 0 | 0 | 0 | 76.6 | 0 | 0 | 0 | 0 | 21.7 | 0 | 0 | 0 | 0 | 0 | 0 | 0 | 0 | 0 | 45.98333 | 1569 | 21 | 463 | 0.03808 | 0.11103 | 0.03879 | 0.01437 | 0.01319 | 0.0082 | 0.00276 | 0.0004 | 0.0002 | 0.0009 | 0.05486 | 7e-05 | 0.0048 | 0.00041 | 0.00073 | 0.04222 | 0.11538 | 0.00569 | 0.0152 | 0.02925 | 0.00994 | 0.0027 | 0.0004 | 0.0002 | 0.00101 | 0.03302 | 0.0022 | 0.0053 | 0.00042 | 0.00028
2025-07-02 20:44 | D250795 | G-600-A | 0:59 | 1:16 | 4206.191 | 7173.398 | 1528 | 0 | 45 | 0 | 0 | 0 | 0 | 0 | 0 | 0 | 0 | 0 | 0 | 0 | 0 | 0 | 0 | 138.7 | 0 | 0 | 0 | 0 | 21 | 0 | 0 | 0 | 0 | 0 | 0 | 0 | 0 | 0 | 59.65 | 1575 | 22 | 663 | 0.03595 | 0.08493 | 0.05445 | 0.01478 | 0.01258 | 0.00722 | 0.00269 | 0.00043 | 0.0002 | 0.00088 | 0.04064 | 0.00053 | 0.0047 | 0.0007 | 0.0003 | 0.03518 | 0.12021 | 0.00695 | 0.0147 | 0.02065 | 0.00711 | 0.00266 | 0.00087 | 0.0002 | 0.00083 | 0.03229 | 0.0026 | 0.00554 | 0.0002 | 0.00031
2025-07-02 21:32 | D250796 | G-600-A | 0:49 | 1:18 | 2862.194 | 3909.171 | 1528 | 0 | 45 | 0 | 0 | 0 | 0 | 0 | 0 | 0 | 0 | 0 | 0 | 0 | 0 | 0 | 0 | 118.2 | 0 | 0 | 0 | 0 | 22.4 | 0 | 0 | 0 | 0 | 0 | 0 | 0 | 0 | 0 | 49.58333 | 1572 | 17 | 479 | 0.0315 | 0.09472 | 0.04583 | 0.01688 | 0.00757 | 0.00781 | 0.00245 | 0.0004 | 0.0002 | 0.0007 | 0.01778 | 0.0003 | 0.00463 | 0.0002 | 0.00033 | 0.03854 | 0.13822 | 0.00523 | 0.01705 | 0.02436 | 0.00714 | 0.00246 | 0.0004 | 0.0002 | 0.00085 | 0.02746 | 0.0028 | 0.0054 | 0.00039 | 0.0002
2025-02-03 | A250666 | G-600-A | 2:49 | 3:05 | 0 | 0 | 1528 | 0 | 0 | 0 | 0 | 0 | 0 | 0 | 0 | 0 | 0 | 0 | 0 | 0 | 0 | 0 | 0 | 155 | 0 | 0 | 0 | 0 | 17 | 0 | 0 | 0 | 0 | 0 | 0 | 0 | 0 | 0 | 169.4 | 1567 | 29 | 390
2025-02-04 | B250705 | G-600-A | 0:40 | 1:03 | 1925.557 | 5077.464 | 1528 | 30 | 0 | 0 | 0 | 0 | 0 | 0 | 0 | 0 | 0 | 0 | 0 | 0 | 0 | 0 | 0 | 96.9 | 0 | 0 | 0 | 0 | 17.7 | 0 | 0 | 0 | 0 | 0 | 0 | 0 | 0 | 0 | 40.7 | 1575 | 12 | 424 | 0.038 | 0.10576 | 0.025 | 0.01539 | 0.00875 | 0.00934 | 0.00326 | 0.0004 | 0.0002 | 0.00078 | 0.02267 | 0.00054 | 0.0047 | 0.00055 | 0.00035 | 0.04186 | 0.13403 | 0.004 | 0.0146 | 0.02975 | 0.0066 | 0.00324 | 0.0004 | 0.0002 | 0.00086 | 0.035 | 0.00157 | 0.0055 | 0.00043 | 0.0002
2025-02-04 | B250704 | G-600-A | 0:46 | 0:53 | 2649.25 | 6277.442 | 1528 | 0 | 80 | 0 | 0 | 0 | 0 | 0 | 0 | 0 | 0 | 0 | 0 | 0 | 0 | 0 | 0 | 157.7 | 0 | 0 | 0 | 0 | 16.1 | 0 | 0 | 0 | 0 | 0 | 0 | 0 | 0 | 0 | 46.28333 | 1574 | 18 | 676 | 0.03701 | 0.08132 | 0.0542 | 0.01093 | 0.01283 | 0.00861 | 0.00315 | 0.0004 | 0.0002 | 0.0009 | 0.05862 | 0.00083 | 0.0049 | 0.0007 | 0.00063 | 0.039 | 0.13529 | 0.00521 | 0.01283 | 0.02726 | 0.0099 | 0.00309 | 0.0004 | 0.0002 | 0.00086 | 0.032 | 0.00157 | 0.0055 | 0.0006 | 0.0002
2025-02-03 | A250669 | G-600-A | 2:23 | 2:40 | 2561.546 | 6960.949 | 1528 | 0 | 0 | 0 | 0 | 0 | 0 | 0 | 0 | 0 | 0 | 0 | 0 | 0 | 0 | 0 | 0 | 230.5 | 0 | 0 | 0 | 0 | 19.3 | 0 | 0 | 0 | 0 | 0 | 0 | 0 | 0 | 0 | 143.2667 | 1571 | 32 | 907 | 0.03723 | 0.11015 | 0.02223 | 0.01594 | 0.01105 | 0.0114 | 0.00365 | 0.00043 | 0.0002 | 0.00081 | 0.03504 | 0.00022 | 0.0046 | 0.00058 | 0.00035 | 0.04332 | 0.11515 | 0.006 | 0.0164 | 0.02611 | 0.01065 | 0.00399 | 0.0004 | 0.0002 | 0.00104 | 0.04 | 0.00166 | 0.0053 | 0.00049 | 0.00105
2025-02-03 | A250670 | G-600-A | 1:44 | 2:06 | 5004.909 | 182.4351 | 1528 | 0 | 0 | 0 | 0 | 0 | 0 | 0 | 0 | 0 | 0 | 0 | 0 | 0 | 0 | 0 | 0 | 130.1 | 0 | 0 | 0 | 0 | 18 | 0 | 0 | 0 | 0 | 0 | 0 | 0 | 0 | 0 | 103.5667 | 1591 | 33 | 573 | 0.03984 | 0.08355 | 0.04965 | 0.01853 | 0.01411 | 0.01372 | 0.00326 | 0.0004 | 0.0002 | 0.00092 | 0.05059 | 0.00019 | 0.0047 | 0.00033 | 0.00045 | 0.03834 | 0.12677 | 0.0062 | 0.01782 | 0.03268 | 0.01361 | 0.00324 | 0.0004 | 0.0002 | 0.00108 | 0.03145 | 0.0028 | 0.0053 | 0.00035 | 0.00036
2025-02-04 | B250703 | G-600-A | 1:04 | 1:22 | 3122.356 | 0 | 1528 | 0 | 130 | 0 | 0 | 0 | 0 | 0 | 0 | 0 | 0 | 0 | 0 | 0 | 0 | 0 | 0 | 170 | 0 | 0 | 0 | 0 | 17 | 0 | 0 | 0 | 0 | 0 | 0 | 0 | 0 | 0 | 64.53333 | 1572 | 16 | 1150
2025-02-03 | A250672 | G-600-A | 1:21 | 1:34 | 2892.142 | 0 | 1528 | 0 | 0 | 0 | 0 | 0 | 0 | 0 | 0 | 0 | 0 | 0 | 0 | 0 | 0 | 0 | 0 | 61 | 0 | 0 | 0 | 0 | 15 | 0 | 0 | 0 | 0 | 0 | 0 | 0 | 0 | 0 | 80.45 | 1575 | 14 | 422
2025-02-03 | A250673 | G-600-A | 0:44 | 1:13 | 3220.144 | 285.3503 | 1528 | 0 | 48 | 0 | 0 | 0 | 0 | 0 | 0 | 0 | 0 | 0 | 0 | 0 | 0 | 0 | 0 | 78.1 | 0 | 0 | 0 | 0 | 17.5 | 0 | 0 | 0 | 0 | 0 | 0 | 0 | 0 | 0 | 43.71667 | 1570 | 18 | 341 | 0.03504 | 0.09301 | 0.02968 | 0.01356 | 0.01023 | 0.00728 | 0.00311 | 0.0004 | 0.0002 | 0.00072 | 0.05228 | 0.00012 | 0.0045 | 0.00071 | 0.00042 | 0.03675 | 0.12489 | 0.00762 | 0.014 | 0.01934 | 0.00769 | 0.00312 | 0.0004 | 0.0002 | 0.00083 | 0.03718 | 0.0016 | 0.0054 | 0.00066 | 0.00027
2025-02-03 | A250674 | G-600-A | 0:59 | 1:14 | 3866.487 | 0 | 1528 | 0 | 30 | 0 | 0 | 0 | 0 | 0 | 0 | 0 | 0 | 0 | 0 | 0 | 0 | 0 | 0 | 45 | 0 | 0 | 0 | 0 | 16 | 0 | 0 | 0 | 0 | 0 | 0 | 0 | 0 | 0 | 59.31667 | 1574 | 19 | 500
2025-02-03 | A250675 | G-600-A | 0:50 | 1:20 | 3749.093 | 0 | 1528 | 0 | 0 | 0 | 0 | 0 | 0 | 0 | 0 | 0 | 0 | 0 | 0 | 0 | 0 | 0 | 0 | 40 | 0 | 0 | 0 | 0 | 15 | 0 | 0 | 0 | 0 | 0 | 0 | 0 | 0 | 0 | 49.95 | 1575 | 19 | 500
2025-02-03 | A250676 | G-600-A | 0:41 | 1:14 | 3615.541 | 0 | 1528 | 0 | 0 | 0 | 0 | 0 | 0 | 0 | 0 | 0 | 0 | 0 | 0 | 0 | 0 | 0 | 0 | 50 | 0 | 0 | 0 | 0 | 18 | 0 | 0 | 0 | 0 | 0 | 0 | 0 | 0 | 0 | 41.28333 | 1577 | 23 | 400
2025-02-03 | A250677 | G-600-A | 0:48 | 1:13 | 0 | 17782.33 | 1528 | 0 | 0 | 0 | 0 | 0 | 0 | 0 | 0 | 0 | 0 | 0 | 0 | 0 | 0 | 0 | 0 | 20.3 | 0 | 0 | 0 | 0 | 17.5 | 0 | 0 | 0 | 0 | 0 | 0 | 0 | 0 | 0 | 47.3 | 1569 | 17 | 150 | 0.0414 | 0.09995 | 0.02869 | 0.01757 | 0.01721 | 0.00749 | 0.00311 | 0.00107 | 0.0002 | 0.00086 | 0.08261 | 0.00023 | 0.0049 | 0.00048 | 0.0002 | 0.046 | 0.13921 | 0.00737 | 0.018 | 0.02086 | 0.01075 | 0.0038 | 0.0004 | 0.0002 | 0.00101 | 0.03074 | 0.0024 | 0.0055 | 0.00038 | 0.00131
2025-02-03 | A250678 | G-600-A | 0:55 | 1:28 | 4286.355 | 13288.2 | 1528 | 0 | 0 | 0 | 0 | 0 | 0 | 0 | 0 | 0 | 0 | 0 | 0 | 0 | 0 | 0 | 0 | 200.4 | 0 | 0 | 0 | 0 | 19.6 | 0 | 0 | 0 | 0 | 0 | 0 | 0 | 0 | 0 | 55.2 | 1584 | 23 | 647 | 0.0405 | 0.08417 | 0.04147 | 0.014 | 0.004 | 0.013 | 0.00289 | 0.0004 | 0.0002 | 0.00088 | 0.00172 | 0.0003 | 0.0047 | 0.00046 | 0.00021 | 0.0399 | 0.1344 | 0.00504 | 0.01406 | 0.01772 | 0.01019 | 0.00336 | 0.00067 | 0.0002 | 0.00071 | 0.03461 | 0.0026 | 0.0053 | 0.0002 | 0.0002
2025-02-04 | B250702 | G-600-A | 0:44 | 1:00 | 1630.679 | 11736.15 | 1528 | 0 | 0 | 0 | 0 | 0 | 0 | 0 | 0 | 0 | 0 | 0 | 0 | 0 | 0 | 0 | 0 | 102.3 | 0 | 0 | 0 | 0 | 16.4 | 0 | 0 | 0 | 0 | 0 | 0 | 0 | 0 | 0 | 44 | 1575 | 11 | 366 | 0.05118 | 0.10538 | 0.03991 | 0.01709 | 0.01017 | 0.00989 | 0.00376 | 0.0004 | 0.0002 | 0.00082 | 0.06418 | 0.00043 | 0.0049 | 0.0002 | 0.00118 | 0.05 | 0.11263 | 0.0102 | 0.02028 | 0.02432 | 0.01012 | 0.00334 | 0.0004 | 0.0002 | 0.00083 | 0.035 | 0.00166 | 0.0057 | 0.00057 | 0.0002
2025-02-04 | B250701 | G-600-A | 1:05 | 1:25 | 3132.445 | 0 | 1528 | 0 | 50 | 0 | 0 | 0 | 0 | 0 | 0 | 0 | 0 | 0 | 0 | 0 | 0 | 0 | 0 | 180 | 0 | 0 | 0 | 0 | 17 | 0 | 0 | 0 | 0 | 0 | 0 | 0 | 0 | 0 | 64.93333 | 1585 | 16 | 689
2025-02-03 | A250681 | G-600-A | 0:47 | 1:07 | 2915.877 | 19563.14 | 1528 | 0 | 0 | 0 | 0 | 0 | 0 | 0 | 0 | 0 | 0 | 0 | 0 | 0 | 0 | 0 | 0 | 140.8 | 0 | 0 | 0 | 0 | 15.5 | 0 | 0 | 0 | 0 | 0 | 0 | 0 | 0 | 0 | 47.36667 | 1571 | 16 | 505 | 0.03355 | 0.09192 | 0.05223 | 0.00982 | 0.00872 | 0.00638 | 0.0032 | 0.0004 | 0.0002 | 0.0008 | 0.02895 | 0.00014 | 0.0048 | 0.00069 | 0.0002 | 0.03894 | 0.13006 | 0.00513 | 0.01063 | 0.02553 | 0.00774 | 0.00307 | 0.0004 | 0.0002 | 0.00098 | 0.03544 | 0.00244 | 0.0054 | 0.00037 | 0.0002
2025-02-04 | B250700 | G-600-A | 0:54 | 1:09 | 2085.834 | 3023.065 | 1528 | 0 | 0 | 0 | 0 | 0 | 0 | 0 | 0 | 0 | 0 | 0 | 0 | 0 | 0 | 0 | 0 | 136.8 | 0 | 0 | 0 | 0 | 14.1 | 0 | 0 | 0 | 0 | 0 | 0 | 0 | 0 | 0 | 53.25 | 1583 | 12 | 845 | 0.042 | 0.09864 | 0.044 | 0.01338 | 0.01433 | 0.01375 | 0.00377 | 0.0004 | 0.0002 | 0.00092 | 0.05192 | 0.00011 | 0.0045 | 0.00041 | 0.00055 | 0.0452 | 0.1179 | 0.007 | 0.01423 | 0.02345 | 0.01539 | 0.00361 | 0.0004 | 0.0002 | 0.0008 | 0.04 | 0.00185 | 0.0054 | 0.00056 | 0.00021
2025-02-03 | A250683 | G-600-A | 0:40 | 1:00 | 1452.056 | 12300.56 | 1528 | 0 | 40 | 0 | 0 | 0 | 0 | 0 | 0 | 0 | 0 | 0 | 0 | 0 | 0 | 0 | 0 | 204.3 | 0 | 0 | 0 | 0 | 14 | 0 | 0 | 0 | 0 | 0 | 0 | 0 | 0 | 0 | 39.78333 | 1572 | 9 | 742 | 0.03053 | 0.09159 | 0.04844 | 0.01148 | 0.01676 | 0.01009 | 0.00395 | 0.0004 | 0.0002 | 0.0009 | 0.01773 | 0.00016 | 0.00465 | 0.0002 | 0.0002 | 0.03705 | 0.15738 | 0.0054 | 0.01552 | 0.02787 | 0.01351 | 0.00375 | 0.00084 | 0.0002 | 0.00098 | 0.03136 | 0.0032 | 0.00543 | 0.00031 | 0.0002
2025-02-03 | A250684 | G-600-A | 0:49 | 1:07 | 2875.613 | 5289.479 | 1528 | 0 | 187 | 0 | 0 | 0 | 0 | 0 | 0 | 0 | 0 | 0 | 0 | 0 | 0 | 0 | 0 | 121.5 | 0 | 0 | 0 | 0 | 21 | 0 | 0 | 0 | 0 | 0 | 0 | 0 | 0 | 0 | 48.45 | 1568 | 17 | 502 | 0.02929 | 0.01959 | 0.04492 | 0.00947 | 0.00479 | 0.00627 | 0.00297 | 0.00094 | 0.0002 | 0.00074 | 0.06174 | 0.00015 | 0.0047 | 0.00034 | 0.0002 | 0.045 | 0.1429 | 0.0092 | 0.01319 | 0.01791 | 0.0081 | 0.0033 | 0.0004 | 0.0002 | 0.00093 | 0.045 | 0.00286 | 0.0055 | 0.00051 | 0.00063
2025-02-03 | A250685 | G-600-A | 1:01 | 1:32 | 3744.69 | 0 | 1528 | 0 | 20 | 0 | 0 | 0 | 0 | 30 | 0 | 0 | 0 | 0 | 0 | 0 | 0 | 0 | 0 | 131 | 0 | 0 | 0 | 0 | 16 | 0 | 0 | 0 | 0 | 0 | 0 | 0 | 0 | 0 | 60.9 | 1575 | 19 | 410
2025-02-03 | A250686 | G-600-A | 1:05 | 1:21 | 3640.645 | 30398.43 | 1528 | 0 | 0 | 0 | 0 | 0 | 0 | 0 | 0 | 0 | 0 | 0 | 0 | 0 | 0 | 0 | 0 | 93 | 0 | 0 | 0 | 0 | 14 | 0 | 0 | 0 | 0 | 0 | 0 | 0 | 0 | 0 | 64.98333 | 1570 | 23 | 157 | 0.04 | 0.11098 | 0.03978 | 0.01367 | 0.0135 | 0.00758 | 0.00349 | 0.0004 | 0.0002 | 0.0009 | 0.07782 | 0.0001 | 0.0049 | 0.00038 | 0.00075 | 0.043 | 0.1235 | 0.00672 | 0.01412 | 0.02653 | 0.00929 | 0.00385 | 0.0004 | 0.0002 | 0.00091 | 0.02995 | 0.00242 | 0.0055 | 0.0002 | 0.00105
2025-02-04 | B250699 | G-600-A | 0:51 | 1:03 | 2746.799 | 11074.2 | 1528 | 0 | 198 | 0 | 0 | 0 | 0 | 0 | 0 | 0 | 0 | 0 | 0 | 0 | 0 | 0 | 0 | 118.6 | 0 | 0 | 0 | 0 | 14.7 | 0 | 0 | 0 | 0 | 0 | 0 | 0 | 0 | 0 | 51 | 1584 | 15 | 782 | 0.037 | 0.03306 | 0.0378 | 0.0181 | 0.00658 | 0.01385 | 0.00375 | 0.0004 | 0.0002 | 0.00082 | 0.04979 | 0.00018 | 0.0049 | 0.00047 | 0.00081 | 0.04554 | 0.13243 | 0.0065 | 0.0209 | 0.02481 | 0.01443 | 0.00341 | 0.0004 | 0.0002 | 0.00085 | 0.034 | 0.0016 | 0.0056 | 0.00049 | 0.0002
2025-02-03 | A250688 | G-600-A | 0:35 | 0:44 | 2233.249 | 8670.649 | 1528 | 0 | 0 | 0 | 0 | 0 | 0 | 0 | 0 | 0 | 0 | 0 | 0 | 0 | 0 | 0 | 0 | 94.5 | 0 | 0 | 0 | 0 | 14 | 0 | 0 | 0 | 0 | 0 | 0 | 0 | 0 | 0 | 34.48333 | 1576 | 13 | 606 | 0.04078 | 0.11763 | 0.04785 | 0.01438 | 0.01565 | 0.00766 | 0.00311 | 0.00111 | 0.0002 | 0.00096 | 0.08835 | 0.00029 | 0.0047 | 0.0003 | 0.0002 | 0.03976 | 0.13819 | 0.00731 | 0.01549 | 0.03407 | 0.00698 | 0.00318 | 0.00108 | 0.0002 | 0.00069 | 0.03147 | 0.0015 | 0.0053 | 0.0002 | 0.0002
2025-02-04 | B250698 | G-600-A | 0:38 | 0:58 | 2077.223 | 9557.787 | 1528 | 0 | 25 | 0 | 0 | 0 | 0 | 0 | 0 | 0 | 0 | 0 | 0 | 0 | 0 | 0 | 0 | 78.7 | 0 | 0 | 0 | 0 | 15.4 | 0 | 0 | 0 | 0 | 0 | 0 | 0 | 0 | 0 | 37.48333 | 1576 | 12 | 411 | 0.03711 | 0.10067 | 0.04104 | 0.01603 | 0.0112 | 0.01115 | 0.00372 | 0.0004 | 0.0002 | 0.00081 | 0.054 | 0.00016 | 0.0045 | 0.00047 | 0.0002 | 0.04213 | 0.13536 | 0.0083 | 0.01633 | 0.02704 | 0.01127 | 0.00367 | 0.0004 | 0.0002 | 0.00086 | 0.034 | 0.00218 | 0.0055 | 0.00051 | 0.0002
2025-02-03 | B250657 | G-600-A | 2:28 | 2:40 | 6249.843 | 99595.58 | 1528 | 0 | 0 | 85 | 0 | 0 | 0 | 0 | 0 | 0 | 0 | 0 | 0 | 0 | 0 | 0 | 22 | 339.6 | 0 | 0 | 0 | 0 | 18.8 | 0 | 0 | 0 | 0 | 0 | 0 | 0 | 0 | 0 | 147.5667 | 1574 | 34 | 2096 | 0.03142 | 0.0742 | 0.06641 | 0.0091 | 0.00604 | 0.01132 | 0.00368 | 0.0004 | 0.0002 | 0.00071 | 0.00363 | 0.00038 | 0.0046 | 0.00033 | 0.0002 | 0.03746 | 0.17512 | 0.0072 | 0.0155 | 0.0284 | 0.0158 | 0.00409 | 0.0004 | 0.0002 | 0.00104 | 0.03193 | 0.0018 | 0.0055 | 0.0006 | 0.0002
2025-02-03 | B250658 | G-600-A | 3:39 | 3:52 | 2268.119 | 102351.8 | 1528 | 0 | 0 | 0 | 0 | 0 | 0 | 0 | 0 | 0 | 0 | 0 | 0 | 0 | 0 | 0 | 0 | 351.5 | 0 | 0 | 0 | 0 | 19.6 | 0 | 0 | 0 | 0 | 0 | 0 | 0 | 0 | 0 | 219.2833 | 1574 | 64 | 1215 | 0.03676 | 0.09505 | 0.06073 | 0.01143 | 0.01334 | 0.01057 | 0.00308 | 0.0004 | 0.0002 | 0.00086 | 0.03228 | 0.00018 | 0.00472 | 0.00026 | 0.0002 | 0.044 | 0.12811 | 0.007 | 0.01512 | 0.02279 | 0.01379 | 0.00383 | 0.0004 | 0.0002 | 0.00098 | 0.0311 | 0.0017 | 0.0052 | 0.00022 | 0.00124
2025-02-03 | B250659 | G-600-A | 3:25 | 5:42 | 8490.09 | 74732.78 | 1528 | 0 | 50 | 0 | 0 | 0 | 0 | 0 | 0 | 0 | 0 | 0 | 0 | 0 | 0 | 0 | 0 | 159.1 | 0 | 0 | 0 | 0 | 14 | 0 | 0 | 0 | 0 | 0 | 0 | 0 | 0 | 0 | 206.4 | 1570 | 48 | 698 | 0.037 | 0.08508 | 0.026 | 0.01295 | 0.00726 | 0.01861 | 0.00355 | 0.0004 | 0.0002 | 0.00079 | 0.03481 | 0.00014 | 0.0046 | 0.00061 | 0.00043 | 0.046 | 0.13695 | 0.007 | 0.01307 | 0.01 | 0.02175 | 0.00421 | 0.0004 | 0.0002 | 0.00095 | 0.038 | 0.0022 | 0.0051 | 0.00046 | 0.001
2025-02-03 | B250660 | G-600-A | 3:22 | 3:37 | 4849.986 | 33085.22 | 1528 | 0 | 0 | 0 | 0 | 0 | 0 | 0 | 0 | 0 | 0 | 0 | 0 | 0 | 0 | 0 | 0 | 237.2 | 0 | 0 | 0 | 0 | 21 | 0 | 0 | 0 | 0 | 0 | 0 | 0 | 0 | 0 | 203.0167 | 1571 | 64 | 1258 | 0.033 | 0.09494 | 0.0683 | 0.01325 | 0.01692 | 0.01236 | 0.00349 | 0.0004 | 0.0002 | 0.00087 | 0.0333 | 0.00046 | 0.0045 | 0.00056 | 0.0002 | 0.033 | 0.09494 | 0.0683 | 0.01325 | 0.01692 | 0.01236 | 0.00349 | 0.0004 | 0.0002 | 0.00087 | 0.0333 | 0.00046 | 0.0045 | 0.00056 | 0.0002
2025-02-03 | B250661 | G-600-A | 2:57 | 3:12 | 4197.875 | 55451 | 1528 | 0 | 0 | 0 | 0 | 0 | 0 | 50 | 0 | 0 | 0 | 0 | 0 | 0 | 0 | 0 | 0 | 204.7 | 0 | 0 | 0 | 0 | 17.5 | 0 | 0 | 0 | 0 | 0 | 0 | 0 | 0 | 0 | 177.7167 | 1570 | 39 | 618 | 0.03892 | 0.10692 | 0.06225 | 0.01745 | 0.0173 | 0.01588 | 0.00419 | 0.0004 | 0.0002 | 0.00101 | 0.02282 | 0.00019 | 0.0044 | 0.00035 | 0.0002 | 0.04164 | 0.11658 | 0.00647 | 0.0172 | 0.01773 | 0.01456 | 0.00423 | 0.0004 | 0.0002 | 0.0008 | 0.02816 | 0.0022 | 0.0052 | 0.00051 | 0.0002
2025-02-04 | B250695 | G-600-A | 1:14 | 1:37 | 3528.438 | 24828.47 | 1528 | 0 | 125 | 0 | 0 | 0 | 0 | 50 | 0 | 0 | 0 | 0 | 0 | 0 | 0 | 0 | 0 | 48.8 | 0 | 0 | 0 | 0 | 15.5 | 0 | 0 | 0 | 0 | 0 | 0 | 0 | 0 | 0 | 73.8 | 1573 | 20 | 729 | 0.03254 | 0.02422 | 0.04956 | 0.00774 | 0.00712 | 0.00676 | 0.00308 | 0.00071 | 0.0002 | 0.00075 | 0.06194 | 0.00017 | 0.0046 | 0.00041 | 0.0002 | 0.039 | 0.13481 | 0.0064 | 0.007 | 0.02491 | 0.0084 | 0.00391 | 0.0004 | 0.0002 | 0.00091 | 0.036 | 0.00218 | 0.0055 | 0.00044 | 0.00075
2025-02-03 | B250663 | G-600-A | 2:39 | 2:58 | 3134.9 | 97016.95 | 1528 | 0 | 0 | 0 | 0 | 0 | 0 | 0 | 0 | 0 | 0 | 0 | 0 | 0 | 0 | 0 | 0 | 297.1 | 0 | 0 | 0 | 0 | 15.4 | 0 | 0 | 0 | 0 | 0 | 0 | 0 | 0 | 0 | 158.4833 | 1570 | 49 | 788 | 0.04133 | 0.09098 | 0.04839 | 0.00865 | 0.0069 | 0.01794 | 0.00479 | 0.0004 | 0.0002 | 0.00076 | 0.0417 | 0.00012 | 0.0044 | 0.00027 | 0.00052 | 0.046 | 0.11725 | 0.00591 | 0.01372 | 0.01685 | 0.01915 | 0.0056 | 0.0004 | 0.0002 | 0.001 | 0.028 | 0.0024 | 0.0056 | 0.00031 | 0.00112
2025-02-03 | B250664 | G-600-A | 1:16 | 1:27 | 340.3335 | 12123.36 | 1528 | 0 | 0 | 0 | 0 | 0 | 0 | 0 | 0 | 0 | 0 | 0 | 0 | 0 | 0 | 0 | 0 | 110.8 | 0 | 0 | 0 | 0 | 24.8 | 0 | 0 | 0 | 0 | 0 | 0 | 0 | 0 | 0 | 75.48333 | 1580 | 19 | 397 | 0.046 | 0.10219 | 0.04227 | 0.0159 | 0.01928 | 0.01725 | 0.00484 | 0.0005 | 0.0002 | 0.00131 | 0.05847 | 0.00021 | 0.0044 | 0.00049 | 0.00102 | 0.054 | 0.11158 | 0.0073 | 0.01638 | 0.02116 | 0.0107 | 0.00575 | 0.0004 | 0.0002 | 0.00102 | 0.033 | 0.0027 | 0.0054 | 0.00037 | 0.00105
2025-02-03 | B250665 | G-600-A | 1:07 | 1:19 | 1889.219 | 7574.575 | 1528 | 0 | 0 | 0 | 0 | 0 | 0 | 0 | 0 | 0 | 0 | 0 | 0 | 0 | 0 | 0 | 0 | 123.3 | 0 | 0 | 0 | 0 | 17.5 | 0 | 0 | 0 | 0 | 0 | 0 | 0 | 0 | 0 | 66.51667 | 1567 | 14 | 437 | 0.04592 | 0.08455 | 0.03033 | 0.01017 | 0.01403 | 0.00868 | 0.00434 | 0.0004 | 0.0002 | 0.00074 | 0.04291 | 0.00014 | 0.0045 | 0.00043 | 0.0002 | 0.05 | 0.12553 | 0.007 | 0.01077 | 0.018 | 0.00921 | 0.00453 | 0.0004 | 0.0002 | 0.00084 | 0.03338 | 0.00254 | 0.0052 | 0.00047 | 0.00095
2025-02-03 | B250666 | G-600-A | 0:35 | 0:50 | 991.0355 | 9597.972 | 1528 | 0 | 102 | 0 | 0 | 0 | 0 | 0 | 0 | 0 | 0 | 0 | 0 | 0 | 0 | 0 | 0 | 90.6 | 0 | 0 | 0 | 0 | 14 | 0 | 0 | 0 | 0 | 0 | 0 | 0 | 0 | 0 | 35.1 | 1574 | 6 | 200 | 0.045 | 0.08907 | 0.035 | 0.00637 | 0.01424 | 0.00969 | 0.00457 | 0.0004 | 0.0002 | 0.00094 | 0.0516 | 0.00065 | 0.0041 | 0.00045 | 0.00102 | 0.048 | 0.10864 | 0.00805 | 0.00729 | 0.02533 | 0.01065 | 0.00504 | 0.0004 | 0.0002 | 0.001 | 0.036 | 0.00264 | 0.00508 | 0.0004 | 0.00112
2025-02-03 | B250667 | G-600-A | 0:40 | 0:54 | 2510.658 | 16284.6 | 1528 | 0 | 0 | 0 | 0 | 0 | 0 | 50 | 0 | 0 | 0 | 0 | 0 | 0 | 0 | 0 | 0 | 106.2 | 0 | 0 | 0 | 0 | 15.4 | 0 | 0 | 0 | 0 | 0 | 0 | 0 | 0 | 0 | 40.33333 | 1572 | 15 | 192 | 0.04199 | 0.09236 | 0.0369 | 0.00667 | 0.01798 | 0.01163 | 0.00409 | 0.00049 | 0.0002 | 0.00096 | 0.03559 | 0.00015 | 0.0045 | 0.00077 | 0.0003 | 0.04967 | 0.12399 | 0.0072 | 0.0079 | 0.03565 | 0.01323 | 0.00427 | 0.00092 | 0.0002 | 0.00101 | 0.04 | 0.0026 | 0.0053 | 0.00033 | 0.00039
2025-02-03 | B250668 | G-600-A | 0:45 | 0:58 | 1115.89 | 14584.28 | 1528 | 0 | 45 | 0 | 0 | 0 | 0 | 0 | 0 | 0 | 0 | 0 | 0 | 0 | 0 | 0 | 0 | 34.6 | 0 | 0 | 0 | 0 | 14 | 0 | 0 | 0 | 0 | 0 | 0 | 0 | 0 | 0 | 44.76667 | 1570 | 7 | 399 | 0.03966 | 0.08385 | 0.04502 | 0.00794 | 0.00927 | 0.01135 | 0.00471 | 0.00125 | 0.0002 | 0.00072 | 0.08679 | 0.00041 | 0.0042 | 0.00033 | 0.00055 | 0.0351 | 0.12868 | 0.00526 | 0.00886 | 0.0244 | 0.01015 | 0.0045 | 0.00165 | 0.0002 | 0.00081 | 0.03355 | 0.0023 | 0.0054 | 0.00023 | 0.0002
2025-02-03 | B250669 | G-600-A | 0:39 | 1:04 | 3062.333 | 17767.15 | 1528 | 0 | 0 | 0 | 0 | 0 | 0 | 0 | 0 | 0 | 0 | 0 | 0 | 0 | 0 | 0 | 0 | 41.4 | 0 | 0 | 0 | 0 | 15.1 | 0 | 0 | 0 | 0 | 0 | 0 | 0 | 0 | 0 | 41.11667 | 1574 | 17 | 288 | 0.03814 | 0.12041 | 0.03227 | 0.0091 | 0.03301 | 0.01499 | 0.00393 | 0.00275 | 0.0002 | 0.00093 | 0.09004 | 0.0003 | 0.0047 | 0.0002 | 0.0002 | 0.04206 | 0.12663 | 0.00659 | 0.00889 | 0.036 | 0.01593 | 0.00442 | 0.0004 | 0.0002 | 0.00088 | 0.039 | 0.0026 | 0.0054 | 0.00036 | 0.00101
2025-02-03 | B250670 | G-600-A | 0:54 | 1:09 | 2777.67 | 29844.03 | 1528 | 0 | 48 | 0 | 0 | 0 | 0 | 0 | 0 | 0 | 0 | 0 | 0 | 0 | 0 | 0 | 0 | 90.6 | 0 | 0 | 0 | 0 | 14 | 0 | 0 | 0 | 0 | 0 | 0 | 0 | 0 | 0 | 54.51667 | 1571 | 17 | 351 | 0.03563 | 0.08666 | 0.052 | 0.01074 | 0.0099 | 0.00909 | 0.00376 | 0.00112 | 0.0002 | 0.00067 | 0.0749 | 0.0003 | 0.0049 | 0.00047 | 0.0002 | 0.0389 | 0.13679 | 0.00697 | 0.01156 | 0.02084 | 0.01016 | 0.00371 | 0.0011 | 0.0002 | 0.00087 | 0.03721 | 0.0027 | 0.0055 | 0.00033 | 0.0002
2025-02-03 | B250671 | G-600-A | 0:52 | 1:16 | 2341.512 | 0 | 1528 | 0 | 40 | 0 | 0 | 0 | 0 | 0 | 0 | 0 | 0 | 0 | 0 | 0 | 0 | 0 | 0 | 0 | 0 | 0 | 0 | 0 | 16 | 0 | 0 | 0 | 0 | 0 | 0 | 0 | 0 | 0 | 51.78333 | 1575 | 12 | 755
2025-02-03 | B250672 | G-600-A | 1:00 | 1:20 | 1113.575 | 29474.35 | 1528 | 0 | 0 | 0 | 0 | 0 | 0 | 50 | 0 | 0 | 0 | 0 | 0 | 0 | 0 | 0 | 0 | 78.6 | 0 | 0 | 0 | 0 | 14 | 0 | 0 | 0 | 0 | 0 | 0 | 0 | 0 | 0 | 60.16667 | 1570 | 7 | 382 | 0.04321 | 0.10043 | 0.03803 | 0.00992 | 0.00936 | 0.00837 | 0.00323 | 0.00065 | 0.0002 | 0.00076 | 0.04414 | 0.00025 | 0.0048 | 0.00045 | 0.0002 | 0.044 | 0.12008 | 0.0064 | 0.00992 | 0.02381 | 0.01077 | 0.00408 | 0.0004 | 0.0002 | 0.00091 | 0.03534 | 0.0024 | 0.0055 | 0.00022 | 0.00119
2025-02-03 | B250673 | G-600-A | 0:43 | 1:02 | 2250.072 | 0 | 1528 | 0 | 0 | 0 | 0 | 0 | 0 | 0 | 0 | 0 | 0 | 0 | 0 | 0 | 0 | 0 | 66 | 112 | 0 | 0 | 0 | 0 | 16 | 0 | 0 | 0 | 0 | 0 | 0 | 0 | 0 | 0 | 43.33333 | 1575 | 11 | 666
2025-02-03 | B250674 | G-600-A | 0:56 | 1:29 | 2970.542 | 0 | 1528 | 0 | 30 | 0 | 0 | 0 | 0 | 0 | 0 | 0 | 0 | 0 | 0 | 0 | 0 | 0 | 0 | 150 | 0 | 0 | 0 | 0 | 18 | 0 | 0 | 0 | 0 | 0 | 0 | 0 | 0 | 0 | 56.36667 | 1572 | 15 | 700
2025-02-03 | B250675 | G-600-A | 0:55 | 1:23 | 2305.689 | 23589.44 | 1528 | 0 | 0 | 0 | 0 | 0 | 0 | 0 | 0 | 0 | 0 | 0 | 0 | 0 | 0 | 0 | 0 | 31.5 | 0 | 0 | 0 | 0 | 14 | 0 | 0 | 0 | 0 | 0 | 0 | 0 | 0 | 0 | 55.01667 | 1569 | 14 | 564 | 0.04262 | 0.10516 | 0.04546 | 0.01587 | 0.01182 | 0.00863 | 0.00425 | 0.00069 | 0.0002 | 0.00081 | 0.08718 | 0.00016 | 0.0045 | 0.00051 | 0.0002 | 0.043 | 0.12496 | 0.00811 | 0.01444 | 0.02388 | 0.01099 | 0.00512 | 0.0004 | 0.0002 | 0.00093 | 0.03233 | 0.00244 | 0.0056 | 0.00021 | 0.00119
2025-02-03 | B250676 | G-600-A | 0:57 | 1:11 | 2063.607 | 7617.662 | 1528 | 0 | 0 | 0 | 0 | 0 | 0 | 0 | 0 | 0 | 0 | 0 | 0 | 0 | 0 | 0 | 0 | 126.4 | 0 | 0 | 0 | 0 | 15.4 | 0 | 0 | 0 | 0 | 0 | 0 | 0 | 0 | 0 | 56.51667 | 1576 | 12 | 477 | 0.04505 | 0.09768 | 0.03184 | 0.01146 | 0.01239 | 0.01142 | 0.00401 | 0.0004 | 0.0002 | 0.00092 | 0.04183 | 0.00018 | 0.0047 | 0.00023 | 0.00129 | 0.03931 | 0.10965 | 0.00575 | 0.01298 | 0.02074 | 0.01013 | 0.00373 | 0.0004 | 0.0002 | 0.00077 | 0.0312 | 0.00204 | 0.0054 | 0.0002 | 0.0002
2025-02-04 | B250694 | G-600-A | 1:56 | 2:12 | 3273.353 | 15853.36 | 1528 | 0 | 30 | 0 | 0 | 0 | 0 | 0 | 0 | 0 | 0 | 0 | 0 | 0 | 0 | 0 | 0 | 111.7 | 0 | 0 | 0 | 0 | 16.1 | 0 | 0 | 0 | 0 | 0 | 0 | 0 | 0 | 0 | 115.6333 | 1570 | 27 | 537 | 0.03598 | 0.08956 | 0.0423 | 0.00606 | 0.0106 | 0.00683 | 0.00341 | 0.0004 | 0.0002 | 0.00079 | 0.05789 | 0.00023 | 0.0048 | 0.00062 | 0.0002 | 0.045 | 0.14057 | 0.00803 | 0.00748 | 0.01347 | 0.01657 | 0.00426 | 0.0004 | 0.0002 | 0.00099 | 0.02993 | 0.0026 | 0.0061 | 0.00024 | 0.00079
2025-02-03 | B250678 | G-600-A | 1:02 | 1:21 | 3325.752 | 25747.77 | 1528 | 0 | 0 | 0 | 0 | 0 | 0 | 0 | 0 | 0 | 0 | 0 | 0 | 0 | 0 | 0 | 0 | 195.3 | 0 | 0 | 0 | 0 | 17.7 | 0 | 0 | 0 | 0 | 0 | 0 | 0 | 0 | 0 | 61.58333 | 1572 | 20 | 416 | 0.04 | 0.07675 | 0.04686 | 0.0089 | 0.01316 | 0.00933 | 0.00429 | 0.0004 | 0.0002 | 0.00096 | 0.02073 | 0.00021 | 0.005 | 0.00033 | 0.00067 | 0.047 | 0.11852 | 0.00513 | 0.0136 | 0.03213 | 0.00994 | 0.00446 | 0.0004 | 0.0002 | 0.00107 | 0.02 | 0.00323 | 0.0056 | 0.00043 | 0.00063
2025-02-03 | B250679 | G-600-A | 0:58 | 1:10 | 3017.3 | 7094.385 | 1528 | 0 | 69 | 0 | 0 | 0 | 0 | 0 | 0 | 0 | 0 | 0 | 0 | 0 | 0 | 0 | 110 | 208.7 | 0 | 0 | 0 | 0 | 20 | 0 | 0 | 0 | 0 | 0 | 0 | 0 | 0 | 0 | 58.4 | 1570 | 17 | 1697 | 0.038 | 0.08617 | 0.08919 | 0.01218 | 0.0119 | 0.00903 | 0.00347 | 0.0004 | 0.0002 | 0.00097 | 0.00249 | 0.00028 | 0.00463 | 0.00051 | 0.0002 | 0.04341 | 0.17077 | 0.00315 | 0.01801 | 0.05466 | 0.00907 | 0.00374 | 0.00102 | 0.00026 | 0.00126 | 0.036 | 0.0016 | 0.0055 | 0.0002 | 0.0002
2025-02-03 | B250680 | G-600-A | 0:41 | 1:00 | 1899.421 | 4345.17 | 1528 | 0 | 0 | 0 | 0 | 0 | 0 | 0 | 0 | 0 | 0 | 0 | 0 | 0 | 0 | 0 | 0 | 66.3 | 0 | 0 | 0 | 0 | 15.4 | 0 | 0 | 0 | 0 | 0 | 0 | 0 | 0 | 0 | 40.1 | 1575 | 10 | 450 | 0.03622 | 0.10288 | 0.05583 | 0.01783 | 0.02092 | 0.01457 | 0.00423 | 0.00109 | 0.0002 | 0.0012 | 0.07275 | 0.00053 | 0.0047 | 0.00048 | 0.0002 | 0.03453 | 0.10913 | 0.0084 | 0.01839 | 0.02934 | 0.01518 | 0.00428 | 0.0004 | 0.0002 | 0.00091 | 0.03465 | 0.0019 | 0.0054 | 0.00043 | 0.0002
2025-02-03 | B250681 | G-600-A | 0:57 | 1:02 | 3515.961 | 7100.381 | 1528 | 0 | 56 | 0 | 0 | 0 | 0 | 0 | 0 | 0 | 0 | 0 | 0 | 0 | 0 | 0 | 0 | 205.1 | 0 | 0 | 0 | 0 | 17.9 | 0 | 0 | 0 | 0 | 0 | 0 | 0 | 0 | 0 | 56.45 | 1570 | 19 | 1124 | 0.02462 | 0.07586 | 0.05406 | 0.01357 | 0.0115 | 0.00957 | 0.00421 | 0.0004 | 0.0002 | 0.00102 | 0.04145 | 0.00075 | 0.0047 | 0.00044 | 0.00093 | 0.03086 | 0.10905 | 0.00822 | 0.0175 | 0.01886 | 0.00921 | 0.00383 | 0.00137 | 0.0002 | 0.00083 | 0.02469 | 0.0018 | 0.0055 | 0.0002 | 0.0002
2025-02-03 | B250682 | G-600-A | 1:13 | 1:22 | 4842.479 | 6083.012 | 1528 | 0 | 0 | 0 | 0 | 0 | 0 | 0 | 0 | 0 | 0 | 0 | 0 | 0 | 0 | 0 | 0 | 85.4 | 0 | 0 | 0 | 0 | 17.8 | 0 | 0 | 0 | 0 | 0 | 0 | 0 | 0 | 0 | 72.1 | 1581 | 28 | 794 | 0.03406 | 0.11698 | 0.05367 | 0.01328 | 0.02989 | 0.01281 | 0.00548 | 0.00067 | 0.0002 | 0.00127 | 0.06561 | 0.00047 | 0.00463 | 0.00034 | 0.0002 | 0.04184 | 0.13854 | 0.0065 | 0.01453 | 0.02407 | 0.01362 | 0.0053 | 0.00082 | 0.0002 | 0.00094 | 0.039 | 0.0022 | 0.0053 | 0.00058 | 0.0002
2025-02-03 | B250683 | G-600-A | 0:49 | 1:07 | 2713.731 | 17327.8 | 1528 | 0 | 44 | 0 | 0 | 0 | 0 | 0 | 0 | 0 | 0 | 0 | 0 | 0 | 0 | 0 | 22 | 123 | 0 | 0 | 0 | 0 | 14 | 0 | 0 | 0 | 0 | 0 | 0 | 0 | 0 | 0 | 48.83333 | 1572 | 16 | 354 | 0.03993 | 0.09797 | 0.05867 | 0.01724 | 0.01529 | 0.01065 | 0.00323 | 0.00066 | 0.0002 | 0.00095 | 0.07025 | 0.00018 | 0.00462 | 0.0005 | 0.0003 | 0.0375 | 0.14124 | 0.00461 | 0.01677 | 0.0327 | 0.01067 | 0.00337 | 0.00073 | 0.0002 | 0.00095 | 0.03469 | 0.00155 | 0.0053 | 0.00041 | 0.0002
2025-02-03 | C250664 | G-600-A | 1:52 | 2:17 | 1153.474 | 761.0683 | 1528 | 0 | 0 | 0 | 0 | 0 | 0 | 0 | 0 | 0 | 0 | 0 | 0 | 0 | 0 | 0 | 0 | 113.4 | 0 | 0 | 0 | 0 | 18 | 0 | 0 | 0 | 0 | 0 | 0 | 0 | 0 | 0 | 112.3833 | 1564 | 19 | 231 | 0.03618 | 0.12499 | 0.03004 | 0.01287 | 0.00887 | 0.00648 | 0.00324 | 0.00072 | 0.0002 | 0.00077 | 0.06555 | 0.00066 | 0.0047 | 0.0003 | 0.0002 | 0.035 | 0.13421 | 0.0062 | 0.01317 | 0.01583 | 0.00586 | 0.00346 | 0.0004 | 0.0002 | 0.00073 | 0.03 | 0.00287 | 0.0053 | 0.00044 | 0.0002
2025-02-03 | C250665 | G-600-A | 1:53 | 2:35 | 3561.697 | 2587.99 | 1528 | 0 | 0 | 0 | 0 | 0 | 0 | 0 | 0 | 0 | 0 | 0 | 0 | 0 | 0 | 0 | 0 | 49.8 | 0 | 0 | 0 | 0 | 17.6 | 0 | 0 | 0 | 0 | 0 | 0 | 0 | 0 | 0 | 113.8 | 1570 | 20 | 217 | 0.04312 | 0.11431 | 0.0272 | 0.01173 | 0.01478 | 0.00803 | 0.00317 | 0.0004 | 0.0002 | 0.00088 | 0.06077 | 0.00016 | 0.0047 | 0.00034 | 0.0002 | 0.04448 | 0.13236 | 0.00501 | 0.01084 | 0.0307 | 0.00864 | 0.00327 | 0.0004 | 0.0002 | 0.00091 | 0.03322 | 0.00234 | 0.0054 | 0.00055 | 0.00031
2025-02-03 | C250666 | G-600-A | 2:15 | 2:42 | 3701.553 | 565.9944 | 1528 | 0 | 0 | 0 | 0 | 0 | 0 | 0 | 0 | 0 | 0 | 0 | 0 | 0 | 0 | 0 | 0 | 135.4 | 0 | 0 | 0 | 0 | 21 | 0 | 0 | 0 | 0 | 0 | 0 | 0 | 0 | 0 | 134.9333 | 1589 | 37 | 362 | 0.037 | 0.10045 | 0.04903 | 0.00984 | 0.01189 | 0.00828 | 0.00443 | 0.0004 | 0.0002 | 0.00098 | 0.05976 | 9e-05 | 0.0043 | 0.00046 | 0.00126 | 0.035 | 0.12675 | 0.00615 | 0.00997 | 0.01846 | 0.0057 | 0.0039 | 0.00065 | 0.0002 | 0.00084 | 0.03284 | 0.00336 | 0.0053 | 0.00052 | 0.00034
2025-02-03 | C250667 | G-600-A | 1:03 | 1:41 | 4091.615 | 22613.29 | 1528 | 0 | 0 | 0 | 0 | 0 | 0 | 0 | 0 | 0 | 0 | 0 | 0 | 0 | 0 | 0 | 0 | 63.1 | 0 | 0 | 0 | 0 | 17.6 | 0 | 0 | 0 | 0 | 0 | 0 | 0 | 0 | 0 | 62.16667 | 1579 | 22 | 249 | 0.045 | 0.11886 | 0.028 | 0.01618 | 0.01365 | 0.00888 | 0.00422 | 0.00077 | 0.0002 | 0.00083 | 0.10412 | 0.00018 | 0.0048 | 0.0002 | 0.00126 | 0.042 | 0.13095 | 0.00687 | 0.01939 | 0.02298 | 0.00838 | 0.00348 | 0.00056 | 0.0002 | 0.00086 | 0.03607 | 0.0019 | 0.0053 | 0.00032 | 0.0002
2025-02-03 | C250668 | G-600-A | 1:00 | 1:18 | 3505.744 | 23261.1 | 1528 | 0 | 0 | 0 | 0 | 0 | 0 | 0 | 0 | 0 | 0 | 0 | 0 | 0 | 0 | 0 | 0 | 96.8 | 0 | 0 | 0 | 0 | 17.4 | 0 | 0 | 0 | 0 | 0 | 0 | 0 | 0 | 0 | 60.96667 | 1583 | 19 | 235 | 0.043 | 0.11662 | 0.03 | 0.00867 | 0.00805 | 0.01256 | 0.00379 | 0.0004 | 0.0002 | 0.00083 | 0.05308 | 0.00015 | 0.00476 | 0.00043 | 0.00094 | 0.04142 | 0.12122 | 0.00471 | 0.00937 | 0.01994 | 0.01215 | 0.00335 | 0.00071 | 0.0002 | 0.00086 | 0.03428 | 0.00166 | 0.0053 | 0.0003 | 0.0002
2025-02-03 | C250669 | G-600-A | 1:10 | 1:28 | 3808.71 | 35300.76 | 1528 | 0 | 0 | 0 | 0 | 0 | 0 | 0 | 0 | 0 | 0 | 0 | 0 | 0 | 0 | 0 | 0 | 97.4 | 0 | 0 | 0 | 0 | 15 | 0 | 0 | 0 | 0 | 0 | 0 | 0 | 0 | 0 | 69.88333 | 1573 | 20 | 234 | 0.03671 | 0.12 | 0.03288 | 0.012 | 0.01 | 0.0134 | 0.00494 | 0.00348 | 0.0002 | 0.00118 | 0.081 | 0.00082 | 0.0052 | 0.00056 | 0.0002 | 0.03598 | 0.1335 | 0.004 | 0.01284 | 0.01609 | 0.01019 | 0.00472 | 0.00057 | 0.0002 | 0.00088 | 0.038 | 0.00279 | 0.0053 | 0.00044 | 0.0002
2025-02-03 | C250670 | G-600-A | 1:22 | 1:48 | 4211.554 | 12969.36 | 1528 | 0 | 26 | 0 | 0 | 0 | 0 | 0 | 0 | 0 | 0 | 0 | 0 | 0 | 0 | 0 | 0 | 94.6 | 0 | 0 | 0 | 0 | 16 | 0 | 0 | 0 | 0 | 0 | 0 | 0 | 0 | 0 | 82.58333 | 1574 | 22 | 917 | 0.04143 | 0.10926 | 0.04594 | 0.01441 | 0.01458 | 0.00858 | 0.00392 | 0.00123 | 0.0002 | 0.00083 | 0.08361 | 0.0003 | 0.0049 | 0.00057 | 0.0002 | 0.0465 | 0.13673 | 0.0104 | 0.01418 | 0.01556 | 0.00813 | 0.00398 | 0.00075 | 0.0002 | 0.0008 | 0.04805 | 0.00223 | 0.0057 | 0.00036 | 0.0002
2025-02-03 | C250671 | G-600-A | 0:53 | 1:01 | 2123.613 | 123.6763 | 1528 | 0 | 46 | 0 | 0 | 0 | 0 | 40 | 0 | 0 | 0 | 0 | 0 | 0 | 0 | 0 | 0 | 31.5 | 0 | 0 | 0 | 0 | 18.9 | 0 | 0 | 0 | 0 | 0 | 0 | 0 | 0 | 0 | 52.66667 | 1568 | 12 | 266 | 0.03734 | 0.11232 | 0.0374 | 0.01111 | 0.01631 | 0.00721 | 0.00345 | 0.00104 | 0.0002 | 0.00094 | 0.0702 | 0.0003 | 0.00468 | 0.0002 | 0.0002 | 0.041 | 0.14617 | 0.0074 | 0.01138 | 0.02042 | 0.00896 | 0.00425 | 0.0004 | 0.0002 | 0.00087 | 0.025 | 0.0015 | 0.0054 | 0.00025 | 0.00117
2025-02-03 | C250672 | G-600-A | 0:46 | 0:56 | 1005.976 | 56.62021961 | 1528 | 0 | 0 | 0 | 0 | 0 | 0 | 40 | 0 | 0 | 0 | 0 | 0 | 0 | 0 | 0 | 0 | 45.7 | 0 | 0 | 0 | 0 | 21 | 0 | 0 | 0 | 0 | 0 | 0 | 0 | 0 | 0 | 46.75 | 1573 | 6 | 116 | 0.04351 | 0.11197 | 0.03945 | 0.01471 | 0.02068 | 0.0104 | 0.00286 | 0.00133 | 0.0002 | 0.00102 | 0.088 | 0.00202 | 0.00418 | 0.00061 | 0.00044 | 0.043 | 0.14836 | 0.0074 | 0.01584 | 0.02675 | 0.0087 | 0.00418 | 0.0004 | 0.0002 | 0.00093 | 0.035 | 0.0022 | 0.0054 | 0.00029 | 0.00131
2025-02-03 | C250673 | G-600-A | 0:43 | 0:56 | 1908.32 | 286.654 | 1528 | 0 | 0 | 0 | 0 | 0 | 0 | 0 | 0 | 0 | 0 | 0 | 0 | 0 | 0 | 0 | 0 | 44.8 | 0 | 0 | 0 | 0 | 18.3 | 0 | 0 | 0 | 0 | 0 | 0 | 0 | 0 | 0 | 42.76667 | 1570 | 11 | 234 | 0.03836 | 0.11134 | 0.03612 | 0.01596 | 0.01331 | 0.01014 | 0.00315 | 0.00084 | 0.0002 | 0.00087 | 0.08962 | 0.00038 | 0.0048 | 0.00022 | 0.0002 | 0.03785 | 0.12887 | 0.00527 | 0.01636 | 0.01918 | 0.01053 | 0.00315 | 0.0004 | 0.0002 | 0.00089 | 0.03617 | 0.00152 | 0.0053 | 0.00045 | 0.0002
2025-02-03 | C250674 | G-600-A | 0:51 | 1:00 | 1454.219 | 3664.525 | 1528 | 0 | 0 | 0 | 0 | 0 | 0 | 0 | 0 | 0 | 0 | 0 | 0 | 0 | 0 | 0 | 0 | 51 | 0 | 0 | 0 | 0 | 18.2 | 0 | 0 | 0 | 0 | 0 | 0 | 0 | 0 | 0 | 51.33333 | 1577 | 9 | 229 | 0.03847 | 0.12228 | 0.03209 | 0.01019 | 0.02346 | 0.01228 | 0.00336 | 0.0005 | 0.0002 | 0.00128 | 0.04154 | 0.00043 | 0.00472 | 0.00022 | 0.0002 | 0.0372 | 0.12536 | 0.0074 | 0.01003 | 0.0291 | 0.01088 | 0.00327 | 0.00062 | 0.0002 | 0.00104 | 0.035 | 0.002 | 0.0054 | 0.00028 | 0.0002
2025-02-03 | C250675 | G-600-A | 0:24 | 0:37 | 546.6268 | 76.27868432 | 1528 | 0 | 0 | 0 | 0 | 0 | 0 | 0 | 0 | 0 | 0 | 0 | 0 | 0 | 0 | 0 | 0 | 26.8 | 0 | 0 | 0 | 0 | 20.9 | 0 | 0 | 0 | 0 | 0 | 0 | 0 | 0 | 0 | 23.81667 | 1578 | 3 | 116 | 0.03121 | 0.10688 | 0.03849 | 0.00956 | 0.01224 | 0.00912 | 0.00286 | 0.00213 | 0.0002 | 0.00079 | 0.1096 | 0.00021 | 0.0048 | 0.00044 | 0.0002 | 0.03263 | 0.12642 | 0.0061 | 0.01068 | 0.02826 | 0.01109 | 0.0033 | 0.0004 | 0.0002 | 0.00077 | 0.0273 | 0.00168 | 0.0054 | 0.00042 | 0.0002
2025-02-03 | C250676 | G-600-A | 0:32 | 0:44 | 724.961 | 4568.988 | 1528 | 0 | 0 | 0 | 0 | 0 | 0 | 0 | 0 | 0 | 0 | 0 | 0 | 0 | 0 | 0 | 0 | 78.7 | 0 | 0 | 0 | 0 | 17.5 | 0 | 0 | 0 | 0 | 0 | 0 | 0 | 0 | 0 | 32.46667 | 1575 | 5 | 322 | 0.03319 | 0.10395 | 0.04175 | 0.01213 | 0.01313 | 0.01131 | 0.00392 | 0.00093 | 0.0002 | 0.00052 | 0.05041 | 0.00027 | 0.0048 | 0.0002 | 0.0002 | 0.033 | 0.12315 | 0.00714 | 0.0135 | 0.04183 | 0.0119 | 0.00288 | 0.00053 | 0.0002 | 0.00106 | 0.039 | 0.0017 | 0.0054 | 0.00045 | 0.0002
2025-02-03 | C250677 | G-600-A | 0:42 | 0:58 | 1041.595 | 7349.439 | 1528 | 0 | 0 | 0 | 0 | 0 | 0 | 40 | 0 | 0 | 0 | 0 | 0 | 0 | 0 | 0 | 0 | 41.5 | 0 | 0 | 0 | 0 | 17.7 | 0 | 0 | 0 | 0 | 0 | 0 | 0 | 0 | 0 | 41.5 | 1577 | 6 | 322 | 0.03807 | 0.11227 | 0.03817 | 0.00863 | 0.01271 | 0.01097 | 0.00391 | 0.0004 | 0.0002 | 0.00095 | 0.08719 | 0.00489 | 0.0048 | 0.00033 | 0.0007 | 0.03323 | 0.12114 | 0.00597 | 0.0085 | 0.02196 | 0.01095 | 0.00333 | 0.00043 | 0.0002 | 0.00083 | 0.03635 | 0.0025 | 0.0054 | 0.0003 | 0.0002
2025-02-03 | C250678 | G-600-A | 0:44 | 0:58 | 3135.897 | 13733.37 | 1528 | 0 | 0 | 0 | 0 | 0 | 0 | 40 | 0 | 0 | 0 | 0 | 0 | 0 | 0 | 0 | 0 | 59.8 | 0 | 0 | 0 | 0 | 6.3 | 0 | 0 | 0 | 0 | 0 | 0 | 0 | 0 | 0 | 44.18333 | 1577 | 17 | 473 | 0.04002 | 0.10124 | 0.05355 | 0.01473 | 0.01089 | 0.01198 | 0.003 | 0.00101 | 0.0002 | 0.00081 | 0.08127 | 0.00018 | 0.0047 | 0.00033 | 0.0002 | 0.03938 | 0.13055 | 0.0075 | 0.01513 | 0.02562 | 0.01256 | 0.00308 | 0.00089 | 0.0002 | 0.00096 | 0.03487 | 0.0023 | 0.0054 | 0.0002 | 0.0002
2025-02-03 | C250679 | G-600-A | 0:23 | 0:42 | 938.1175 | 7347.626 | 1528 | 0 | 0 | 36 | 0 | 0 | 0 | 0 | 0 | 0 | 0 | 0 | 0 | 0 | 0 | 0 | 0 | 50.4 | 0 | 0 | 0 | 0 | 15.5 | 0 | 0 | 0 | 0 | 0 | 0 | 0 | 0 | 0 | 22.98333 | 1582 | 6 | 263 | 0.0365 | 0.11237 | 0.0182 | 0.01699 | 0.02341 | 0.01746 | 0.0031 | 0.00057 | 0.0002 | 0.00085 | 0.04526 | 0.00055 | 0.005 | 0.00022 | 0.0002 | 0.03777 | 0.13927 | 0.00454 | 0.01721 | 0.03752 | 0.01854 | 0.00314 | 0.00075 | 0.0002 | 0.00103 | 0.0387 | 0.00199 | 0.0054 | 0.0002 | 0.0002
2025-02-03 | C250680 | G-600-A | 0:37 | 0:53 | 1054.859 | 8901.603 | 1528 | 0 | 0 | 36 | 0 | 0 | 0 | 40 | 0 | 0 | 0 | 0 | 0 | 0 | 0 | 0 | 0 | 109.3 | 0 | 0 | 0 | 0 | 15.5 | 0 | 0 | 0 | 0 | 0 | 0 | 0 | 0 | 0 | 36.65 | 1578 | 6 | 485 | 0.03228 | 0.11297 | 0.01966 | 0.0119 | 0.01532 | 0.01696 | 0.00307 | 0.0004 | 0.0002 | 0.00088 | 0.03664 | 0.00031 | 0.005 | 0.00026 | 0.00021 | 0.03417 | 0.14487 | 0.00515 | 0.012 | 0.02683 | 0.01637 | 0.00321 | 0.00042 | 0.0002 | 0.00089 | 0.03601 | 0.0021 | 0.0054 | 0.00025 | 0.0002
2025-02-03 | D250690 | G-600-A | 2:06 | 2:48 | 0 | 56213.75 | 1528 | 0 | 0 | 0 | 0 | 0 | 0 | 50 | 0 | 0 | 0 | 0 | 0 | 0 | 0 | 0 | 0 | 195.3 | 0 | 0 | 0 | 0 | 18.8 | 0 | 0 | 0 | 0 | 0 | 0 | 0 | 0 | 0 | 125.4 | 1557 | 54 | 493 | 0.03 | 0.11019 | 0.03245 | 0.01425 | 0.00528 | 0.01345 | 0.00383 | 0.0004 | 0.0002 | 0.00086 | 0.02469 | 0.00028 | 0.0046 | 0.00024 | 0.00136 | 0.03641 | 0.12146 | 0.00216 | 0.0168 | 0.03123 | 0.01436 | 0.00297 | 0.0004 | 0.0002 | 0.00095 | 0.03056 | 0.00238 | 0.0054 | 0.0007 | 0.0002
2025-02-03 | D250691 | G-600-A | 2:44 | 3:14 | 1488.81 | 37395.73 | 1528 | 0 | 55 | 0 | 0 | 0 | 0 | 0 | 0 | 0 | 0 | 0 | 0 | 0 | 0 | 0 | 0 | 63 | 0 | 0 | 0 | 0 | 31.5 | 0 | 0 | 0 | 0 | 0 | 0 | 0 | 0 | 0 | 165.0333 | 1570 | 18 | 375 | 0.04 | 0.10323 | 0.031 | 0.00992 | 0.00918 | 0.01374 | 0.00439 | 0.0004 | 0.0002 | 0.00098 | 0.062 | 0.00043 | 0.0045 | 0.00029 | 0.00107 | 0.04338 | 0.1347 | 0.00497 | 0.01 | 0.03084 | 0.01436 | 0.00334 | 0.0004 | 0.0002 | 0.00101 | 0.03115 | 0.0025 | 0.0053 | 0.00041 | 0.00052
2025-02-03 | D250692 | G-600-A | 1:32 | 1:48 | 1514.835 | 25770.49 | 1528 | 0 | 0 | 0 | 0 | 0 | 0 | 0 | 0 | 0 | 0 | 0 | 0 | 0 | 0 | 0 | 0 | 31.5 | 0 | 0 | 0 | 0 | 17.5 | 0 | 0 | 0 | 0 | 0 | 0 | 0 | 0 | 0 | 92.23333 | 1572 | 23 | 372 | 0.03788 | 0.11385 | 0.04007 | 0.01224 | 0.01529 | 0.01256 | 0.00353 | 0.00075 | 0.0002 | 0.00082 | 0.09294 | 0.00045 | 0.0044 | 0.00029 | 0.00075 | 0.04491 | 0.12453 | 0.00689 | 0.01357 | 0.02293 | 0.01226 | 0.004 | 0.0004 | 0.0002 | 0.00104 | 0.03282 | 0.00318 | 0.005 | 0.00038 | 0.0012
2025-02-03 | D250693 | G-600-A | 1:20 | 1:32 | 1767.925 | 22220.58 | 1528 | 0 | 0 | 0 | 0 | 0 | 0 | 50 | 0 | 0 | 0 | 0 | 0 | 0 | 0 | 0 | 0 | 91.3 | 0 | 0 | 0 | 0 | 15.4 | 0 | 0 | 0 | 0 | 0 | 0 | 0 | 0 | 0 | 79.83333 | 1572 | 20 | 372 | 0.037 | 0.09794 | 0.03015 | 0.01166 | 0.00814 | 0.01153 | 0.00418 | 0.0004 | 0.0002 | 0.00071 | 0.06701 | 0.00039 | 0.0042 | 0.00023 | 0.00122 | 0.03853 | 0.1025 | 0.03823 | 0.00972 | 0.01422 | 0.00945 | 0.0033 | 0.00091 | 0.0002 | 0.00079 | 0.11539 | 0.00018 | 0.0043 | 0.00049 | 0.00031
2025-02-03 | D250694 | G-600-A | 0:51 | 1:08 | 3163.222 | 497.0313 | 1528 | 0 | 30 | 0 | 0 | 0 | 0 | 0 | 0 | 0 | 0 | 0 | 0 | 0 | 0 | 0 | 0 | 25.3 | 0 | 0 | 0 | 0 | 17.5 | 0 | 0 | 0 | 0 | 0 | 0 | 0 | 0 | 0 | 51.36667 | 1574 | 17 | 188 | 0.03853 | 0.1025 | 0.03823 | 0.00972 | 0.01422 | 0.00945 | 0.0033 | 0.00091 | 0.0002 | 0.00079 | 0.11539 | 0.00018 | 0.0043 | 0.00049 | 0.00031 | 0.042 | 0.13759 | 0.0074 | 0.01086 | 0.02431 | 0.00972 | 0.00376 | 0.0004 | 0.0002 | 0.00091 | 0.039 | 0.002 | 0.0051 | 0.00042 | 0.00095
2025-02-03 | D250695 | G-600-A | 1:01 | 1:11 | 2850.718 | 28270.23 | 1528 | 0 | 0 | 0 | 0 | 0 | 0 | 50 | 0 | 0 | 0 | 0 | 0 | 0 | 0 | 0 | 0 | 31.5 | 0 | 0 | 0 | 0 | 15.4 | 0 | 0 | 0 | 0 | 0 | 0 | 0 | 0 | 0 | 61.7 | 1569 | 16 | 246 | 0.03532 | 0.09867 | 0.04108 | 0.01063 | 0.01451 | 0.00755 | 0.00321 | 0.0004 | 0.0002 | 0.00079 | 0.09458 | 0.00021 | 0.0042 | 0.00065 | 0.0005 | 0.03413 | 0.12388 | 0.0065 | 0.01136 | 0.02112 | 0.0093 | 0.00325 | 0.0004 | 0.0002 | 0.00091 | 0.03517 | 0.00233 | 0.0055 | 0.00053 | 0.00044
2025-02-04 | B250693 | G-600-A | 1:10 | 1:44 | 7255.239 | 44253.09 | 1528 | 0 | 0 | 22 | 0 | 0 | 0 | 0 | 0 | 0 | 0 | 0 | 0 | 0 | 0 | 0 | 0 | 110.3 | 0 | 0 | 0 | 0 | 21 | 0 | 0 | 0 | 0 | 0 | 0 | 0 | 0 | 0 | 70.63333 | 1600 | 39 | 651 | 0.0403 | 0.10025 | 0.03318 | 0.0101 | 0.00881 | 0.00816 | 0.00414 | 0.0004 | 0.0002 | 0.00082 | 0.04053 | 0.00011 | 0.0046 | 0.00022 | 0.00078 | 0.042 | 0.118 | 0.0073 | 0.01124 | 0.01656 | 0.00936 | 0.00318 | 0.00043 | 0.0002 | 0.0009 | 0.037 | 0.0038 | 0.0054 | 0.00052 | 0.00036
2025-02-03 | D250697 | G-600-A | 0:52 | 1:14 | 4097.843 | 8055.956 | 1528 | 0 | 0 | 0 | 0 | 0 | 0 | 50 | 0 | 0 | 0 | 0 | 0 | 0 | 0 | 0 | 0 | 114.4 | 0 | 0 | 0 | 0 | 24 | 0 | 0 | 0 | 0 | 0 | 0 | 0 | 0 | 0 | 52.88333 | 1600 | 22 | 381 | 0.03306 | 0.09042 | 0.03942 | 0.01743 | 0.01543 | 0.00787 | 0.00295 | 0.00046 | 0.0002 | 0.00097 | 0.02896 | 0.00084 | 0.0048 | 0.00028 | 0.0002 | 0.03688 | 0.13101 | 0.00637 | 0.01841 | 0.0253 | 0.00933 | 0.00308 | 0.0004 | 0.0002 | 0.00101 | 0.039 | 0.0029 | 0.0055 | 0.00046 | 0.00022
2025-02-03 | D250698 | G-600-A | 1:00 | 1:20 | 3604.506 | 9724.228 | 1528 | 0 | 0 | 0 | 0 | 0 | 0 | 40 | 0 | 0 | 0 | 0 | 0 | 0 | 0 | 0 | 0 | 66.5 | 0 | 0 | 0 | 0 | 24.5 | 0 | 0 | 0 | 0 | 0 | 0 | 0 | 0 | 0 | 59.36667 | 1565 | 20 | 248 | 0.03148 | 0.0922 | 0.03012 | 0.01028 | 0.01329 | 0.01048 | 0.0039 | 0.00074 | 0.0002 | 0.00085 | 0.05316 | 0.00018 | 0.0049 | 0.00037 | 0.0002 | 0.03728 | 0.12526 | 0.00472 | 0.01161 | 0.0253 | 0.01149 | 0.00414 | 0.0005 | 0.0002 | 0.00088 | 0.03299 | 0.0015 | 0.0055 | 0.00037 | 0.0002
2025-02-03 | D250699 | G-600-A | 1:02 | 0:30 | 0 |  | 1528 | 0 | 0 | 0 | 0 | 0 | 0 | 50 | 0 | 0 | 0 | 0 | 0 | 0 | 0 | 0 | 0 | 66 | 0 | 0 | 0 | 0 | 18 | 0 | 0 | 0 | 0 | 0 | 0 | 0 | 0 | 0 | 9.883333 |  |  | 0 | 0.0371 | 0.13365 | 0.00458 | 0.0205 | 0.02331 | 0.00907 | 0.00341 | 0.00066 | 0.0002 | 0.0009 | 0.03199 | 0.00267 | 0.0054 | 0.0002 | 0.0002 | 0.0371 | 0.13365 | 0.00458 | 0.0205 | 0.02331 | 0.00907 | 0.00341 | 0.00066 | 0.0002 | 0.0009 | 0.03199 | 0.00267 | 0.0054 | 0.0002 | 0.0002
2025-02-03 | D250700 | G-600-A | 0:44 | 1:21 | 1935.587 | 64.53102148 | 1528 | 0 | 0 | 0 | 0 | 0 | 0 | 40 | 0 | 0 | 0 | 0 | 0 | 0 | 0 | 0 | 22 | 73.1 | 0 | 0 | 0 | 0 | 18.9 | 0 | 0 | 0 | 0 | 0 | 0 | 0 | 0 | 0 | 43.28333 | 1574 | 10 | 246 | 0.03611 | 0.11412 | 0.03031 | 0.01095 | 0.01102 | 0.00993 | 0.00356 | 0.0004 | 0.0002 | 0.00073 | 0.02342 | 0.00019 | 0.0048 | 0.00027 | 0.0002 | 0.03665 | 0.12345 | 0.00591 | 0.01098 | 0.025 | 0.01057 | 0.0034 | 0.0004 | 0.0002 | 0.00092 | 0.03371 | 0.00211 | 0.0054 | 0.00045 | 0.0002
2025-02-03 | D250701 | G-600-A | 1:23 | 1:58 | 607.9552 | 25679.88 | 1528 | 0 | 0 | 0 | 0 | 0 | 0 | 0 | 0 | 0 | 0 | 0 | 0 | 0 | 0 | 0 | 0 | 80.2 | 0 | 0 | 0 | 0 | 18.6 | 0 | 0 | 0 | 0 | 0 | 0 | 0 | 0 | 0 | 83.5 | 1576 | 23 | 262 | 0.03657 | 0.13076 | 0.018 | 0.00841 | 0.01817 | 0.00671 | 0.00354 | 0.00066 | 0.0002 | 0.00093 | 0.03157 | 0.0002 | 0.0049 | 0.00024 | 0.0002 | 0.03333 | 0.13216 | 0.00355 | 0.00823 | 0.03019 | 0.00674 | 0.00365 | 0.0004 | 0.0002 | 0.00095 | 0.03477 | 0.00168 | 0.0054 | 0.00023 | 0.0002
2025-02-03 | D250702 | G-600-A | 0:34 | 1:02 | 666.1727 | 3955.781 | 1528 | 0 | 0 | 0 | 0 | 0 | 0 | 0 | 0 | 0 | 0 | 0 | 0 | 0 | 0 | 0 | 0 | 135.8 | 0 | 0 | 0 | 0 | 19.6 | 0 | 0 | 0 | 0 | 0 | 0 | 0 | 0 | 0 | 34.66667 | 1586 | 4 | 648 | 0.02914 | 0.10731 | 0.03576 | 0.01519 | 0.00998 | 0.00828 | 0.00313 | 0.0004 | 0.0002 | 0.00077 | 0.03491 | 0.00024 | 0.0048 | 0.00053 | 0.0002 | 0.03652 | 0.1369 | 0.00382 | 0.015 | 0.02333 | 0.00985 | 0.00327 | 0.0004 | 0.0002 | 0.00091 | 0.03645 | 0.0028 | 0.0054 | 0.0003 | 0.0002
2025-02-03 | D250703 | G-600-A | 0:46 | 1:05 | 2217.682 | 14509.52 | 1528 | 0 | 0 | 0 | 0 | 0 | 0 | 0 | 0 | 0 | 0 | 0 | 0 | 0 | 0 | 0 | 0 | 86.6 | 0 | 0 | 0 | 0 | 17.8 | 0 | 0 | 0 | 0 | 0 | 0 | 0 | 0 | 0 | 45.58333 | 1594 | 12 | 391 | 0.041 | 0.11036 | 0.032 | 0.013 | 0.014 | 0.008 | 0.00374 | 0.0004 | 0.0002 | 0.00108 | 0.074 | 0.00013 | 0.0048 | 0.00039 | 0.00145 | 0.03926 | 0.12858 | 0.00477 | 0.01483 | 0.03025 | 0.00644 | 0.00328 | 0.0004 | 0.0002 | 0.00084 | 0.0349 | 0.00202 | 0.0054 | 0.00033 | 0.0002
2025-02-03 | D250704 | G-600-A | 1:00 | 1:16 | 1859.156 | 17956.45 | 1528 | 0 | 0 | 33 | 0 | 0 | 0 | 40 | 0 | 0 | 0 | 0 | 0 | 0 | 0 | 0 | 0 | 95.2 | 0 | 0 | 0 | 0 | 16.3 | 0 | 0 | 0 | 0 | 0 | 0 | 0 | 0 | 0 | 60.45 | 1571 | 11 | 562 | 0.02662 | 0.1105 | 0.03952 | 0.01159 | 0.02522 | 0.00844 | 0.00337 | 0.0004 | 0.0002 | 0.00101 | 0.01936 | 0.00026 | 0.0045 | 0.00049 | 0.00109 | 0.03104 | 0.144 | 0.0055 | 0.0125 | 0.01486 | 0.00857 | 0.0031 | 0.0004 | 0.0002 | 0.00078 | 0.0278 | 0.00299 | 0.0053 | 0.00042 | 0.0002
2025-02-03 | D250705 | G-600-A | 0:59 | 1:28 | 3285.58 | 27742.11 | 1528 | 0 | 0 | 39 | 0 | 0 | 0 | 0 | 0 | 0 | 0 | 0 | 0 | 0 | 0 | 0 | 0 | 78.6 | 0 | 0 | 0 | 0 | 14 | 0 | 0 | 0 | 0 | 0 | 0 | 0 | 0 | 0 | 58.73333 | 1572 | 17 | 444 | 0.03827 | 0.1162 | 0.00818 | 0.01257 | 0.0277 | 0.0081 | 0.00304 | 0.00045 | 0.0002 | 0.00089 | 0.04016 | 0.00013 | 0.0051 | 0.00041 | 0.0002 | 0.04138 | 0.15028 | 0.00441 | 0.0121 | 0.03447 | 0.0106 | 0.00313 | 0.00075 | 0.0002 | 0.00108 | 0.03377 | 0.0015 | 0.0054 | 0.00042 | 0.00024
2025-02-03 | D250706 | G-600-A | 0:35 | 1:03 | 2525.702 | 9428.723 | 1528 | 0 | 0 | 36 | 0 | 0 | 0 | 0 | 0 | 0 | 0 | 0 | 0 | 0 | 0 | 0 | 0 | 68 | 0 | 0 | 0 | 0 | 13.3 | 0 | 0 | 0 | 0 | 0 | 0 | 0 | 0 | 0 | 35.41667 | 1576 | 14 | 488 | 0.03692 | 0.10976 | 0.04802 | 0.01278 | 0.01732 | 0.00886 | 0.00291 | 0.00047 | 0.0002 | 0.00085 | 0.08639 | 0.00014 | 0.00474 | 0.00043 | 0.0002 | 0.04394 | 0.14174 | 0.00673 | 0.01287 | 0.025 | 0.01012 | 0.00346 | 0.00064 | 0.0002 | 0.00077 | 0.03327 | 0.0022 | 0.0053 | 0.0002 | 0.00022
2025-02-03 | D250707 | G-600-A | 0:37 | 0:55 | 1531.711 | 277.9552 | 1528 | 0 | 36 | 0 | 0 | 0 | 0 | 0 | 0 | 0 | 0 | 0 | 0 | 0 | 0 | 0 | 0 | 87.6 | 0 | 0 | 0 | 0 | 19 | 0 | 0 | 0 | 0 | 0 | 0 | 0 | 0 | 0 | 36.11667 | 1573 | 9 | 350 | 0.03597 | 0.09961 | 0.04074 | 0.01707 | 0.01133 | 0.01362 | 0.00329 | 0.00127 | 0.0002 | 0.00085 | 0.06881 | 0.00056 | 0.00461 | 0.00025 | 0.0002 | 0.03564 | 0.13671 | 0.0074 | 0.01923 | 0.02565 | 0.01426 | 0.00348 | 0.00052 | 0.0002 | 0.0009 | 0.036 | 0.00201 | 0.0054 | 0.00046 | 0.0002
2025-02-03 | D250708 | G-600-A | 0:52 | 1:09 | 3226.936 | 2988.141 | 1528 | 0 | 0 | 0 | 0 | 0 | 0 | 0 | 0 | 0 | 0 | 0 | 0 | 0 | 0 | 0 | 0 | 54.4 | 0 | 0 | 0 | 0 | 18 | 0 | 0 | 0 | 0 | 0 | 0 | 0 | 0 | 0 | 51.33333 | 1569 | 17 | 117 | 0.03798 | 0.09317 | 0.04194 | 0.01036 | 0.01707 | 0.00917 | 0.003 | 0.00097 | 0.0002 | 0.00082 | 0.08377 | 0.00018 | 0.0048 | 0.00031 | 0.0002 | 0.04798 | 0.12986 | 0.00832 | 0.01195 | 0.0226 | 0.01199 | 0.00339 | 0.00052 | 0.0002 | 0.00079 | 0.037 | 0.00183 | 0.0053 | 0.00036 | 0.0002
2025-02-03 | D250709 | G-600-A | 0:53 | 1:10 | 2546.478 | 228.4045 | 1528 | 0 | 36 | 0 | 0 | 0 | 0 | 0 | 0 | 0 | 0 | 0 | 0 | 0 | 0 | 0 | 0 | 124.4 | 0 | 0 | 0 | 0 | 18.2 | 0 | 0 | 0 | 0 | 0 | 0 | 0 | 0 | 0 | 52.33333 | 1573 | 14 | 362 | 0.04207 | 0.09669 | 0.03447 | 0.0146 | 0.01159 | 0.01413 | 0.00376 | 0.0004 | 0.0002 | 0.00083 | 0.02965 | 0.00218 | 0.005 | 0.00024 | 0.0009 | 0.03575 | 0.13575 | 0.00702 | 0.01783 | 0.0182 | 0.01454 | 0.00341 | 0.0004 | 0.0002 | 0.00083 | 0.03255 | 0.002 | 0.0055 | 0.00038 | 0.0002
2025-02-03 | D250710 | G-600-A | 0:41 | 1:15 | 3276.699 | 8467.146 | 1528 | 0 | 0 | 0 | 0 | 0 | 0 | 0 | 0 | 0 | 0 | 0 | 0 | 0 | 0 | 0 | 0 | 94.4 | 0 | 0 | 0 | 0 | 18.5 | 0 | 0 | 0 | 0 | 0 | 0 | 0 | 0 | 0 | 41.5 | 1584 | 17 | 229 | 0.03304 | 0.09984 | 0.03369 | 0.00736 | 0.00868 | 0.00923 | 0.00277 | 0.00055 | 0.0002 | 0.00078 | 0.04514 | 0.0002 | 0.00463 | 0.00028 | 0.0002 | 0.03512 | 0.13431 | 0.0072 | 0.00721 | 0.02403 | 0.01091 | 0.00291 | 0.00062 | 0.0002 | 0.00093 | 0.039 | 0.0023 | 0.0053 | 0.00041 | 0.0002
2025-02-03 | D250711 | G-600-A | 0:56 | 1:19 | 2964.688 | 286.7582 | 1528 | 0 | 43 | 0 | 0 | 0 | 0 | 0 | 0 | 0 | 0 | 0 | 0 | 0 | 0 | 0 | 0 | 51 | 0 | 0 | 0 | 0 | 17.5 | 0 | 0 | 0 | 0 | 0 | 0 | 0 | 0 | 0 | 56.3 | 1580 | 16 | 340 | 0.03364 | 0.10379 | 0.03877 | 0.0151 | 0.01487 | 0.01249 | 0.00296 | 0.00146 | 0.0002 | 0.00094 | 0.09564 | 0.0003 | 0.0048 | 0.00033 | 0.0002 | 0.03512 | 0.14435 | 0.00636 | 0.0165 | 0.02739 | 0.01328 | 0.00325 | 0.00071 | 0.0002 | 0.00097 | 0.03363 | 0.00212 | 0.00542 | 0.00032 | 0.0002
2025-02-04 | A250690 | G-600-A | 0:53 | 1:01 | 1346.198 | 12197.62 | 1528 | 0 | 37 | 0 | 0 | 0 | 0 | 0 | 0 | 0 | 0 | 0 | 0 | 0 | 0 | 0 | 0 | 155 | 0 | 0 | 0 | 0 | 16 | 0 | 0 | 0 | 0 | 0 | 0 | 0 | 0 | 0 | 53.86667 | 1567 | 8 | 684 | 0.03531 | 0.0944 | 0.05324 | 0.01225 | 0.01309 | 0.01547 | 0.00295 | 0.00041 | 0.0002 | 0.00104 | 0.03297 | 0.00027 | 0.0046 | 0.00054 | 0.0002 | 0.03557 | 0.15268 | 0.00752 | 0.01384 | 0.01707 | 0.01547 | 0.00331 | 0.0004 | 0.0002 | 0.00083 | 0.02526 | 0.00202 | 0.0052 | 0.00058 | 0.0002
2025-02-04 | A250691 | G-600-A | 0:53 | 1:03 | 3149.709 | 20843.98 | 1528 | 0 | 31 | 0 | 0 | 0 | 0 | 0 | 0 | 0 | 0 | 0 | 0 | 0 | 0 | 0 | 0 | 140.2 | 0 | 0 | 0 | 0 | 17.6 | 0 | 0 | 0 | 0 | 0 | 0 | 0 | 0 | 0 | 52.91667 | 1568 | 17 | 552 | 0.04041 | 0.08483 | 0.05082 | 0.01402 | 0.00924 | 0.01299 | 0.00297 | 0.0004 | 0.0002 | 0.00081 | 0.04802 | 0.00014 | 0.0042 | 0.00065 | 0.0002 | 0.042 | 0.12139 | 0.00684 | 0.01288 | 0.02701 | 0.01617 | 0.00395 | 0.0004 | 0.0002 | 0.00086 | 0.03121 | 0.0016 | 0.0054 | 0.00021 | 0.00099
2025-02-04 | A250692 | G-600-A | 0:58 | 1:18 | 3215.563 | 18916.5 | 1528 | 0 | 40 | 0 | 0 | 0 | 0 | 0 | 0 | 0 | 0 | 0 | 0 | 0 | 0 | 0 | 44 | 138.6 | 0 | 0 | 0 | 0 | 14 | 0 | 0 | 0 | 0 | 0 | 0 | 0 | 0 | 0 | 57.86667 | 1565 | 20 | 882 | 0.04173 | 0.08166 | 0.06426 | 0.01408 | 0.01082 | 0.01008 | 0.00372 | 0.0004 | 0.0002 | 0.00078 | 0.00209 | 0.00019 | 0.0045 | 0.00053 | 0.0002 | 0.045 | 0.12476 | 0.00579 | 0.013 | 0.03784 | 0.01327 | 0.005 | 0.0004 | 0.0002 | 0.00099 | 0.02816 | 0.00187 | 0.0058 | 0.0002 | 0.00065
2025-02-04 | A250693 | G-600-A | 1:01 | 1:20 | 3789.86 | 18925.25 | 1528 | 0 | 38 | 0 | 0 | 0 | 0 | 0 | 0 | 0 | 0 | 0 | 0 | 0 | 0 | 0 | 0 | 87.8 | 0 | 0 | 0 | 0 | 11 | 0 | 0 | 0 | 0 | 0 | 0 | 0 | 0 | 0 | 61.01667 | 1578 | 21 | 529 | 0.0382 | 0.09161 | 0.04512 | 0.0232 | 0.00963 | 0.00784 | 0.00307 | 0.0004 | 0.0002 | 0.00073 | 0.06936 | 0.00065 | 0.0044 | 0.00075 | 0.0002 | 0.04221 | 0.11819 | 0.00564 | 0.022 | 0.02621 | 0.01088 | 0.00392 | 0.0004 | 0.0002 | 0.00098 | 0.024 | 0.00148 | 0.0055 | 0.00043 | 0.00064
2025-02-04 | A250694 | G-600-A | 1:10 | 1:27 | 2885.995 | 19541.32 | 1528 | 0 | 34 | 0 | 0 | 0 | 0 | 0 | 0 | 0 | 0 | 0 | 0 | 0 | 0 | 0 | 0 | 85.1 | 0 | 0 | 0 | 0 | 22.4 | 0 | 0 | 0 | 0 | 0 | 0 | 0 | 0 | 0 | 70.1 | 1577 | 16 | 491 | 0.0335 | 0.09122 | 0.03964 | 0.01886 | 0.01211 | 0.01119 | 0.00291 | 0.00061 | 0.0002 | 0.0008 | 0.07452 | 0.00029 | 0.0044 | 0.0004 | 0.0002 | 0.042 | 0.12927 | 0.00656 | 0.01383 | 0.02374 | 0.01654 | 0.00513 | 0.0004 | 0.0002 | 0.00085 | 0.02398 | 0.00222 | 0.0056 | 0.0002 | 0.00081
2025-02-04 | A250695 | G-600-A | 0:42 | 1:05 | 1987.944 | 17725.71 | 1528 | 0 | 34 | 0 | 0 | 0 | 0 | 0 | 0 | 0 | 0 | 0 | 0 | 0 | 0 | 0 | 0 | 110.3 | 0 | 0 | 0 | 0 | 14 | 0 | 0 | 0 | 0 | 0 | 0 | 0 | 0 | 0 | 42.16667 | 1576 | 11 | 356 | 0.04213 | 0.09948 | 0.036 | 0.01799 | 0.00882 | 0.01895 | 0.00348 | 0.0004 | 0.0002 | 0.0008 | 0.02623 | 0.00029 | 0.0043 | 0.0005 | 0.00079 | 0.045 | 0.12795 | 0.00586 | 0.01809 | 0.03105 | 0.01987 | 0.00359 | 0.0004 | 0.0002 | 0.00097 | 0.03 | 0.00159 | 0.00556 | 0.00045 | 0.00075
2025-02-04 | A250696 | G-600-A | 0:47 | 1:04 | 0 | 22162.69 | 1528 | 0 | 38 | 0 | 0 | 0 | 0 | 0 | 0 | 0 | 0 | 0 | 0 | 0 | 0 | 0 | 0 | 119.7 | 0 | 0 | 0 | 0 | 14 | 0 | 0 | 0 | 0 | 0 | 0 | 0 | 0 | 0 | 46.88333 | 1570 | 17 | 510 | 0.03244 | 0.09086 | 0.04183 | 0.01551 | 0.00696 | 0.01289 | 0.00329 | 0.0004 | 0.0002 | 0.00074 | 0.03156 | 0.00019 | 0.0045 | 0.00044 | 0.0002 | 0.044 | 0.12956 | 0.00679 | 0.01617 | 0.02515 | 0.01222 | 0.00378 | 0.0004 | 0.0002 | 0.00105 | 0.034 | 0.0021 | 0.0051 | 0.00041 | 0.00051
2025-02-04 | A250697 | G-600-A | 1:49 | 4:13 | 5810.991 | 31886.92 | 1528 | 0 | 0 | 0 | 0 | 0 | 0 | 0 | 0 | 0 | 0 | 0 | 0 | 0 | 0 | 0 | 0 | 199.3 | 0 | 0 | 0 | 0 | 18.8 | 0 | 0 | 0 | 0 | 0 | 0 | 0 | 0 | 0 | 120.2167 | 1577 | 32 | 999 | 0.0445 | 0.11239 | 0.04404 | 0.01924 | 0.02032 | 0.00772 | 0.00308 | 0.00064 | 0.0002 | 0.00118 | 0.04541 | 0.00014 | 0.0047 | 0.00035 | 0.0002 | 0.05177 | 0.14272 | 0.003 | 0.01865 | 0.04116 | 0.00797 | 0.00317 | 0.0004 | 0.0002 | 0.00111 | 0.02942 | 0.00216 | 0.0059 | 0.00043 | 0.0002
2025-02-04 | A250698 | G-600-A | 2:04 | 2:27 | 0 | 0 | 1528 | 0 | 20 | 0 | 0 | 0 | 0 | 30 | 0 | 0 | 0 | 0 | 0 | 0 | 0 | 0 | 0 | 250 | 0 | 0 | 0 | 0 | 16 | 0 | 0 | 0 | 0 | 0 | 0 | 0 | 0 | 0 | 123.85 | 1574 | 30 | 913
2025-02-04 | A250699 | G-600-A | 0:57 | 1:47 | 2501.588 | 12636.15 | 1528 | 0 | 44 | 0 | 0 | 0 | 0 | 0 | 0 | 0 | 0 | 0 | 0 | 0 | 0 | 0 | 22 | 126.5 | 0 | 0 | 0 | 0 | 18.6 | 0 | 0 | 0 | 0 | 0 | 0 | 0 | 0 | 0 | 57.03333 | 1575 | 14 | 515 | 0.03189 | 0.08193 | 0.054 | 0.01949 | 0.0069 | 0.00832 | 0.00281 | 0.0004 | 0.0002 | 0.00074 | 0.03105 | 0.00038 | 0.0048 | 0.00053 | 0.0002 | 0.04819 | 0.14041 | 0.0056 | 0.02051 | 0.019 | 0.01399 | 0.00425 | 0.0004 | 0.0002 | 0.001 | 0.01833 | 0.0018 | 0.00578 | 0.0002 | 0.00093
2025-02-04 | A250700 | G-600-A | 1:24 | 1:40 | 3855.607 | 0 | 1528 | 0 | 40 | 0 | 0 | 0 | 0 | 40 | 0 | 0 | 0 | 0 | 0 | 0 | 0 | 0 | 0 | 110 | 0 | 0 | 0 | 0 | 16 | 0 | 0 | 0 | 0 | 0 | 0 | 0 | 0 | 0 | 83.7 | 1570 | 19 | 550
2025-02-04 | A250701 | G-600-A | 1:29 | 1:39 | 4019.093 | 16126.48 | 1528 | 0 | 30 | 0 | 0 | 0 | 0 | 0 | 0 | 0 | 0 | 0 | 0 | 0 | 0 | 0 | 0 | 161.5 | 0 | 0 | 0 | 0 | 15.5 | 0 | 0 | 0 | 0 | 0 | 0 | 0 | 0 | 0 | 88.45 | 1571 | 22 | 792 | 0.03907 | 0.0824 | 0.05179 | 0.01204 | 0.0091 | 0.01224 | 0.00294 | 0.0004 | 0.0002 | 0.00074 | 0.05379 | 0.00021 | 0.0049 | 0.00037 | 0.00026 | 0.03919 | 0.13619 | 0.00673 | 0.01254 | 0.0185 | 0.01389 | 0.00303 | 0.0004 | 0.0002 | 0.00083 | 0.02959 | 0.00244 | 0.0057 | 0.00024 | 0.0002
2025-02-04 | A250702 | G-600-A | 1:10 | 1:25 | 3345.213 | 0 | 1528 | 0 | 190 | 0 | 0 | 0 | 0 | 30 | 0 | 0 | 0 | 0 | 0 | 0 | 0 | 0 | 0 | 120 | 0 | 0 | 0 | 0 | 18 | 0 | 0 | 0 | 0 | 0 | 0 | 0 | 0 | 0 | 70.2 | 1576 | 17 | 1320
2025-02-04 | A250703 | G-600-A | 0:52 | 1:10 | 2108.007 | 18447.53 | 1528 | 0 | 56 | 0 | 0 | 0 | 0 | 0 | 0 | 0 | 0 | 0 | 0 | 0 | 0 | 0 | 0 | 113.5 | 0 | 0 | 0 | 0 | 15.5 | 0 | 0 | 0 | 0 | 0 | 0 | 0 | 0 | 0 | 52.63333 | 1573 | 11 | 744 | 0.03714 | 0.08936 | 0.05291 | 0.01548 | 0.00892 | 0.00934 | 0.003 | 0.00044 | 0.0002 | 0.00076 | 0.06735 | 0.00018 | 0.0049 | 0.00064 | 0.0002 | 0.049 | 0.12822 | 0.00735 | 0.01625 | 0.02248 | 0.0108 | 0.00313 | 0.0004 | 0.0002 | 0.00082 | 0.03389 | 0.00215 | 0.0056 | 0.0005 | 0.0002
2025-02-04 | A250704 | G-600-A | 0:49 | 1:06 | 2524.602 | 0 | 1528 | 0 | 0 | 0 | 0 | 0 | 0 | 0 | 0 | 0 | 0 | 0 | 0 | 0 | 0 | 0 | 0 | 111 | 0 | 0 | 0 | 0 | 14 | 0 | 0 | 0 | 0 | 0 | 0 | 0 | 0 | 0 | 49.41667 | 1570 | 13 | 786
2025-02-04 | A250705 | G-600-A | 0:55 | 1:05 | 3496.332 | 13529.59 | 1528 | 0 | 25 | 0 | 0 | 0 | 0 | 0 | 0 | 0 | 0 | 0 | 0 | 0 | 0 | 0 | 0 | 133.8 | 0 | 0 | 0 | 0 | 15.4 | 0 | 0 | 0 | 0 | 0 | 0 | 0 | 0 | 0 | 54.76667 | 1575 | 22 | 586 | 0.041 | 0.0929 | 0.06103 | 0.01763 | 0.01444 | 0.01301 | 0.00292 | 0.0004 | 0.0002 | 0.00092 | 0.06281 | 0.0002 | 0.0045 | 0.00062 | 0.00026 | 0.04786 | 0.1316 | 0.0082 | 0.01894 | 0.02154 | 0.01284 | 0.00313 | 0.0004 | 0.0002 | 0.00079 | 0.03011 | 0.00177 | 0.0055 | 0.00056 | 0.00021
2025-02-04 | A250706 | G-600-A | 0:41 | 1:11 | 2925.079 | 14479.03 | 1528 | 0 | 0 | 0 | 0 | 0 | 0 | 0 | 0 | 0 | 0 | 0 | 0 | 0 | 0 | 0 | 0 | 118 | 0 | 0 | 0 | 0 | 15.4 | 0 | 0 | 0 | 0 | 0 | 0 | 0 | 0 | 0 | 41.1 | 1576 | 18 | 492 | 0.05212 | 0.11756 | 0.053 | 0.01526 | 0.00953 | 0.01798 | 0.00322 | 0.0004 | 0.0002 | 0.00085 | 0.03358 | 0.0002 | 0.0046 | 0.00039 | 0.00029 | 0.05248 | 0.12475 | 0.00828 | 0.01501 | 0.03117 | 0.01822 | 0.00303 | 0.0004 | 0.0002 | 0.00104 | 0.029 | 0.0018 | 0.0054 | 0.00026 | 0.0003
2025-02-04 | A250707 | G-600-A | 0:40 | 0:52 | 2006.716 | 2243.922 | 1528 | 0 | 0 | 0 | 0 | 0 | 0 | 0 | 0 | 0 | 0 | 0 | 0 | 0 | 0 | 0 | 0 | 144.5 | 0 | 0 | 0 | 0 | 17.8 | 0 | 0 | 0 | 0 | 0 | 0 | 0 | 0 | 0 | 40.15 | 1575 | 11 | 655 | 0.03238 | 0.0973 | 0.057 | 0.01306 | 0.01956 | 0.00839 | 0.00324 | 0.0004 | 0.0002 | 0.00103 | 0.05832 | 0.00038 | 0.0045 | 0.00054 | 0.0002 | 0.036 | 0.11538 | 0.0057 | 0.01506 | 0.02827 | 0.01017 | 0.00351 | 0.0004 | 0.0002 | 0.00085 | 0.035 | 0.00186 | 0.0053 | 0.00034 | 0.0002
2025-02-04 | A250708 | G-600-A | 3:23 | 3:57 | 10069.15 | 19381.24 | 1528 | 0 | 105 | 0 | 0 | 0 | 0 | 0 | 0 | 0 | 0 | 0 | 0 | 0 | 0 | 0 | 0 | 385.8 | 0 | 0 | 0 | 0 | 17.5 | 0 | 0 | 0 | 0 | 0 | 0 | 0 | 0 | 0 | 203.2 | 1575 | 66 | 1196 | 0.03369 | 0.012 | 0.05024 | 0.01075 | 0.00574 | 0.00693 | 0.00338 | 0.0004 | 0.0002 | 0.001 | 0.0876 | 0.00012 | 0.0046 | 0.00059 | 0.00086 | 0.0445 | 0.18435 | 0.003 | 0.018 | 0.023 | 0.01114 | 0.00296 | 0.0004 | 0.0002 | 0.00084 | 0.032 | 0.002 | 0.0056 | 0.00084 | 0.0002
2025-02-04 | A250709 | G-600-A | 0:42 | 0:47 | 1958.249 | 4912.744 | 1528 | 0 | 172 | 0 | 0 | 0 | 0 | 0 | 0 | 0 | 0 | 0 | 0 | 0 | 0 | 0 | 0 | 130.6 | 0 | 0 | 0 | 0 | 14 | 0 | 0 | 0 | 0 | 0 | 0 | 0 | 0 | 0 | 41.56667 | 1570 | 11 | 383 | 0.03874 | 0.01342 | 0.04982 | 0.01552 | 0.00584 | 0.01045 | 0.00294 | 0.0004 | 0.0002 | 0.0008 | 0.05109 | 0.00062 | 0.0048 | 0.00048 | 0.0002 | 0.049 | 0.11562 | 0.00594 | 0.01602 | 0.01924 | 0.01462 | 0.00323 | 0.0004 | 0.0002 | 0.00092 | 0.03934 | 0.0018 | 0.0055 | 0.00052 | 0.0002
2025-02-04 | A250710 | G-600-A | 0:37 | 0:45 | 1178.511 | 7181.323 | 1528 | 0 | 0 | 0 | 0 | 0 | 0 | 0 | 0 | 0 | 0 | 0 | 0 | 0 | 0 | 0 | 0 | 113.6 | 0 | 0 | 0 | 0 | 15.4 | 0 | 0 | 0 | 0 | 0 | 0 | 0 | 0 | 0 | 36.48333 | 1580 | 8 | 411 | 0.03175 | 0.09386 | 0.04913 | 0.01794 | 0.00846 | 0.00578 | 0.00313 | 0.0004 | 0.0002 | 0.00084 | 0.06383 | 0.00024 | 0.0046 | 0.00056 | 0.0003 | 0.03578 | 0.12962 | 0.00527 | 0.01984 | 0.02491 | 0.00762 | 0.00342 | 0.0004 | 0.0002 | 0.00095 | 0.033 | 0.00157 | 0.0055 | 0.00042 | 0.00035
2025-02-04 | B250684 | G-600-A | 0:48 | 1:00 | 1912.437 | 7047.83 | 1528 | 0 | 0 | 0 | 0 | 0 | 0 | 0 | 0 | 0 | 0 | 0 | 0 | 0 | 0 | 0 | 0 | 353.8 | 0 | 0 | 0 | 0 | 22.1 | 0 | 0 | 0 | 0 | 0 | 0 | 0 | 0 | 0 | 48.23333 | 1559 | 11 | 2068 | 0.03018 | 0.072 | 0.07323 | 0.01093 | 0.00396 | 0.00893 | 0.00336 | 0.0004 | 0.0002 | 0.00074 | 0.01032 | 0.00028 | 0.0047 | 0.00035 | 0.0002 | 0.047 | 0.14459 | 0.006 | 0.01865 | 0.0243 | 0.01298 | 0.00401 | 0.0004 | 0.0002 | 0.00109 | 0.024 | 0.001 | 0.0055 | 0.00034 | 0.00105
2025-02-04 | B250685 | G-600-A | 1:11 | 1:30 | 4606.552 | 15472.68 | 1528 | 0 | 0 | 0 | 0 | 0 | 0 | 60 | 0 | 0 | 0 | 0 | 0 | 0 | 0 | 0 | 0 | 203.7 | 0 | 0 | 0 | 0 | 21 | 0 | 0 | 0 | 0 | 0 | 0 | 0 | 0 | 0 | 70.91667 | 1566 | 25 | 889 | 0.03013 | 0.0875 | 0.06296 | 0.01146 | 0.01632 | 0.00784 | 0.00355 | 0.0004 | 0.0002 | 0.00083 | 0.03811 | 0.00013 | 0.0043 | 0.00077 | 0.0002 | 0.041 | 0.13846 | 0.00635 | 0.01195 | 0.03127 | 0.0117 | 0.00427 | 0.0004 | 0.0002 | 0.00098 | 0.0376 | 0.00223 | 0.0058 | 0.0002 | 0.0006
2025-02-04 | B250686 | G-600-A | 1:04 | 1:34 | 1984.825 | 26274.87 | 1528 | 0 | 50 | 0 | 0 | 0 | 0 | 60 | 0 | 0 | 0 | 0 | 0 | 0 | 0 | 0 | 0 | 160.4 | 0 | 0 | 0 | 0 | 22.1 | 0 | 0 | 0 | 0 | 0 | 0 | 0 | 0 | 0 | 64.2 | 1570 | 13 | 493 | 0.041 | 0.0974 | 0.037 | 0.00935 | 0.00712 | 0.01313 | 0.00454 | 0.0004 | 0.0002 | 0.00081 | 0.04709 | 0.00018 | 0.0043 | 0.00084 | 0.0008 | 0.04 | 0.13706 | 0.00521 | 0.00855 | 0.0248 | 0.01888 | 0.00472 | 0.0004 | 0.0002 | 0.00092 | 0.029 | 0.0022 | 0.0054 | 0.0004 | 0.00098
2025-02-04 | B250687 | G-600-A | 1:18 | 1:48 | 5282.435 | 24430.68 | 1528 | 0 | 45 | 0 | 0 | 0 | 0 | 60 | 0 | 0 | 0 | 0 | 0 | 0 | 0 | 0 | 0 | 126 | 0 | 0 | 0 | 0 | 21 | 0 | 0 | 0 | 0 | 0 | 0 | 0 | 0 | 0 | 77.46667 | 1563 | 30 | 653 | 0.04 | 0.09923 | 0.04293 | 0.02237 | 0.01047 | 0.01003 | 0.00317 | 0.0004 | 0.0002 | 0.00079 | 0.05083 | 0.00013 | 0.0046 | 0.00025 | 0.00086 | 0.047 | 0.13759 | 0.00665 | 0.02 | 0.01909 | 0.01308 | 0.00397 | 0.0004 | 0.0002 | 0.0009 | 0.02202 | 0.00288 | 0.0058 | 0.0002 | 0.00056
2025-02-04 | B250688 | G-600-A | 1:20 | 1:42 | 3499.913 | 33077.58 | 1528 | 0 | 0 | 0 | 0 | 0 | 0 | 60 | 0 | 0 | 0 | 0 | 0 | 0 | 0 | 0 | 0 | 182.8 | 0 | 0 | 0 | 0 | 25.3 | 0 | 0 | 0 | 0 | 0 | 0 | 0 | 0 | 0 | 79.78333 | 1580 | 18 | 593 | 0.039 | 0.0859 | 0.0511 | 0.00875 | 0.00872 | 0.0099 | 0.00658 | 0.0004 | 0.0002 | 0.00071 | 0.05048 | 0.00026 | 0.0045 | 0.00049 | 0.0002 | 0.044 | 0.14614 | 0.00635 | 0.01 | 0.0218 | 0.0144 | 0.00746 | 0.0004 | 0.0002 | 0.00099 | 0.02486 | 0.0024 | 0.0054 | 0.00029 | 0.00103
2025-02-04 | B250689 | G-600-A | 0:52 | 1:06 | 3797.826 | 23111.6 | 1528 | 0 | 56 | 0 | 0 | 0 | 0 | 60 | 0 | 0 | 0 | 0 | 0 | 0 | 0 | 0 | 0 | 61.5 | 0 | 0 | 0 | 0 | 17.5 | 0 | 0 | 0 | 0 | 0 | 0 | 0 | 0 | 0 | 51.71667 | 1594 | 20 | 498 | 0.04158 | 0.08073 | 0.04826 | 0.00852 | 0.01063 | 0.01113 | 0.00766 | 0.0004 | 0.0002 | 0.00096 | 0.0777 | 0.00028 | 0.0044 | 0.00049 | 0.0007 | 0.046 | 0.13618 | 0.00799 | 0.0085 | 0.02314 | 0.01416 | 0.00779 | 0.0004 | 0.0002 | 0.00106 | 0.038 | 0.0025 | 0.00516 | 0.00029 | 0.0011
2025-02-04 | B250690 | G-600-A | 0:55 | 1:15 | 2676.347 | 17712.25 | 1528 | 0 | 56 | 0 | 0 | 0 | 0 | 60 | 0 | 0 | 0 | 0 | 0 | 0 | 0 | 0 | 0 | 138.8 | 0 | 0 | 0 | 0 | 18.6 | 0 | 0 | 0 | 0 | 0 | 0 | 0 | 0 | 0 | 54.78333 | 1584 | 14 | 509 | 0.04314 | 0.08749 | 0.044 | 0.01106 | 0.00863 | 0.01703 | 0.00526 | 0.0004 | 0.0002 | 0.00087 | 0.0225 | 0.00019 | 0.0042 | 0.00054 | 0.00076 | 0.03807 | 0.13112 | 0.0075 | 0.013 | 0.02111 | 0.01996 | 0.00513 | 0.0004 | 0.0002 | 0.00082 | 0.03911 | 0.00273 | 0.0051 | 0.00042 | 0.0002
2025-02-04 | B250691 | G-600-A | 1:21 | 1:56 | 4353.538 | 37906.31 | 1528 | 0 | 48 | 0 | 0 | 0 | 0 | 0 | 0 | 0 | 0 | 0 | 0 | 0 | 0 | 0 | 0 | 121.3 | 0 | 0 | 0 | 0 | 16.1 | 0 | 0 | 0 | 0 | 0 | 0 | 0 | 0 | 0 | 81.26667 | 1575 | 23 | 294 | 0.04 | 0.09048 | 0.03918 | 0.01484 | 0.00771 | 0.01386 | 0.00437 | 0.0004 | 0.0002 | 0.00086 | 0.03449 | 9e-05 | 0.0048 | 0.00046 | 0.00059 | 0.04524 | 0.11984 | 0.0057 | 0.01489 | 0.03518 | 0.01701 | 0.00481 | 0.0004 | 0.0002 | 0.00114 | 0.03229 | 0.00198 | 0.00607 | 0.00023 | 0.00078
2025-02-04 | B250692 | G-600-A | 1:08 | 1:30 | 4423.24 | 10773.97 | 1528 | 0 | 0 | 0 | 0 | 0 | 0 | 0 | 0 | 0 | 0 | 0 | 0 | 0 | 0 | 0 | 0 | 132.9 | 0 | 0 | 0 | 0 | 24.8 | 0 | 0 | 0 | 0 | 0 | 0 | 0 | 0 | 0 | 67.76667 | 1596 | 26 | 790 | 0.043 | 0.07545 | 0.03462 | 0.00644 | 0.00854 | 0.0086 | 0.00418 | 0.0004 | 0.0002 | 0.00096 | 0.04765 | 9e-05 | 0.0048 | 0.00028 | 0.00104 | 0.046 | 0.13905 | 0.0053 | 0.00738 | 0.01536 | 0.01254 | 0.004 | 0.0004 | 0.0002 | 0.0009 | 0.02546 | 0.00226 | 0.0059 | 0.00028 | 0.00085